## Notes
this Excell file contains all raw data, for HiPco and P2, as well as water-corrected and 1/lambda corrected absorption files.
Afterwards with the Matlab program diffrentCorrectionsAbsorption.m The different absorption corrections were tested
Cor 1 = | normalize on baseline around 1210nm (for P2) and 1800 for HiPco (see matlab file for correct numbers)
Cor 2 = | integrate E22
Cor 3 = | Integrate E11
Cor 4 = | Integrate E22 when baseline is subtracted
Cor 5 = | Integrate E11 when baseline is subtracted

## SamplesP2
Absorptie Correcties Concentratie t.o.v. elkaar (dividing by these)
sample name | filename | dielectric constant | dielectric constant NIST | ReducedDiel | ReducedDielNIST | Background | IntE11 | IntE22 | IntE11 + 1/Lambda | IntE22 + 1/Lambda
empty P2 SWCNT -APA218 | empty-P2-APA218 | 1 | 1 | 0 | 0 | 0.4810047 | 0.5590073 | 0.5799531 | 0.6292037 | 0.6371094
empty P2 SWCNT-0329 | empty-P2-0329 | 1 | 1 | 0 | 0 | 1 | 1 | 1 | 1 | 1
empty P2 SWCNT-0601 | empty-P2-0601 | 1 | 1 | 0 | 0 | 0.5689749 | 0.6503075 | 0.6487126 | 0.745713 | 0.7154336
empty P2 SWCNT - 0706 | empty-P2-0706 | 1 | 1 | 0 | 0 | 0.5689744 | 0.6503047 | 0.6487128 | 0.7457083 | 0.7154348
empty P2 SWCNT - 0930 | empty-P2-dial-0930 | 1 | 1 | 0 | 0 | 0.6065282 | 0.6736267 | 0.6705596 | 0.7616293 | 0.736274
empty P2 SWCNT (new DGU) | empty-new-P2-0601 | 1 | 1 | 0 | 0 | 0.5274051 | 0.6179636 | 0.6137304 | 0.6900698 | 0.6688584
perfluorooctane | PFO-P2 | 1.76 | 1.93 | 0.2021277 | 0.2366412 | 0.8136356 | 0.8976932 | 0.8774249 | 1.001543 | 0.9349577
triacontane | triacontane-P2 | 2 | 1.91 | 0.25 | 0.2327366 | 0.5019387 | 0.5577002 | 0.5549842 | 0.6436712 | 0.5999983
annealed octadecane | annoctadecane-P2 | 2.07 | 2.07 | 0.2628993 | 0.2628993 | 0.5489075 | 0.6146371 | 0.5856196 | 0.6928112 | 0.6250142
annealed octadecane 650C | annoctadecane-P2-650 | 2.07 | 2.07 | 0.2628993 | 0.2628993 | 0.7458627 | 0.7269597 | 0.6591655 | 0.6510119 | 0.6284954
octadecane | octadecane-P2 | 2.07 | 2.07 | 0.2628993 | 0.2628993 | 0.8130969 | 0.8397172 | 0.8054618 | 0.8714655 | 0.8068125
1-octadecene | 1-octadecene-P2 | 2.16 | 2.27 | 0.2788462 | 0.2974239 | 0.7406159 | 0.8229759 | 0.7873854 | 0.8863915 | 0.8147041
s-(-)-limonene | s-limonene-P2 | 2.3 | 2.45 | 0.3023256 | 0.3258427 | 0.6247621 | 0.6847251 | 0.6553404 | 0.7632609 | 0.6930022
toluene | toluene-P2 | 2.4 | 2.1 | 0.3181818 | 0.2682927 | 0.5495459 | 0.6303497 | 0.6042171 | 0.7244071 | 0.6504015
1,4-dibromobenzene | 14-dibromobenzene-P2 | 2.57 | 2.2 | 0.3435449 | 0.2857143 | 0.7545275 | 0.8430991 | 0.8202181 | 0.9310138 | 0.8624465
1-bromohexadecane | 1-bromohexadecane-P2 | 3.7 | 3.3 | 0.4736842 | 0.4339623 | 0.65049 | 0.7264468 | 0.6790229 | 0.8135629 | 0.7281144
dioctyl sebacate | bis-2-ethyl-hexyl-sebacate-P2 | 3.9 | 3.85 | 0.4915254 | 0.4871795 | 0.7876795 | 0.9041896 | 0.8816423 | 1.003937 | 0.9329866
dibutyl sebacate | dibutyl-sebacate-P2 | 4.5 | 4.51 | 0.5384615 | 0.5391705 | 0.5994389 | 0.7972425 | 0.7538006 | 0.9723765 | 0.8580688
chloroform | chcl3-P2 | 4.8 | 4.8 | 0.5588235 | 0.5588235 | 0.6822491 | 0.7443785 | 0.7009478 | 0.8359888 | 0.7395858
1,7-dibromoheptane | 17dibromoheptane-P2 | 5.1 | 6.1 | 0.5774648 | 0.6296296 | 0.5312359 | 0.6260974 | 0.6230303 | 0.7113697 | 0.6758406
ethyl acetate | ethylacetate-P2 | 6.02 | 5.51 | 0.6259352 | 0.6005326 | 0.8292986 | 0.8968612 | 0.8518567 | 0.9708945 | 0.8813701
o-toluidine | otoluidine-P2 | 6.3 | 5.7 | 0.6385542 | 0.6103896 | 0.5294029 | 0.6140667 | 0.611712 | 0.6932492 | 0.6566491
1-dodecanol | 1dodecanol-new-P2 | 6.5 | 5.53 | 0.6470588 | 0.6015936 | 0.6934157 | 0.7507002 | 0.6824949 | 0.814883 | 0.6983416
tributyl phosphate | tributylphosphate-P2 | 8 | 7.8 | 0.7 | 0.6938776 | 0.7639945 | 0.8456233 | 0.8195165 | 0.8883425 | 0.8434953
1-octanol | 1octanol-new-P2 | 10.3 | 8.5 | 0.7560976 | 0.7142857 | 0.5136061 | 0.5849043 | 0.6020519 | 0.6833256 | 0.6651913
3-octanone | 3octanone-P2 | 10.3 | 10.3 | 0.7560976 | 0.7560976 | 0.520816 | 0.6043063 | 0.6067419 | 0.6935795 | 0.6603839
3-nonanone | 3nonanone-P2 | 10.6 | 8.9 | 0.7619048 | 0.7247706 | 0.5415512 | 0.6179906 | 0.616752 | 0.6980841 | 0.664214
tripropyl phosphate | tripropylphosphate-P2 | 10.9 | 8.65 | 0.7674419 | 0.7183099 | 0.7639945 | 0.8456233 | 0.8195165 | 0.8883422 | 0.8434952
2-heptanone | 2heptanone-P2 | 11.19 | 11 | 0.772555 | 0.7692308 | 0.5609393 | 0.6408357 | 0.6352285 | 0.7510359 | 0.6975216
p-anis aldehyde | anisaldehyde-P2 | 15.8 | 17.8 | 0.8314607 | 0.8484848 | 0.6804075 | 0.7315292 | 0.6747029 | 0.6868576 | 0.6604883
diethyl sulfite | diethylsulfite-P2 | 15.9 | 13.6 | 0.8324022 | 0.8076923 | 0.8364716 | 0.9302844 | 0.885006 | 1.025012 | 0.9277715
dipropyl disulfide | dipropyldisulfide-P2 | 15.9 | 5.2 | 0.8324022 | 0.5833333 | 0.5935616 | 0.6608418 | 0.6321605 | 0.6758216 | 0.6331193
isobutanol | isobutanol-P2 | 17.9 | 16.1 | 0.8492462 | 0.8342541 | 0.9434994 | 0.9531415 | 0.8733719 | 0.9716671 | 0.8504696
butyronitrile | butyronitrile-P2 | 20.7 | 25.1 | 0.8678414 | 0.8892989 | 0.6259463 | 0.700668 | 0.665453 | 0.7844142 | 0.7029498
dimethyl formamide | dmf-P2 | 36.7 | 37.7 | 0.9224806 | 0.9244332 | 0.6445068 | 0.7025282 | 0.6560751 | 0.7796288 | 0.6904388
acetonitrile | mecn-P2 | 37.5 | 26 | 0.9240506 | 0.8928571 | 0.6410153 | 0.6947093 | 0.6483637 | 0.7652789 | 0.676219
dimethyl sulfoxide | DMSO-P2 | 46.7 | 36.7 | 0.9383984 | 0.9224806 | 0.6653841 | 0.7527376 | 0.7278855 | 0.8362664 | 0.7746329
water | water-P2 | 80 | 80 | 0.9634146 | 0.9634146 | 0.7922793 | 0.8875765 | 0.8441059 | 0.9942643 | 0.893106
formamide 1% DOC | formamide-P2-1 | 111 | 109 | 0.9734513 | 0.972973 | 0.5342691 | 0.610646 | 0.6151518 | 0.6935222 | 0.6636683
formamide 2% DOC | formamide-P2-2 | 111 | 109 | 0.9734513 | 0.972973 | 0.5695796 | 0.6537289 | 0.655087 | 0.7154812 | 0.6999383
cholesterol | cholesterol-P2 | 2.73 | 2.73 | 0.3657505 | 0.3657505 | 0.670977 | 0.7471743 | 0.716088 | 0.8085772 | 0.7434601
octahydroanthracene | OHA-P2 | 2.42 | 2.45 | 0.321267 | 0.3258427 | 0.8112948 | 0.9616091 | 0.9237789 | 1.184578 | 1.023411
vitamin E | vitE-P2 | 3.35 | 3.35 | 0.4392523 | 0.4392523 | 0.7312253 | 0.8884401 | 0.879066 | 1.087045 | 0.9862323
perhydropyerene | perhydropyrene-P2 | 2.32 | 2.32 | 0.3055556 | 0.3055556 | 0.7768629 | 0.8770859 | 0.8307592 | 0.9323145 | 0.853117
empty new | emptydil | 1 | 1 | 0 | 0 | 0.07563633 | 0.112418 | 0.1335528 | 0.1542706 | 0.1605426
triacontene dil new | triacontenedil | 1.91 | 1.91 | 0.2327366 | 0.2327366 | 0.1427647 | 0.1883779 | 0.203823 | 0.2628687 | 0.2454832
dibutylsebacate dil | dibutylsebacatedil | 4.51 | 4.51 | 0.5391705 | 0.5391705 | 0.1606976 | 0.2192603 | 0.2108224 | 0.2571104 | 0.2289382
dioctylsebacate dil | dioctylsebacatedil | 3.85 | 3.85 | 0.4871795 | 0.4871795 | 0.1028001 | 0.1376212 | 0.1437454 | 0.1692644 | 0.1593318

## RawPLEP2
For doing correction PLE maps in excitation and emission --> not for doing concentration correction
Wavelength | empty-P2-APA218 | empty-P2-0329 | empty-P2-0601 | empty-P2-0706 | empty-P2-dial-0930 | empty-new-P2-0601 | PFO-P2 | triacontene-P2 | annoctadecane-P2 | annoctadecane-P2-650 | octadecane-P2 | 1-octadecene-P2 | s-limonene-P2 | toluene-P2 | 14-dibromobenzene-P2 | 1-bromohexadecane-P2 | bis-2-ethyl-hexyl-sebacate-P2 | dibutyl-sebacate-P2 | chcl3-P2 | 17dibromoheptane-P2 | ethylacetate-P2 | otoluidine-P2 | 1dodecanol-new-P2 | tributylphosphate-P2 | 1octanol-new-P2 | 3octanone-P2 | 3nonanone-P2 | tripropylphosphate-P2 | 2heptanone-P2 | anisaldehyde-P2 | diethylsulfite-P2 | dipropyldisulfide-P2 | isobutanol-P2 | butyronitrile-P2 | dmf-P2 | mecn-P2 | DMSO-P2 | water-P2 | formamide-P2-1 | formamide-P2-2 | vitE | OHA | cholesterol | perhydropyrene | emptydil | triacontenedil | dibutylsebacatedil | dioctylsebacatedil
2500 | 0.2492337674 | 0.1597531438 | 0.37777 | 0.3777718842 | 0.335316956 | 0.27897 | 0.4571382701 | 0.3014174998 | 0.3739282787 | 0.3287548423 | 0.439353317 | 0.1614761502 | 0.3029218614 | 0.1667135954 | 0.195111841 | 1.25596714 | 0.1116452292 | 0.2829860449 | 0.2374881804 | 0.1288261712 | 0.2315619737 | 0.06389866769 | 0.3037337065 | 0.08818361163 | 0.3280904889 | 0.08596163243 | 0.09615078568 | 0.08818361163 | 0.2592401206 | 0.5294046402 | 0.1418323219 | 0.07233222574 | 0.4370131791 | 0.199625209 | 0.5270978212 | 0.1633867174 | 0.2771590352 | 0.1778302193 | 0.08985362947 | 0.008323865011 | 0.1316215992 | 0.2951780558 | 0.2863736749 | 0.05819771 | 0.05624895915 | -0.007548886351 | 0.07833021134 | -0.0004981743987
2499 | 0.2482558787 | 0.185021773 | 0.35403 | 0.3540287316 | 0.3453589082 | 0.26849 | 0.4216355383 | 0.2834236622 | 0.4084187746 | 0.3313620687 | 0.4239607155 | 0.1716423333 | 0.310939759 | 0.1771567315 | 0.1867542565 | 1.943729997 | 0.111309886 | 0.2971644104 | 0.2569684982 | 0.1341702789 | 0.2142035216 | 0.0611837469 | 0.3064789176 | 0.07946361601 | 0.2978511155 | 0.09505800158 | 0.0894023031 | 0.07946361601 | 0.2642113864 | 0.5228196383 | 0.1339012533 | 0.09796406329 | 0.444393158 | 0.192491889 | 0.4734634757 | 0.1830935776 | 0.276990205 | 0.1622798741 | 0.06478326023 | 0.002958439523 | 0.1393428594 | 0.2997322083 | 0.297822535 | 0.05670871 | 0.05924993008 | -0.007654601708 | 0.08235821873 | 6.523313004e-06
2498 | 0.248270452 | 0.1806352884 | 0.36692 | 0.3669246733 | 0.3181077242 | 0.24922 | 0.4014340043 | 0.280185014 | 0.4100298584 | 0.3321992755 | 0.4417481422 | 0.1750163138 | 0.3162330687 | 0.1556368619 | 0.2010050267 | 1.398034215 | 0.1167431921 | 0.2896031141 | 0.2460402101 | 0.1354504079 | 0.2301934361 | 0.06213592738 | 0.3157725632 | 0.07832624763 | 0.3132641613 | 0.08201014996 | 0.09456975758 | 0.07832624763 | 0.2543917 | 0.5226268172 | 0.1366576999 | 0.08229660988 | 0.4642890692 | 0.2077495307 | 0.5204231739 | 0.195215866 | 0.3045912981 | 0.196901381 | 0.07085651159 | 0.004772526678 | 0.1328728646 | 0.2796131372 | 0.3018370271 | 0.05434774 | 0.05648583919 | -0.008535901085 | 0.0783110559 | 0.0009312358452
2497 | 0.2509821355 | 0.1713532209 | 0.36478 | 0.3647822738 | 0.3250584304 | 0.243 | 0.4325410724 | 0.3083314002 | 0.4002371728 | 0.2900980413 | 0.4342441261 | 0.1638989151 | 0.3098342121 | 0.1820083708 | 0.1965899915 | 1.195588827 | 0.1029884368 | 0.2853445411 | 0.2578211725 | 0.1324780136 | 0.2461533397 | 0.06864903122 | 0.3116033971 | 0.07356954366 | 0.2991102338 | 0.08136188984 | 0.09182424843 | 0.07356954366 | 0.235891521 | 0.5033456683 | 0.126418069 | 0.06967763603 | 0.4225159585 | 0.191758588 | 0.5115491748 | 0.1776398569 | 0.2904762924 | 0.1772006005 | 0.06725212932 | 0.0003289540182 | 0.124025993 | 0.2811041474 | 0.2805198133 | 0.0574381 | 0.05898236483 | -0.009412273765 | 0.08068953454 | 0.0007049808628
2496 | 0.2515700161 | 0.1827591658 | 0.34333 | 0.3433255553 | 0.331931144 | 0.24794 | 0.4389547706 | 0.3030673563 | 0.3707953691 | 0.3199051917 | 0.4284666777 | 0.1690048128 | 0.3074552417 | 0.1656448096 | 0.1834225357 | 1.329717278 | 0.0892437622 | 0.2888423204 | 0.2482367158 | 0.1311466247 | 0.2163306624 | 0.07372608781 | 0.3114250302 | 0.08605068177 | 0.306845814 | 0.07253374159 | 0.1032171771 | 0.08605068177 | 0.2397659719 | 0.5156543851 | 0.1460938454 | 0.08030165732 | 0.4254946113 | 0.2101609707 | 0.5300517082 | 0.1894068867 | 0.2731592059 | 0.1884208769 | 0.07646691799 | 0.01024662703 | 0.1304012984 | 0.2904493511 | 0.2987661064 | 0.05434833 | 0.06168876961 | -0.005820421968 | 0.08210977167 | 0.004401984625
2495 | 0.2450086623 | 0.1870882511 | 0.37578 | 0.3757818341 | 0.3247062564 | 0.24704 | 0.4167692959 | 0.2963340282 | 0.3665899336 | 0.3008432388 | 0.4231856763 | 0.1539857984 | 0.3109928668 | 0.1805818826 | 0.1876017302 | 1.44086349 | 0.08590559661 | 0.2964448333 | 0.2539010346 | 0.1172877476 | 0.2154674977 | 0.07379680127 | 0.3119201064 | 0.07640258968 | 0.304312557 | 0.07815105468 | 0.09161750972 | 0.07640258968 | 0.2412821651 | 0.5419626236 | 0.1231777892 | 0.07957708836 | 0.4500271082 | 0.2035737038 | 0.5276305676 | 0.1914959997 | 0.2688615322 | 0.1782270372 | 0.06690646708 | 0.010339587 | 0.1360682845 | 0.2963520586 | 0.2945056558 | 0.05552654 | 0.06132884696 | -0.003966920543 | 0.08267530799 | 0.001525807544
2494 | 0.2458484322 | 0.1815668792 | 0.37079 | 0.3707877994 | 0.322938025 | 0.27112 | 0.441646874 | 0.2880630195 | 0.3613002598 | 0.3383081853 | 0.4045208395 | 0.1497825086 | 0.3022801578 | 0.1774964035 | 0.1858902276 | 1.204356551 | 0.08975756168 | 0.3072223067 | 0.2596322596 | 0.1348185688 | 0.2416710258 | 0.07884292305 | 0.3095094264 | 0.07964739203 | 0.3090387285 | 0.08181218058 | 0.09267212451 | 0.07964739203 | 0.2236043662 | 0.5048669577 | 0.1274624169 | 0.08633884043 | 0.4636229277 | 0.2117796689 | 0.4685614705 | 0.1731021702 | 0.2675603628 | 0.1920674145 | 0.06926891953 | 0.004125748761 | 0.141680479 | 0.2886948586 | 0.2968354523 | 0.05741507 | 0.06061674282 | -0.008985743858 | 0.08105089515 | 0.001730243326
2493 | 0.2478059828 | 0.1744193882 | 0.35258 | 0.3525766134 | 0.3168883324 | 0.24568 | 0.4230433106 | 0.2820780277 | 0.4015240967 | 0.2981083095 | 0.4349710047 | 0.1669761837 | 0.3073711097 | 0.1691597104 | 0.190600425 | 1.333028793 | 0.1140026748 | 0.2869905233 | 0.2526375055 | 0.127365455 | 0.2172874659 | 0.06026412919 | 0.3040116131 | 0.08466310054 | 0.295237422 | 0.08334425837 | 0.09583987296 | 0.08466310054 | 0.2408676744 | 0.4848789573 | 0.1300457418 | 0.0708745271 | 0.4491306245 | 0.1910313368 | 0.489027679 | 0.1708910763 | 0.2821993232 | 0.16321069 | 0.06388082355 | 0.00968746189 | 0.1324964166 | 0.2818555236 | 0.2840739787 | 0.05518673 | 0.06194379926 | -0.006083775777 | 0.08145286888 | 0.002765955636
2492 | 0.2471694499 | 0.1802076846 | 0.34897 | 0.3489736021 | 0.3334161639 | 0.24121 | 0.4319477081 | 0.294303149 | 0.3780124187 | 0.3276029527 | 0.4216919839 | 0.1556238979 | 0.2919533849 | 0.1716738939 | 0.1723732948 | 1.256254077 | 0.1044436544 | 0.2804301381 | 0.2458325773 | 0.1358799636 | 0.2311930656 | 0.06822792441 | 0.2845782936 | 0.07451798767 | 0.3077884018 | 0.07563987374 | 0.1003221348 | 0.07451798767 | 0.2403007448 | 0.4595526457 | 0.1374515295 | 0.06875622272 | 0.4345252216 | 0.2108315229 | 0.5138018727 | 0.1789095253 | 0.3004117012 | 0.174835667 | 0.07612353563 | 0.01218020264 | 0.1320100576 | 0.2915775478 | 0.3027002215 | 0.0548389 | 0.05908381194 | -0.009147636592 | 0.07964138687 | 0.001978434157
2491 | 0.248559311 | 0.17831406 | 0.35153 | 0.3515305519 | 0.3219068944 | 0.24175 | 0.4156349301 | 0.2866780162 | 0.3896472752 | 0.3158577681 | 0.4224489927 | 0.1530155092 | 0.2990913689 | 0.1756431162 | 0.1683762223 | 1.180829525 | 0.095033288 | 0.2821295261 | 0.2402947992 | 0.1272003502 | 0.2172431499 | 0.06258566678 | 0.2959920466 | 0.08574353904 | 0.3008081019 | 0.06909358501 | 0.08281994611 | 0.08574353904 | 0.251783222 | 0.4784337282 | 0.1343768984 | 0.08073535562 | 0.4330674112 | 0.2057145834 | 0.4727357924 | 0.1689246297 | 0.2689279318 | 0.1781390458 | 0.06361830235 | 0.0189143531 | 0.1402311325 | 0.2820799351 | 0.2932767272 | 0.05566427 | 0.05930058286 | -0.01052924991 | 0.07749228925 | 0.0002515032247
2490 | 0.2460255176 | 0.1727052778 | 0.36727 | 0.3672737777 | 0.3032847047 | 0.24863 | 0.413932234 | 0.2911655605 | 0.3717166781 | 0.2887015641 | 0.4200000465 | 0.1675635278 | 0.2991292775 | 0.1530051231 | 0.1676568985 | 1.213706255 | 0.09647055715 | 0.2689850032 | 0.2469658852 | 0.1299992055 | 0.2327217311 | 0.07004311681 | 0.3083147109 | 0.08138717711 | 0.3019643128 | 0.08317073435 | 0.09766676277 | 0.08138717711 | 0.233372286 | 0.5389600396 | 0.1553321481 | 0.07150635868 | 0.4350434244 | 0.1973858178 | 0.4954503179 | 0.1746614724 | 0.2903508544 | 0.1677766889 | 0.06320653111 | -0.005304742604 | 0.1298229694 | 0.2686266601 | 0.2801715434 | 0.05733425 | 0.058917135 | -0.005871093366 | 0.07927165926 | 0.003092632163
2489 | 0.243259564 | 0.1783096492 | 0.34991 | 0.3499134779 | 0.3282081187 | 0.23159 | 0.4203675389 | 0.2953429222 | 0.3477522433 | 0.3067137301 | 0.4259231985 | 0.1693861037 | 0.2944355309 | 0.1614768207 | 0.1718986034 | 1.502993703 | 0.1073205844 | 0.2823009789 | 0.2446205765 | 0.1400686353 | 0.2093709558 | 0.07212813944 | 0.2843070626 | 0.0816006586 | 0.2856630981 | 0.07266365737 | 0.09477572143 | 0.0816006586 | 0.2200668603 | 0.4862440526 | 0.1219720393 | 0.07081729919 | 0.4433461726 | 0.2054769993 | 0.4637649059 | 0.1714025438 | 0.2642967403 | 0.1824271381 | 0.06825745851 | 0.003234246746 | 0.13913095 | 0.2858173251 | 0.2922543585 | 0.05245783 | 0.06029675528 | -0.005101706833 | 0.08056215942 | 0.002029223135
2488 | 0.2433299571 | 0.1789178997 | 0.34354 | 0.3435386717 | 0.3300627768 | 0.24671 | 0.4228924513 | 0.3049333692 | 0.3671520948 | 0.2919313312 | 0.4266428649 | 0.1643383801 | 0.2959430814 | 0.1587817669 | 0.1887864321 | 1.306498528 | 0.1063409075 | 0.2831458449 | 0.2491889745 | 0.124909088 | 0.230360508 | 0.07813791931 | 0.293811202 | 0.08457229286 | 0.2921913266 | 0.08192376792 | 0.09028621018 | 0.08457229286 | 0.2259595394 | 0.4961402714 | 0.1081950366 | 0.07314527035 | 0.4285174012 | 0.1865856797 | 0.4850994945 | 0.1801744848 | 0.2821037173 | 0.1861347407 | 0.05867151916 | -0.02032693848 | 0.1293021142 | 0.2705289721 | 0.2916339934 | 0.05763477 | 0.06042680517 | -0.002936134581 | 0.07919290662 | 0.003450760152
2487 | 0.2417657226 | 0.1712155193 | 0.34496 | 0.3449648917 | 0.3202774525 | 0.2571 | 0.412275821 | 0.2898262739 | 0.3776647151 | 0.297016561 | 0.4125756323 | 0.156331107 | 0.2937021255 | 0.1568572372 | 0.1680490524 | 1.136429071 | 0.1029461101 | 0.2862035334 | 0.2518140376 | 0.1229249313 | 0.1993510276 | 0.06216089427 | 0.2936625779 | 0.0793588534 | 0.2784698308 | 0.07482239604 | 0.09372194111 | 0.0793588534 | 0.229553327 | 0.4986416399 | 0.120835036 | 0.07680556178 | 0.4290125668 | 0.195650667 | 0.4790227115 | 0.1793884635 | 0.2753423452 | 0.1834246218 | 0.05535604432 | 0.01222719345 | 0.1429679096 | 0.2912885845 | 0.3041352034 | 0.05634351 | 0.05965342 | -0.009031940252 | 0.07949781418 | 0.001034910558
2486 | 0.2414878607 | 0.1698732525 | 0.35099 | 0.3509856761 | 0.320950985 | 0.22586 | 0.4055576026 | 0.2862739861 | 0.3576222956 | 0.3061866462 | 0.4136426151 | 0.148104459 | 0.2851087451 | 0.1559274495 | 0.1768717915 | 1.205150843 | 0.1049557552 | 0.2782132626 | 0.240719229 | 0.131584689 | 0.2224992961 | 0.06522666663 | 0.2855435312 | 0.07200712711 | 0.2909472585 | 0.07812366635 | 0.0881312862 | 0.07200712711 | 0.2252811491 | 0.5106846094 | 0.126670301 | 0.08984366804 | 0.4203772247 | 0.1939818561 | 0.452678442 | 0.1741910875 | 0.2807114124 | 0.178218171 | 0.06752989441 | 0.006216557231 | 0.1357791722 | 0.2829580009 | 0.2780436277 | 0.05562836 | 0.06009334326 | -0.005281267222 | 0.07951948047 | 0.002317947103
2485 | 0.240682289 | 0.1751934737 | 0.35072 | 0.3507243097 | 0.3179461956 | 0.25215 | 0.4109798372 | 0.2841523588 | 0.36129421 | 0.2915146351 | 0.4078057408 | 0.1516353488 | 0.2981644571 | 0.1691071242 | 0.1690683067 | 1.243680954 | 0.1027919576 | 0.2718116641 | 0.245320186 | 0.1302994639 | 0.2204470336 | 0.0674251467 | 0.2846061289 | 0.07668018341 | 0.2936895192 | 0.08310785145 | 0.09644599259 | 0.07668018341 | 0.2322112173 | 0.4878747165 | 0.1287661791 | 0.07036285102 | 0.4207340479 | 0.2010809034 | 0.4787775278 | 0.1735761017 | 0.2694434524 | 0.1748163402 | 0.06553339213 | 0.00460913917 | 0.1323224306 | 0.2764358222 | 0.2898141444 | 0.05357231 | 0.05866354704 | -0.006654108409 | 0.07963162661 | 0.004196836613
2484 | 0.2391165942 | 0.1781779081 | 0.34539 | 0.3453941345 | 0.3151226938 | 0.22945 | 0.4203943014 | 0.2797960043 | 0.3572504222 | 0.2937916815 | 0.4216325283 | 0.1541146785 | 0.2901376188 | 0.165692836 | 0.1805024445 | 1.09181273 | 0.08864255995 | 0.271769464 | 0.2291377038 | 0.1317963898 | 0.2080415636 | 0.06654036045 | 0.2968866825 | 0.08565016836 | 0.294185698 | 0.07129009068 | 0.09611234814 | 0.08565016836 | 0.2416716963 | 0.511746347 | 0.1294970065 | 0.06923753023 | 0.4319025874 | 0.1960855424 | 0.5029742122 | 0.1742009073 | 0.2872880697 | 0.1835554391 | 0.06914305687 | 0.01163960248 | 0.1247290745 | 0.2742771506 | 0.2746042013 | 0.05571754 | 0.06033271551 | -0.004075665493 | 0.07705624402 | 0.002683562925
2483 | 0.2395194769 | 0.1710172892 | 0.33074 | 0.3307362795 | 0.3177247047 | 0.23696 | 0.4162298143 | 0.2852012813 | 0.3725010157 | 0.3078716099 | 0.4145410359 | 0.172084704 | 0.2852936983 | 0.1652144492 | 0.1890057027 | 1.292289138 | 0.09756398946 | 0.2757174671 | 0.251116693 | 0.1307939142 | 0.2160871178 | 0.06516701728 | 0.281603843 | 0.07055237889 | 0.286200434 | 0.08124832809 | 0.08844970912 | 0.07055237889 | 0.2342906445 | 0.4908460379 | 0.1316806227 | 0.06890424341 | 0.4171900451 | 0.1953316182 | 0.4600481093 | 0.1584680527 | 0.259521246 | 0.1817567199 | 0.06840439886 | 0.01078416873 | 0.1384526938 | 0.2795834541 | 0.2883628607 | 0.05278991 | 0.05881370977 | -0.004981037695 | 0.07760000974 | 0.001573296264
2482 | 0.2362010777 | 0.1697491705 | 0.31772 | 0.3177213669 | 0.3138997257 | 0.2297 | 0.4043404162 | 0.2794597447 | 0.3510541916 | 0.2850804031 | 0.4112181067 | 0.1498500109 | 0.2947455347 | 0.1670653522 | 0.178728655 | 1.278949857 | 0.09388244152 | 0.2708702087 | 0.2179922462 | 0.1246386319 | 0.2232585698 | 0.06963791698 | 0.2907033861 | 0.07958650589 | 0.282310158 | 0.06689517945 | 0.07989131659 | 0.07958650589 | 0.2342008352 | 0.4902591109 | 0.1242647097 | 0.07586910576 | 0.425547719 | 0.19806315 | 0.4860274792 | 0.1681888551 | 0.2832048237 | 0.1719906777 | 0.05967842788 | 0.009636245668 | 0.1320102364 | 0.2794963121 | 0.2790844738 | 0.05344727 | 0.05804437399 | -0.005390245933 | 0.07897147536 | 0.0008420061204
2481 | 0.2341592014 | 0.159317553 | 0.32265 | 0.3226523399 | 0.3171780407 | 0.23187 | 0.4173802733 | 0.2805497348 | 0.3541662991 | 0.2825815678 | 0.3926678002 | 0.1481567025 | 0.2945626974 | 0.1640568823 | 0.1768999845 | 1.218831539 | 0.1054253951 | 0.2690066695 | 0.2301651984 | 0.1172929332 | 0.2178236246 | 0.06440911442 | 0.293825537 | 0.0713622421 | 0.2851994336 | 0.07517182827 | 0.08899735659 | 0.0713622421 | 0.2322335392 | 0.4871761501 | 0.1317419112 | 0.06829678267 | 0.4002188146 | 0.1934005618 | 0.4584557712 | 0.1630558223 | 0.2695269883 | 0.1670785844 | 0.05981057882 | -0.007303321734 | 0.1368391067 | 0.2807199955 | 0.2747897506 | 0.05147913 | 0.06000773609 | -0.002103362232 | 0.07751892507 | 0.002204521094
2480 | 0.2347932458 | 0.1720643044 | 0.31795 | 0.3179484904 | 0.3137764335 | 0.22215 | 0.4112485349 | 0.2924104035 | 0.345476985 | 0.2912711799 | 0.4057841897 | 0.1498879492 | 0.2830289602 | 0.1648764163 | 0.1674432307 | 1.164616346 | 0.09674129635 | 0.2712973356 | 0.2472195327 | 0.122084938 | 0.2177964449 | 0.06160946935 | 0.2844599783 | 0.076285474 | 0.28455621 | 0.07745824754 | 0.09577906877 | 0.076285474 | 0.2236040682 | 0.4725960493 | 0.1263744235 | 0.08354439586 | 0.4142491519 | 0.1846911013 | 0.4575564861 | 0.165992558 | 0.2757411897 | 0.161087811 | 0.06422351301 | -0.0001354142732 | 0.1337370574 | 0.2599599659 | 0.2813552022 | 0.051276 | 0.05787700042 | -0.004923966248 | 0.07703021914 | 0.0009175129817
2479 | 0.234368965 | 0.1676386595 | 0.32455 | 0.3245503604 | 0.3141830862 | 0.22863 | 0.403844893 | 0.2768103182 | 0.3486982882 | 0.2876348495 | 0.394214958 | 0.149632141 | 0.2665897608 | 0.1598231494 | 0.160257414 | 1.116247892 | 0.09644844383 | 0.2616448402 | 0.23786892 | 0.124575451 | 0.2161211222 | 0.06392062455 | 0.2793968022 | 0.08256622404 | 0.2854240239 | 0.07780101895 | 0.08870085329 | 0.08256622404 | 0.2246402502 | 0.4918955863 | 0.1217020005 | 0.07294373959 | 0.409483403 | 0.1806481183 | 0.4606892765 | 0.1696882993 | 0.2720844448 | 0.1670317799 | 0.06421189755 | 0.006971796975 | 0.1307310164 | 0.2678145468 | 0.2758614123 | 0.05160569 | 0.05816463381 | -0.003205970395 | 0.07734799385 | 0.002122391015
2478 | 0.2309378684 | 0.1690240651 | 0.32863 | 0.3286283314 | 0.3032464385 | 0.23596 | 0.4019128084 | 0.2794861495 | 0.3537783027 | 0.2827588618 | 0.3946468234 | 0.1444532275 | 0.2622648478 | 0.1654123217 | 0.1575765163 | 1.119119287 | 0.09416913241 | 0.2792069018 | 0.2339611202 | 0.1185306683 | 0.2168995589 | 0.06851792336 | 0.2811073363 | 0.07124650478 | 0.2768299282 | 0.07854629308 | 0.07901438326 | 0.07124650478 | 0.2142066658 | 0.4701959789 | 0.1306189001 | 0.08194355667 | 0.4019690752 | 0.1851767749 | 0.4654397666 | 0.1663461179 | 0.2646259665 | 0.1684793681 | 0.07549166679 | 0.01066068467 | 0.1314565837 | 0.2677837312 | 0.2721675634 | 0.05004206 | 0.05835242942 | -0.005605821498 | 0.07688039541 | 0.002863632981
2477 | 0.2314450741 | 0.1666813046 | 0.33722 | 0.3372206092 | 0.2983244061 | 0.22378 | 0.3968616724 | 0.2720018327 | 0.3484860957 | 0.2814323306 | 0.385807395 | 0.1529941857 | 0.280020386 | 0.1503918022 | 0.1728207916 | 1.155650854 | 0.09201531112 | 0.2650552988 | 0.2354665846 | 0.1232520416 | 0.2070819736 | 0.06396759301 | 0.2835213244 | 0.07026740909 | 0.2751591802 | 0.06152872369 | 0.08354222775 | 0.07026740909 | 0.2282616347 | 0.4583097398 | 0.1289710999 | 0.07389811426 | 0.3995323181 | 0.1736185253 | 0.432482779 | 0.1598742455 | 0.2650557756 | 0.1566752195 | 0.06600347906 | 0.01988101751 | 0.1298274249 | 0.2704016864 | 0.2750623226 | 0.05281084 | 0.05714522302 | -0.0029778881 | 0.07626634091 | 0.00278374902
2476 | 0.2285715342 | 0.1586055756 | 0.32332 | 0.3233231008 | 0.2948174477 | 0.22617 | 0.377220571 | 0.2788319886 | 0.3486377895 | 0.2702226639 | 0.3853234649 | 0.1445049196 | 0.286257565 | 0.1513551027 | 0.1573449522 | 1.06053257 | 0.0956537053 | 0.2545537949 | 0.2221699208 | 0.1215001941 | 0.194128871 | 0.05993632227 | 0.2836018503 | 0.0713879317 | 0.2765489817 | 0.06973212957 | 0.09135425836 | 0.0713879317 | 0.2152196169 | 0.4692479074 | 0.1234219819 | 0.06652741879 | 0.3967989981 | 0.1886137128 | 0.4377414584 | 0.1615337431 | 0.2600290179 | 0.1640774161 | 0.06508582085 | 0.003678920446 | 0.1288110614 | 0.2558738291 | 0.2704533041 | 0.05225171 | 0.0588724874 | -0.002667571418 | 0.07933638245 | 0.005413427949
2475 | 0.2268941104 | 0.1763707101 | 0.33108 | 0.3310781121 | 0.291718334 | 0.22069 | 0.3887230456 | 0.2661167085 | 0.341222316 | 0.2780025303 | 0.3759559393 | 0.1480612159 | 0.2800200284 | 0.14914684 | 0.1678632051 | 1.206485629 | 0.09141227603 | 0.2556996346 | 0.2242771387 | 0.1205269545 | 0.2130141109 | 0.06285525858 | 0.2715263069 | 0.07907630503 | 0.2727795541 | 0.06923349202 | 0.08036784083 | 0.07907630503 | 0.2147995234 | 0.4612884521 | 0.1293488294 | 0.06951349974 | 0.3921407461 | 0.1766075939 | 0.4491143227 | 0.166576907 | 0.2587692142 | 0.1557343006 | 0.0522710681 | 0.01293101255 | 0.1200503334 | 0.2625251114 | 0.2635859549 | 0.05118282 | 0.05646316707 | -0.002312284429 | 0.07720668614 | 0.002923568711
2474 | 0.2251974046 | 0.1659307629 | 0.3234 | 0.3234045208 | 0.2906754613 | 0.21614 | 0.3749691248 | 0.2531603277 | 0.3424119651 | 0.2758172452 | 0.3890348971 | 0.1413990259 | 0.263551861 | 0.1530875266 | 0.1739580333 | 1.158741832 | 0.08473423123 | 0.2513350844 | 0.2257164419 | 0.1225643829 | 0.1965636611 | 0.06483446807 | 0.2668818235 | 0.07879636437 | 0.277992487 | 0.07039353251 | 0.07529351115 | 0.07879636437 | 0.2156512439 | 0.4588054121 | 0.1272703409 | 0.07020477951 | 0.4024850428 | 0.1805671304 | 0.436878264 | 0.1605332345 | 0.2610677481 | 0.1658183038 | 0.07149848342 | 0.01200431865 | 0.1206976473 | 0.2537632883 | 0.2595021427 | 0.0518121 | 0.05615447462 | -0.003374963067 | 0.07611138374 | 0.002999490593
2473 | 0.2232488245 | 0.1724767983 | 0.3179 | 0.3178972602 | 0.306253314 | 0.21323 | 0.3716946244 | 0.2583906353 | 0.3376261592 | 0.2668906748 | 0.3782397211 | 0.1467812806 | 0.264344275 | 0.1534463614 | 0.1648466438 | 1.093948126 | 0.09612352401 | 0.2591677606 | 0.2263891399 | 0.1216589436 | 0.198526606 | 0.06715445966 | 0.2709153295 | 0.07580091804 | 0.2621728182 | 0.06600061804 | 0.08277677745 | 0.07580091804 | 0.2085122466 | 0.4594231546 | 0.1170802563 | 0.0746512264 | 0.4032811821 | 0.1801265925 | 0.4354850352 | 0.1631314605 | 0.2569904625 | 0.1598364264 | 0.06202035397 | 0.007701106369 | 0.1185102612 | 0.260507226 | 0.2661368549 | 0.04936072 | 0.05588120967 | -0.002991822083 | 0.07372292876 | 0.001990240067
2472 | 0.2218174487 | 0.1556903571 | 0.30594 | 0.3059419096 | 0.2860707045 | 0.21364 | 0.3879137635 | 0.2745574415 | 0.330173403 | 0.2844444215 | 0.3662110567 | 0.1423849165 | 0.2615713179 | 0.1452178657 | 0.1590262949 | 1.144351721 | 0.09156361967 | 0.2504619956 | 0.2138631344 | 0.1225610226 | 0.2001466453 | 0.06657186151 | 0.2622036338 | 0.07381036133 | 0.2600891292 | 0.06572277099 | 0.08205582947 | 0.07381036133 | 0.2041135281 | 0.4576730728 | 0.1215173528 | 0.07722122222 | 0.3982820809 | 0.1738266796 | 0.4433704019 | 0.1671440005 | 0.2505578399 | 0.1580215991 | 0.05287758633 | 0.02098500542 | 0.1229983196 | 0.2541163862 | 0.264400661 | 0.05233283 | 0.05516912788 | -0.003852760419 | 0.07507178187 | 0.002745922422
2471 | 0.2194090337 | 0.1504473984 | 0.29972 | 0.2997197211 | 0.2866526246 | 0.21763 | 0.3836583197 | 0.2507968247 | 0.329610914 | 0.2676674426 | 0.3710305393 | 0.1434382349 | 0.2716267109 | 0.144852832 | 0.1509393603 | 1.105811238 | 0.08938264847 | 0.246033594 | 0.2119617313 | 0.1163164079 | 0.1972554326 | 0.05640751496 | 0.265634656 | 0.07906441391 | 0.2660965919 | 0.0742559582 | 0.08518709242 | 0.07906441391 | 0.2125298232 | 0.4572438896 | 0.1204700023 | 0.07001130283 | 0.3919017315 | 0.1798466593 | 0.4281127751 | 0.1565007418 | 0.252730459 | 0.1477809697 | 0.05795919895 | 0.01618937775 | 0.1193172932 | 0.2466236949 | 0.2457553446 | 0.05238791 | 0.05586719513 | -0.001786748413 | 0.07379339635 | 0.002226610668
2470 | 0.219810307 | 0.1613967866 | 0.2939 | 0.2939026058 | 0.2920907438 | 0.20801 | 0.3839271963 | 0.2588347793 | 0.3255619407 | 0.2728191912 | 0.383630991 | 0.139130801 | 0.2640495598 | 0.1452694684 | 0.1537569463 | 1.098674893 | 0.09512347728 | 0.2545209229 | 0.2085219622 | 0.1109776348 | 0.1943866611 | 0.06067377329 | 0.2644057274 | 0.07687468082 | 0.2637504637 | 0.06625104696 | 0.0780961141 | 0.07687468082 | 0.2070191801 | 0.4526709318 | 0.122813493 | 0.0762982443 | 0.3979807198 | 0.1677941233 | 0.4291197658 | 0.1565365195 | 0.2512027025 | 0.152893424 | 0.05833362788 | 0.01380990259 | 0.1222611815 | 0.2468220145 | 0.262167871 | 0.05270905 | 0.05486223474 | -0.003959994763 | 0.07296955585 | 0.001353769447
2469 | 0.2173432112 | 0.1550533473 | 0.32206 | 0.3220636547 | 0.2878426313 | 0.21406 | 0.3652548194 | 0.2532672882 | 0.3256674707 | 0.2619135976 | 0.3653268218 | 0.1456217468 | 0.2698507607 | 0.1438982338 | 0.1632884592 | 1.122566462 | 0.08754935116 | 0.252979666 | 0.2047428489 | 0.1133275479 | 0.2016138434 | 0.05760924146 | 0.2613574266 | 0.07045749575 | 0.2613534033 | 0.06586240977 | 0.08528918028 | 0.07045749575 | 0.1966918111 | 0.4562417865 | 0.1104497463 | 0.06963709742 | 0.3745054603 | 0.1757736653 | 0.4218378365 | 0.1610377431 | 0.251547128 | 0.1512747407 | 0.05573859438 | -0.0001553915499 | 0.1197001785 | 0.2571441233 | 0.2620078921 | 0.05085179 | 0.05407997966 | -0.003856198397 | 0.07243157923 | 0.001915378612
2468 | 0.2158767134 | 0.1546576023 | 0.30941 | 0.3094140887 | 0.2737414241 | 0.2177 | 0.3527213037 | 0.2477731854 | 0.3205343485 | 0.2739176452 | 0.3622813523 | 0.1395789087 | 0.2654900253 | 0.1482658833 | 0.1577227712 | 1.097085357 | 0.08902388811 | 0.2484778911 | 0.2038740665 | 0.119417198 | 0.1929477453 | 0.0566206798 | 0.2672793567 | 0.07263397425 | 0.2605662942 | 0.07006084919 | 0.07791953534 | 0.07263397425 | 0.2088523209 | 0.4441651106 | 0.1154815927 | 0.0712787807 | 0.3779575527 | 0.1715298146 | 0.4239274263 | 0.1463479549 | 0.247093901 | 0.1506810486 | 0.06066389009 | 0.00803779345 | 0.11067947 | 0.2343083024 | 0.2419349551 | 0.04994032 | 0.05456377566 | -0.003078244627 | 0.07200975716 | 0.002134278882
2467 | 0.2146568298 | 0.1610424966 | 0.29565 | 0.2956497073 | 0.2804188132 | 0.21059 | 0.3766096234 | 0.2506153286 | 0.3225423396 | 0.2670924366 | 0.3654474318 | 0.1348410547 | 0.261703521 | 0.1403606087 | 0.1489604414 | 1.130104661 | 0.08823885769 | 0.2464842647 | 0.2119240761 | 0.1175049394 | 0.192852214 | 0.05342078209 | 0.2598781586 | 0.06816671789 | 0.2571465671 | 0.06496480107 | 0.0721744746 | 0.06816671789 | 0.1971639991 | 0.4418352246 | 0.1148758903 | 0.06854771823 | 0.3695101142 | 0.1714932472 | 0.4258301854 | 0.1517269611 | 0.2467963845 | 0.1486319751 | 0.04967248812 | 0.0028480771 | 0.1146505401 | 0.2506554425 | 0.2462520897 | 0.0458199 | 0.05501458049 | -0.002864856273 | 0.07278867811 | 0.002259603934
2466 | 0.2135613114 | 0.1564976275 | 0.30494 | 0.3049386442 | 0.2837136984 | 0.20406 | 0.3530474007 | 0.2481475025 | 0.3251188993 | 0.2655647099 | 0.3597225547 | 0.1343408078 | 0.2626592815 | 0.1493102461 | 0.1536354423 | 1.041746736 | 0.0832541585 | 0.2408403158 | 0.2103261799 | 0.115956001 | 0.1808338761 | 0.05778674036 | 0.2611837089 | 0.06912663579 | 0.2543704212 | 0.06981110573 | 0.07432691008 | 0.06912663579 | 0.1982414573 | 0.4235192537 | 0.1166181266 | 0.07078357041 | 0.3822851777 | 0.1694752723 | 0.4117137492 | 0.1533945501 | 0.2361956239 | 0.1439067125 | 0.0555324778 | 0.02714772709 | 0.1094559282 | 0.2365512699 | 0.2444671094 | 0.04755404 | 0.05403814465 | -0.002390037989 | 0.07240784913 | 0.003771319985
2465 | 0.2099512368 | 0.1600715369 | 0.29715 | 0.2971515656 | 0.2840276361 | 0.20346 | 0.3595337868 | 0.2467028499 | 0.3187888265 | 0.2614379525 | 0.360399276 | 0.1396925151 | 0.2494154572 | 0.1392136514 | 0.1602505296 | 1.106011748 | 0.08961375058 | 0.2417130619 | 0.218582496 | 0.1053174734 | 0.1911572665 | 0.06688681245 | 0.2672704458 | 0.06725327671 | 0.2477229983 | 0.06689713895 | 0.07673519105 | 0.06725327671 | 0.2050239146 | 0.4372841418 | 0.1137328669 | 0.06448937953 | 0.3651132882 | 0.1685566902 | 0.4129473269 | 0.153549239 | 0.2404554486 | 0.1464376599 | 0.05642959103 | 0.01626684889 | 0.1156428158 | 0.2542010546 | 0.2462338805 | 0.04988618 | 0.05373286828 | 0.0001059382994 | 0.07159551233 | 0.003786700079
2464 | 0.2103366405 | 0.1493595093 | 0.28989 | 0.289886266 | 0.2720244527 | 0.19994 | 0.3547590077 | 0.2404109091 | 0.3191741109 | 0.2645110488 | 0.351194948 | 0.1343729496 | 0.2549717724 | 0.1417473108 | 0.1602164954 | 0.993807137 | 0.08687731624 | 0.2428502589 | 0.201895237 | 0.1042509302 | 0.1876024157 | 0.05883765966 | 0.251236856 | 0.06957869977 | 0.2449233085 | 0.0656132251 | 0.07265233248 | 0.06957869977 | 0.1974573135 | 0.4254039526 | 0.1171713397 | 0.06413009763 | 0.3740903437 | 0.1625795811 | 0.4085220993 | 0.1492616981 | 0.2346656471 | 0.1496573091 | 0.05735378712 | 0.002314303536 | 0.1168146953 | 0.2368950844 | 0.239125669 | 0.0474781 | 0.05238950625 | -0.002509576036 | 0.07103417814 | 0.00260175881
2463 | 0.2080709934 | 0.1392427534 | 0.29875 | 0.2987498343 | 0.2656903863 | 0.21053 | 0.352683723 | 0.2385140508 | 0.3073457479 | 0.2551774085 | 0.3548866212 | 0.1316905171 | 0.24455221 | 0.1418189257 | 0.1485971212 | 1.091109514 | 0.08648296446 | 0.2357993871 | 0.2088437378 | 0.1094688177 | 0.1811092198 | 0.05321231112 | 0.2466314584 | 0.06975684315 | 0.256890893 | 0.06321126223 | 0.07305186987 | 0.06975684315 | 0.1913315654 | 0.4258585274 | 0.1174148694 | 0.06421393901 | 0.3635822237 | 0.164423272 | 0.4074424803 | 0.1459246576 | 0.2439761758 | 0.1465492994 | 0.05535639822 | 0.007253929041 | 0.1149109676 | 0.2355381697 | 0.2393746227 | 0.04954688 | 0.05249775201 | -0.002070129383 | 0.06930028647 | 0.002477246104
2462 | 0.2051476538 | 0.1442083865 | 0.28274 | 0.2827368081 | 0.2650545239 | 0.20223 | 0.350738585 | 0.2379339635 | 0.3098917603 | 0.2522246838 | 0.3568931818 | 0.1311063617 | 0.242217049 | 0.1414204538 | 0.1459850073 | 1.058349848 | 0.08867885172 | 0.2314575464 | 0.1967328936 | 0.1094378382 | 0.199195832 | 0.0656157285 | 0.2405772656 | 0.06379515678 | 0.2447870225 | 0.06599088013 | 0.0744041726 | 0.06379515678 | 0.1954831928 | 0.4227773845 | 0.112245068 | 0.06154154986 | 0.3586807251 | 0.1679808348 | 0.3955274224 | 0.1540048718 | 0.2376175076 | 0.1469397694 | 0.05589213222 | 0.01414491609 | 0.1132034361 | 0.2321544439 | 0.2451022863 | 0.0491991 | 0.05302128568 | -0.00133129186 | 0.069414258 | 0.00395265175
2461 | 0.2037209421 | 0.1477482766 | 0.28329 | 0.2832942307 | 0.2626332939 | 0.19709 | 0.3543913662 | 0.2306531817 | 0.3062593341 | 0.2480038404 | 0.3566517532 | 0.131901741 | 0.2497089803 | 0.1340472847 | 0.150656268 | 1.109903693 | 0.08865904063 | 0.226300776 | 0.1972403079 | 0.1069632247 | 0.1850331426 | 0.05979412049 | 0.238844499 | 0.06377423555 | 0.2335930616 | 0.06120773777 | 0.07660662383 | 0.06377423555 | 0.1971127987 | 0.4183754027 | 0.1110346913 | 0.06254667789 | 0.3488379121 | 0.1628492326 | 0.3993373513 | 0.1442730129 | 0.2250317931 | 0.1431859881 | 0.05910561234 | -0.0004001679772 | 0.1076132357 | 0.229837954 | 0.2442726344 | 0.04776774 | 0.05182890221 | -0.00322061684 | 0.06706609577 | 0.002669107402
2460 | 0.2014494836 | 0.1478125155 | 0.28309 | 0.283089906 | 0.2587128282 | 0.19162 | 0.3283713758 | 0.2389278561 | 0.293287307 | 0.2512229085 | 0.3436999321 | 0.1342311352 | 0.2507631779 | 0.1377727836 | 0.1511382759 | 1.040399432 | 0.07946010679 | 0.2250783294 | 0.2067184448 | 0.1060283259 | 0.1800498664 | 0.05822095647 | 0.2403169423 | 0.07067734003 | 0.2421191335 | 0.0629305914 | 0.08216077834 | 0.07067734003 | 0.1923172027 | 0.4147872627 | 0.1121140197 | 0.07071504742 | 0.3494898975 | 0.1604685485 | 0.3808491528 | 0.1441181898 | 0.228494063 | 0.1424322426 | 0.05534325168 | 0.01309716143 | 0.1118493751 | 0.2385028452 | 0.2345036715 | 0.04860872 | 0.0526233539 | -0.002195833949 | 0.0682861805 | 0.001918160589
2459 | 0.1985753775 | 0.1483653486 | 0.29212 | 0.2921232283 | 0.2600497901 | 0.19955 | 0.3362904489 | 0.2356531024 | 0.3018814325 | 0.2447664589 | 0.3431186676 | 0.1267123371 | 0.2358365059 | 0.1329178959 | 0.1424497366 | 0.960699439 | 0.08422904462 | 0.2253897488 | 0.1923006773 | 0.103151679 | 0.1804067045 | 0.05941839889 | 0.2332398742 | 0.07054683566 | 0.241291225 | 0.06370129436 | 0.07113363594 | 0.07054683566 | 0.1838090271 | 0.4170513153 | 0.1106881574 | 0.0677665621 | 0.3570767343 | 0.1535884738 | 0.3861488104 | 0.1480551362 | 0.228775546 | 0.1472137719 | 0.05069595575 | -0.0009693306056 | 0.1113400236 | 0.2284917533 | 0.2308699787 | 0.04660271 | 0.05071632192 | -0.001292167115 | 0.06795243919 | 0.003198415041
2458 | 0.1974232197 | 0.1453783959 | 0.27529 | 0.2752890885 | 0.2561081648 | 0.20261 | 0.3428768814 | 0.2327141613 | 0.2929209173 | 0.243940264 | 0.3428008556 | 0.130598858 | 0.2393071204 | 0.1326963007 | 0.1468692273 | 1.057195306 | 0.08240255713 | 0.2203066796 | 0.198447004 | 0.1077943519 | 0.1813783646 | 0.05787753314 | 0.2338102609 | 0.06821774691 | 0.2347822636 | 0.06335602701 | 0.06922635436 | 0.06821774691 | 0.1835192889 | 0.3979196548 | 0.1120588034 | 0.06588961184 | 0.3465580344 | 0.1623751223 | 0.3834962845 | 0.1465003341 | 0.2345240116 | 0.1386267692 | 0.05076103657 | 0.01429491583 | 0.1098443791 | 0.2259803116 | 0.2390558571 | 0.04645154 | 0.0505149588 | -0.0007090587751 | 0.06713552028 | 0.003592752386
2457 | 0.1971023381 | 0.1420633644 | 0.27018 | 0.2701766789 | 0.2522539198 | 0.1968 | 0.3207515478 | 0.2331712842 | 0.3024073839 | 0.2427046597 | 0.3275599182 | 0.1359401792 | 0.2381871343 | 0.1306820959 | 0.1542832553 | 1.002033234 | 0.07771869004 | 0.2230899185 | 0.1912762821 | 0.1063201725 | 0.1782691777 | 0.0583752878 | 0.2268323451 | 0.06684985012 | 0.2350625098 | 0.06386187673 | 0.06760746241 | 0.06684985012 | 0.1812748611 | 0.4029301107 | 0.1069478914 | 0.06574412435 | 0.3412538767 | 0.1611415744 | 0.3770124614 | 0.1342447102 | 0.2288991809 | 0.1447969675 | 0.05041249841 | 0.0138906911 | 0.1076404303 | 0.2189023495 | 0.2205045223 | 0.04648655 | 0.05007120967 | -0.002584978472 | 0.06592667103 | 0.00313218357
2456 | 0.195450753 | 0.1453986466 | 0.27418 | 0.2741835117 | 0.2478956133 | 0.19006 | 0.3300037682 | 0.2278472781 | 0.2961966991 | 0.2372136116 | 0.3282420933 | 0.1315919906 | 0.2329103947 | 0.1298708916 | 0.1376437545 | 0.9889333248 | 0.07990121096 | 0.2171213329 | 0.1927498728 | 0.1023423895 | 0.1718198508 | 0.05705190077 | 0.2250121832 | 0.06835824996 | 0.2372900993 | 0.06267701834 | 0.07381999493 | 0.06835824996 | 0.181852445 | 0.3980796039 | 0.1037740484 | 0.06549112499 | 0.3355206549 | 0.1507954448 | 0.3804017901 | 0.1425616145 | 0.214660272 | 0.1381587684 | 0.05215485021 | 0.01736948825 | 0.103374429 | 0.2155005336 | 0.2302844822 | 0.04642973 | 0.049475234 | -0.001779787824 | 0.06594309211 | 0.00398650812
2455 | 0.1922357529 | 0.1455058604 | 0.28286 | 0.2828627527 | 0.2475502938 | 0.19364 | 0.3187074065 | 0.2248466462 | 0.287912488 | 0.2354540229 | 0.3299324811 | 0.1269970536 | 0.2248889953 | 0.1297930777 | 0.1390071064 | 0.9890075922 | 0.0835782811 | 0.2202476263 | 0.2002681345 | 0.1026136726 | 0.1819196939 | 0.05499630421 | 0.2291110605 | 0.06880180538 | 0.2257035524 | 0.05694785342 | 0.06986285001 | 0.06880180538 | 0.1802370548 | 0.3978959024 | 0.1083130091 | 0.06068475544 | 0.3395160437 | 0.1568168998 | 0.3701077104 | 0.1352034956 | 0.2213236988 | 0.1324259043 | 0.048832573 | 0.02272912301 | 0.11124935 | 0.226277858 | 0.2263315916 | 0.04603303 | 0.0486507304 | -0.002474006498 | 0.06476090103 | 0.002421927406
2454 | 0.1910278499 | 0.141832605 | 0.26743 | 0.267434448 | 0.2550705373 | 0.18355 | 0.3150559664 | 0.2230509818 | 0.2858325839 | 0.2330234349 | 0.3245553374 | 0.1184346005 | 0.2230496854 | 0.1335511655 | 0.14343144 | 0.968013525 | 0.0816578269 | 0.2198981643 | 0.1792993844 | 0.1010924503 | 0.1728788316 | 0.05771991983 | 0.2224332839 | 0.06908383965 | 0.228168875 | 0.06357994676 | 0.07099900395 | 0.06908383965 | 0.1846605688 | 0.3918857276 | 0.1018767282 | 0.05564730987 | 0.3330659568 | 0.1582153291 | 0.3630107045 | 0.1408573091 | 0.2223972082 | 0.1302915663 | 0.05052722991 | 0.01971490867 | 0.1061873659 | 0.2198825777 | 0.2230208367 | 0.04658627 | 0.04880001396 | -0.00107779575 | 0.06380643696 | 0.002104104264
2453 | 0.1890758723 | 0.1405472904 | 0.2678 | 0.2677977681 | 0.2447114736 | 0.18115 | 0.3187642097 | 0.2246698737 | 0.2888992131 | 0.230680123 | 0.3199235797 | 0.1224010214 | 0.2306827754 | 0.1257146001 | 0.1373364031 | 0.9772321582 | 0.07841346413 | 0.2135920972 | 0.1846687198 | 0.1044726968 | 0.1698799431 | 0.05620641261 | 0.2331532538 | 0.06280762702 | 0.2247265428 | 0.06088365242 | 0.06937353313 | 0.06280762702 | 0.1831681728 | 0.38964957 | 0.1090423986 | 0.05915642157 | 0.3330685198 | 0.1532627493 | 0.3630795479 | 0.1309961379 | 0.217385754 | 0.1353195012 | 0.04874845967 | 0.005100795068 | 0.1064602658 | 0.2144010663 | 0.2199310213 | 0.0456102 | 0.04771688208 | -0.001541153179 | 0.06341958791 | 0.003122562775
2452 | 0.1877685934 | 0.1372796297 | 0.27199 | 0.2719868124 | 0.2474767417 | 0.18222 | 0.314165473 | 0.2175864875 | 0.280192554 | 0.2370432168 | 0.3248581588 | 0.1224052459 | 0.232370317 | 0.1255222559 | 0.1394501179 | 0.9574718475 | 0.07193927467 | 0.207197547 | 0.1893688589 | 0.09758871794 | 0.1749103218 | 0.05338015035 | 0.2271700054 | 0.06095102429 | 0.2276609242 | 0.06064421311 | 0.06773848087 | 0.06095102429 | 0.1748855412 | 0.3834742308 | 0.1023431793 | 0.05723779649 | 0.330720365 | 0.1560161263 | 0.3687275648 | 0.132333234 | 0.2168704271 | 0.1352979988 | 0.05097642541 | -0.0009666444967 | 0.1065707579 | 0.2188919485 | 0.2188583016 | 0.04579732 | 0.0481393747 | -0.0001369151869 | 0.06382846832 | 0.002972383518
2451 | 0.1862416863 | 0.1377761513 | 0.25883 | 0.2588273585 | 0.2515348494 | 0.18089 | 0.3129912615 | 0.2173832357 | 0.265909791 | 0.2311787009 | 0.3122899234 | 0.1151308194 | 0.225438416 | 0.1261858493 | 0.1300640106 | 0.9381293654 | 0.07952218503 | 0.2123620957 | 0.1864651591 | 0.1015622094 | 0.1692876965 | 0.05936996266 | 0.2274874151 | 0.06482277811 | 0.2195016146 | 0.05653631315 | 0.06722541153 | 0.06482277811 | 0.1776065826 | 0.3772044778 | 0.1003137231 | 0.06694566458 | 0.3278758228 | 0.1502173394 | 0.3634430468 | 0.1395590603 | 0.2051141858 | 0.1326799989 | 0.04948753491 | 0.009323679842 | 0.1032337546 | 0.2133975774 | 0.2169673443 | 0.04425078 | 0.04702857882 | -0.001651899656 | 0.06185123324 | 0.00236757868
2450 | 0.1855222285 | 0.1306955218 | 0.25846 | 0.2584554553 | 0.2358111888 | 0.18056 | 0.3117612004 | 0.2150923461 | 0.2842181623 | 0.2227829695 | 0.316002667 | 0.12057551 | 0.222412467 | 0.1235566959 | 0.1325107813 | 0.9510441422 | 0.08177834004 | 0.2077317387 | 0.1820208877 | 0.09549856931 | 0.174303174 | 0.05677568167 | 0.2230875045 | 0.06437722594 | 0.2139155418 | 0.05719370767 | 0.06806202978 | 0.06437722594 | 0.1748080999 | 0.3760094345 | 0.102592364 | 0.05791601166 | 0.3266626596 | 0.1451368928 | 0.3672875464 | 0.1314259917 | 0.214428246 | 0.1327668577 | 0.05163049325 | 0.0104425624 | 0.104637228 | 0.2133619189 | 0.2255774289 | 0.045369 | 0.04788671434 | -0.001302697114 | 0.06275806576 | 0.003487552051
2449 | 0.1824952662 | 0.1376802921 | 0.25496 | 0.254960686 | 0.2404706627 | 0.17889 | 0.3101193905 | 0.2129969001 | 0.2705997825 | 0.2298896313 | 0.3128736913 | 0.1249269322 | 0.2190131843 | 0.1215535179 | 0.1406198442 | 0.9421772361 | 0.07697378099 | 0.2064071894 | 0.1779260933 | 0.0987373814 | 0.1678202301 | 0.05452015996 | 0.2176206261 | 0.06800720096 | 0.2216990888 | 0.06222287938 | 0.06970143318 | 0.06800720096 | 0.1727163345 | 0.3757287562 | 0.101477541 | 0.05898322165 | 0.3256004453 | 0.1475233138 | 0.3644062579 | 0.1320149004 | 0.2010779828 | 0.1301466823 | 0.04717058316 | 0.008045757189 | 0.1034273729 | 0.2091366798 | 0.2138734758 | 0.04461806 | 0.04687447846 | -0.001242352766 | 0.06141361222 | 0.002534837229
2448 | 0.1794471592 | 0.1387379169 | 0.25373 | 0.2537311316 | 0.2319640368 | 0.17415 | 0.3106348813 | 0.2086173594 | 0.2676821649 | 0.2196510136 | 0.3123853803 | 0.1175157651 | 0.219821468 | 0.12655662 | 0.1342106462 | 0.9177026153 | 0.07548929751 | 0.2078700364 | 0.1753947437 | 0.09572865814 | 0.1681236178 | 0.04821434245 | 0.2219059467 | 0.06233865395 | 0.2109265476 | 0.0608214736 | 0.06791560352 | 0.06233865395 | 0.1734518111 | 0.3730652928 | 0.09690651298 | 0.05912785605 | 0.3231270313 | 0.1466356069 | 0.3529200554 | 0.1327039897 | 0.2103074789 | 0.1328138113 | 0.05073665828 | 0.01241771132 | 0.1031725258 | 0.2047351748 | 0.2120976746 | 0.043666 | 0.04556526989 | -0.002154262736 | 0.05964700505 | 0.002148326486
2447 | 0.1790651828 | 0.1302112043 | 0.25052 | 0.2505204678 | 0.2301719785 | 0.17515 | 0.302560389 | 0.2113534957 | 0.2633300424 | 0.2205041796 | 0.3064073026 | 0.1148373485 | 0.2184155285 | 0.1216830537 | 0.1318530887 | 0.8755321503 | 0.07598984241 | 0.2055146843 | 0.1803084463 | 0.09068196267 | 0.1636264175 | 0.04481612891 | 0.2123793215 | 0.06105278432 | 0.2185301781 | 0.05569300801 | 0.07503547519 | 0.06105278432 | 0.1641627103 | 0.3678178489 | 0.09896265715 | 0.06234382465 | 0.3136298656 | 0.1462868303 | 0.3470700085 | 0.1254117042 | 0.1957008392 | 0.1332463175 | 0.05084903166 | 0.007512145676 | 0.1004871875 | 0.2052999139 | 0.2106434554 | 0.0446484 | 0.04585268721 | -0.001797781908 | 0.06067621335 | 0.002672727685
2446 | 0.1779588908 | 0.1386290491 | 0.25057 | 0.250572592 | 0.2276627719 | 0.16979 | 0.2920991182 | 0.2108295858 | 0.2685963809 | 0.2176022232 | 0.2985650897 | 0.113296099 | 0.2155705243 | 0.1171488315 | 0.1350551546 | 0.8963098526 | 0.07336368412 | 0.1988942474 | 0.1753669083 | 0.09613544494 | 0.1596523076 | 0.05348627269 | 0.2139347643 | 0.06015916541 | 0.2132076472 | 0.05922266468 | 0.0694328174 | 0.06015916541 | 0.1661690325 | 0.3603290319 | 0.1000679284 | 0.05897159874 | 0.3109340072 | 0.1408551931 | 0.3477077186 | 0.1322720796 | 0.1990626007 | 0.1287341118 | 0.04416051507 | 0.01293773297 | 0.09947070479 | 0.2029390782 | 0.2055185884 | 0.0444128 | 0.04524463043 | -0.001525676344 | 0.05993646756 | 0.003007180057
2445 | 0.1755366921 | 0.130292058 | 0.24234 | 0.2423377931 | 0.2312546521 | 0.16685 | 0.2969061136 | 0.2082362026 | 0.2733231187 | 0.2231885046 | 0.2931057215 | 0.1206385866 | 0.2112219036 | 0.1218370721 | 0.1267255992 | 0.932436347 | 0.08132521063 | 0.2023530602 | 0.1769862473 | 0.095466353 | 0.1580943912 | 0.05112607777 | 0.2130524516 | 0.05770889297 | 0.2097397298 | 0.05409727991 | 0.07188548148 | 0.05770889297 | 0.1679146439 | 0.357323736 | 0.09560656548 | 0.06314246356 | 0.3103347123 | 0.1446723342 | 0.3432739377 | 0.1242786273 | 0.2040187716 | 0.1279033124 | 0.05505739152 | 0.01435824297 | 0.09734918922 | 0.2059550434 | 0.2059112489 | 0.04303231 | 0.04333679006 | -0.002496707486 | 0.0578074418 | 0.0008662830805
2444 | 0.1744754761 | 0.1316645741 | 0.23928 | 0.2392834127 | 0.2272378355 | 0.17042 | 0.2955904603 | 0.2100619972 | 0.2581784725 | 0.2172086984 | 0.2960620522 | 0.1145036742 | 0.2124474496 | 0.1167463064 | 0.1235588938 | 0.8946782947 | 0.07270150632 | 0.1932094693 | 0.1743826419 | 0.09265337884 | 0.1556366086 | 0.05427288264 | 0.2104251683 | 0.06088511273 | 0.2032876313 | 0.05618794262 | 0.06050901115 | 0.06088511273 | 0.1637732238 | 0.3545597494 | 0.0958391279 | 0.05862651393 | 0.3111521602 | 0.1383261085 | 0.3344644904 | 0.1247820705 | 0.2032151669 | 0.1258242875 | 0.05185107142 | 0.01296240278 | 0.09766767174 | 0.198851496 | 0.2014282048 | 0.04422508 | 0.04399012774 | -0.0007759372238 | 0.05842266604 | 0.00228445488
2443 | 0.1737284958 | 0.1309573501 | 0.23907 | 0.2390717566 | 0.2201169282 | 0.1612 | 0.2901681662 | 0.2023407668 | 0.2539685667 | 0.2105009854 | 0.2927157879 | 0.1190890819 | 0.2078320682 | 0.1130531579 | 0.1303533465 | 0.8579729795 | 0.0781590566 | 0.1951892525 | 0.1697512865 | 0.09169004858 | 0.1558559835 | 0.05192286149 | 0.205626756 | 0.06202175841 | 0.1999574453 | 0.05443767086 | 0.06382486969 | 0.06202175841 | 0.1647219807 | 0.3471249938 | 0.1011609659 | 0.05421451479 | 0.3052440286 | 0.1398154646 | 0.3303465843 | 0.1244129464 | 0.1938780397 | 0.1258021146 | 0.0419174619 | 0.01222618204 | 0.09701327235 | 0.1937647462 | 0.2044183761 | 0.04243279 | 0.04414624721 | -4.364155029e-05 | 0.05962966383 | 0.003548931098
2442 | 0.1722824126 | 0.1280991882 | 0.24569 | 0.2456884235 | 0.2256644219 | 0.17142 | 0.2915377915 | 0.2008277923 | 0.2499231696 | 0.2124090344 | 0.2931274772 | 0.1169758365 | 0.2139792889 | 0.117282629 | 0.1262925118 | 0.8503060341 | 0.07158773392 | 0.1888598353 | 0.1735794246 | 0.08960302919 | 0.1574535519 | 0.05050411448 | 0.2082354873 | 0.06116082892 | 0.2071549892 | 0.05329146609 | 0.06426750869 | 0.06116082892 | 0.1655306965 | 0.3536824882 | 0.0918975547 | 0.06096651405 | 0.2997151315 | 0.1398945153 | 0.3241330683 | 0.1212864742 | 0.195438534 | 0.1246649846 | 0.04774268344 | 0.01454504114 | 0.1004452035 | 0.2044361085 | 0.1995957792 | 0.04193059 | 0.04317253083 | -0.001504678512 | 0.05829046294 | 0.003148714546
2441 | 0.1701545566 | 0.1271929294 | 0.23897 | 0.238965109 | 0.2209640741 | 0.16639 | 0.2873412371 | 0.198539719 | 0.247512579 | 0.2097714543 | 0.288962245 | 0.1099623367 | 0.2102795392 | 0.1180934608 | 0.126817137 | 0.8613469601 | 0.072557576 | 0.1899515092 | 0.1653562188 | 0.09481304139 | 0.1527735889 | 0.05150352046 | 0.2048840672 | 0.06264678389 | 0.2093586326 | 0.05456236377 | 0.06584300846 | 0.06264678389 | 0.1602342725 | 0.3444489837 | 0.09839133173 | 0.05500679463 | 0.3026044965 | 0.1368401349 | 0.3254685402 | 0.1230366305 | 0.1939167082 | 0.1194995046 | 0.04872045666 | 0.00714044366 | 0.0952943638 | 0.1968563646 | 0.2007694244 | 0.04199453 | 0.04356163368 | -0.0006747886655 | 0.05724618584 | 0.002535878913
2440 | 0.1672727764 | 0.1213850528 | 0.23662 | 0.2366207093 | 0.2218143046 | 0.16159 | 0.2906665802 | 0.199785918 | 0.2558167279 | 0.2104817033 | 0.28075701 | 0.1156496704 | 0.2006387413 | 0.1139041111 | 0.1172771305 | 0.8566634059 | 0.07123531401 | 0.1902200282 | 0.1627016515 | 0.09317648411 | 0.1539766788 | 0.04630343616 | 0.200086683 | 0.06230934337 | 0.2001362592 | 0.05002153665 | 0.05844162032 | 0.06230934337 | 0.1543492824 | 0.350014627 | 0.09505941719 | 0.05220526457 | 0.2937090099 | 0.1376440376 | 0.3313212693 | 0.1220277473 | 0.1932497919 | 0.1173436716 | 0.04986381531 | 0.01089245267 | 0.09242593497 | 0.1948753595 | 0.1985932589 | 0.0420932 | 0.04301390424 | -0.0003550103575 | 0.05868618563 | 0.003288573585
2439 | 0.1672129333 | 0.1246475652 | 0.23355 | 0.2335524559 | 0.2155604362 | 0.15898 | 0.2840390801 | 0.1972319484 | 0.2459500283 | 0.2099791169 | 0.2855902314 | 0.104409948 | 0.1958438158 | 0.1146944612 | 0.1236894503 | 0.8529775739 | 0.0728590861 | 0.1864307225 | 0.1611171067 | 0.09243839979 | 0.1493047774 | 0.04677664861 | 0.199948132 | 0.05605040863 | 0.1959991008 | 0.05702264607 | 0.06181992218 | 0.05605040863 | 0.1593097448 | 0.3393758833 | 0.08725500852 | 0.05942234769 | 0.2914462686 | 0.1343395412 | 0.3210317791 | 0.1215763912 | 0.1845494509 | 0.1237676814 | 0.04163238034 | 0.01078074612 | 0.0933163166 | 0.189832747 | 0.1965500265 | 0.0422096 | 0.04196330532 | -0.0008243582561 | 0.0559219867 | 0.002362373052
2438 | 0.1659100801 | 0.1238445565 | 0.23069 | 0.2306887656 | 0.2134993523 | 0.16263 | 0.2824972272 | 0.1956886053 | 0.2477964014 | 0.1975962967 | 0.2798796594 | 0.1135342643 | 0.2018208951 | 0.1133882105 | 0.122207433 | 0.8357970119 | 0.07028189301 | 0.1839997768 | 0.163550064 | 0.0849467814 | 0.1433563083 | 0.0461592935 | 0.2003071308 | 0.05389422923 | 0.1964304596 | 0.0571446605 | 0.05969104916 | 0.05389422923 | 0.1530346572 | 0.3352436125 | 0.09048122168 | 0.06046726555 | 0.2892408073 | 0.134625718 | 0.3177661598 | 0.1226826236 | 0.1884959042 | 0.1203581765 | 0.04053009674 | 0.01101345476 | 0.09365330637 | 0.1851363778 | 0.1956706196 | 0.04260005 | 0.04111519083 | -0.000495692133 | 0.05578627437 | 0.001907552476
2437 | 0.1641524732 | 0.1287367493 | 0.23259 | 0.2325891703 | 0.2084358633 | 0.16042 | 0.2744301856 | 0.1895769686 | 0.2458289266 | 0.1992924809 | 0.2794798315 | 0.1085968539 | 0.2024869323 | 0.1124974862 | 0.1188122854 | 0.8427619934 | 0.06928577274 | 0.1850223243 | 0.1655960381 | 0.09301576018 | 0.1450961083 | 0.0454761833 | 0.1975666881 | 0.05882431939 | 0.1978385597 | 0.0522971414 | 0.0598193109 | 0.05882431939 | 0.146004349 | 0.3357717395 | 0.09091085196 | 0.04673602805 | 0.3015396297 | 0.1335543692 | 0.3213465214 | 0.1202947572 | 0.1841608733 | 0.1180832982 | 0.04376202822 | 0.008313258179 | 0.08786750585 | 0.1877846718 | 0.186839506 | 0.04321956 | 0.04265784472 | 0.0006151495618 | 0.05533907562 | 0.00244782865
2436 | 0.1628280282 | 0.1261037141 | 0.22622 | 0.2262206227 | 0.2153548449 | 0.15373 | 0.276041925 | 0.1818136871 | 0.2430834174 | 0.2005171925 | 0.2818562984 | 0.1074353755 | 0.1983069628 | 0.1134693846 | 0.1154509336 | 0.8095460534 | 0.06938929111 | 0.1806201786 | 0.1579068303 | 0.08697073162 | 0.1480056345 | 0.04878315702 | 0.1926995218 | 0.05802635476 | 0.1968084276 | 0.05150308087 | 0.06032551825 | 0.05802635476 | 0.143446207 | 0.3325854838 | 0.09050793946 | 0.05531525984 | 0.2894589305 | 0.1326877177 | 0.3196189404 | 0.1186630502 | 0.185231179 | 0.1183946803 | 0.04354858398 | 0.01225035824 | 0.09168154746 | 0.1839994192 | 0.1889351457 | 0.04196168 | 0.04154674709 | -0.0002537119144 | 0.05560417473 | 0.003766724374
2435 | 0.1615652144 | 0.1217247844 | 0.22756 | 0.2275612503 | 0.2069565505 | 0.15202 | 0.2677200437 | 0.1817524731 | 0.2406490743 | 0.1947352141 | 0.2719024718 | 0.1087616906 | 0.1927015483 | 0.1111442447 | 0.1224322468 | 0.8196262717 | 0.07256690413 | 0.1763878018 | 0.1604550928 | 0.0776405856 | 0.1410716772 | 0.04526790231 | 0.1931489706 | 0.0577349402 | 0.1882661879 | 0.05114649236 | 0.06054906547 | 0.0577349402 | 0.1530098021 | 0.3251458108 | 0.08767933398 | 0.05440876633 | 0.2851400077 | 0.1291624308 | 0.3143545687 | 0.1130303219 | 0.1834630519 | 0.1118692681 | 0.04520716891 | 0.01413777564 | 0.09073708206 | 0.1833070368 | 0.1865782738 | 0.04318005 | 0.03988690302 | -0.001021603821 | 0.05428476259 | 0.002015127568
2434 | 0.1593536437 | 0.12703152 | 0.22581 | 0.2258107364 | 0.2079480439 | 0.15287 | 0.2752873898 | 0.1801645309 | 0.2365122586 | 0.1991559863 | 0.2706359327 | 0.1062392369 | 0.1866854131 | 0.1087581962 | 0.1210680008 | 0.8071371913 | 0.06678590924 | 0.1775100082 | 0.155827418 | 0.08801572025 | 0.1455108523 | 0.04525709897 | 0.19092381 | 0.05768902227 | 0.1908878088 | 0.05080247298 | 0.06214730442 | 0.05768902227 | 0.1479979903 | 0.3271212578 | 0.08631999046 | 0.05287753046 | 0.2853565812 | 0.1308439523 | 0.3049360216 | 0.1148792282 | 0.1784065664 | 0.1161577478 | 0.04342392087 | 0.01105211396 | 0.0900164023 | 0.17859824 | 0.188944295 | 0.0422585 | 0.04067567736 | 2.241782749e-05 | 0.05365398526 | 0.002562255599
2433 | 0.1577500105 | 0.1188013256 | 0.22372 | 0.223721683 | 0.2058578134 | 0.15595 | 0.2699527442 | 0.1880056262 | 0.237015605 | 0.1962870508 | 0.273984164 | 0.105890125 | 0.1921599507 | 0.1047862321 | 0.1169546545 | 0.793962419 | 0.06850325316 | 0.1760692298 | 0.1591620296 | 0.08214698732 | 0.1479716003 | 0.04746152088 | 0.1879127622 | 0.05759280547 | 0.184267804 | 0.04958635569 | 0.05769617856 | 0.05759280547 | 0.1528548598 | 0.3232706785 | 0.08959659934 | 0.05222943425 | 0.2798058093 | 0.1270557642 | 0.3041007817 | 0.1138456315 | 0.1818820685 | 0.1119033247 | 0.04532438517 | 0.00845436845 | 0.08950376511 | 0.1821100861 | 0.1860323846 | 0.04072883 | 0.04013773426 | 8.147078188e-05 | 0.05336820707 | 0.002635301556
2432 | 0.1563194692 | 0.1215275228 | 0.21507 | 0.2150725871 | 0.1954422295 | 0.15292 | 0.2688815892 | 0.1844207644 | 0.2318567783 | 0.1958026439 | 0.2679929137 | 0.1077673733 | 0.1864548624 | 0.1018955112 | 0.1190153956 | 0.7894096971 | 0.07018491626 | 0.1744728833 | 0.1500950903 | 0.08253645897 | 0.1446074694 | 0.04585262761 | 0.1877900958 | 0.05891508982 | 0.1908057034 | 0.04809565097 | 0.05437259004 | 0.05891508982 | 0.1467322856 | 0.3206014931 | 0.08888940513 | 0.05083023384 | 0.2780941427 | 0.1289021969 | 0.3009040952 | 0.1119296849 | 0.1747777462 | 0.1116275936 | 0.04567697644 | 0.00812471658 | 0.08935832232 | 0.1754424274 | 0.1818407178 | 0.04124856 | 0.03889093921 | -0.0007234276854 | 0.05282569304 | 0.001893226756
2431 | 0.1551155448 | 0.1207896695 | 0.21777 | 0.2177735269 | 0.1979683936 | 0.14997 | 0.266285032 | 0.1768268645 | 0.2292733341 | 0.1927448809 | 0.2661011815 | 0.1024807468 | 0.1877995878 | 0.1002634689 | 0.1151764095 | 0.7815392613 | 0.06297045201 | 0.1733687967 | 0.1520717442 | 0.08343474567 | 0.1435356438 | 0.04341685399 | 0.1892792732 | 0.05491798371 | 0.1847563386 | 0.04699330032 | 0.05579392612 | 0.05491798371 | 0.1449299753 | 0.3154867291 | 0.08657647669 | 0.05184371769 | 0.2688441873 | 0.1242967248 | 0.3015825748 | 0.1120677143 | 0.1810536832 | 0.1140126064 | 0.04552714899 | 0.01252096798 | 0.08646934479 | 0.1782017052 | 0.1827740371 | 0.04173019 | 0.03867967799 | -0.0004821948824 | 0.05214186013 | 0.002285938011
2430 | 0.1538783461 | 0.1160912216 | 0.2118 | 0.2118037045 | 0.2001599371 | 0.14468 | 0.2538611889 | 0.1778646857 | 0.2299841791 | 0.191369608 | 0.2634433508 | 0.1024941504 | 0.1836744696 | 0.1024349928 | 0.1133034602 | 0.7739930749 | 0.06806469709 | 0.1727736741 | 0.1491460055 | 0.07855457813 | 0.1388895214 | 0.04363530129 | 0.1865470558 | 0.05559973046 | 0.1764243394 | 0.04645842686 | 0.05414844677 | 0.05559973046 | 0.1440817565 | 0.3101564348 | 0.08353764564 | 0.05218164623 | 0.2743161321 | 0.1306989789 | 0.2927933931 | 0.1076735631 | 0.170724988 | 0.1103126332 | 0.04004089907 | 0.01046587061 | 0.08908899873 | 0.1728509665 | 0.1785882711 | 0.03993456 | 0.03872060031 | -0.001076349756 | 0.05114454031 | 0.002149809385
2429 | 0.1508625895 | 0.1162674204 | 0.21404 | 0.2140428573 | 0.1945766509 | 0.14806 | 0.252520591 | 0.1693335325 | 0.2234620452 | 0.1893563718 | 0.2597007453 | 0.1000829265 | 0.1853687316 | 0.1046143994 | 0.1101269946 | 0.7663114667 | 0.07038312405 | 0.1708226055 | 0.1530467272 | 0.08301705122 | 0.1394129395 | 0.04545997456 | 0.1851100177 | 0.05372926593 | 0.1846862286 | 0.04865562171 | 0.05712768435 | 0.05372926593 | 0.1438173056 | 0.3105523288 | 0.08796610683 | 0.05099106953 | 0.272983402 | 0.1231287345 | 0.2938723862 | 0.1058857366 | 0.1738980263 | 0.1069862396 | 0.03986204416 | 0.01440723613 | 0.08667567372 | 0.1755460799 | 0.1755208373 | 0.03968334 | 0.03848863021 | -0.0009088882944 | 0.0506663993 | 0.002649834147
2428 | 0.1500596106 | 0.120095551 | 0.21364 | 0.213636294 | 0.1892597824 | 0.14545 | 0.2564544678 | 0.1727120131 | 0.2279830724 | 0.1881306022 | 0.2558394074 | 0.1049040109 | 0.1754055321 | 0.105993174 | 0.1154707223 | 0.7701138258 | 0.06805370748 | 0.1688556671 | 0.1487794667 | 0.08012644947 | 0.138491407 | 0.04648026451 | 0.178140685 | 0.05455667153 | 0.1744865477 | 0.05124108866 | 0.05981238931 | 0.05455667153 | 0.1369404644 | 0.3090538085 | 0.08656030148 | 0.05147900805 | 0.2608515024 | 0.1192542687 | 0.2880157828 | 0.1069735885 | 0.1719946116 | 0.1081792638 | 0.0434232913 | 0.008025584742 | 0.08825195581 | 0.1734082401 | 0.1784373671 | 0.03933688 | 0.03839541227 | -0.0001032209766 | 0.05090156198 | 0.003347341903
2427 | 0.1496948749 | 0.114356719 | 0.20649 | 0.2064891756 | 0.1895171255 | 0.14311 | 0.2580291033 | 0.1745328903 | 0.2212195098 | 0.1852044165 | 0.2543193996 | 0.10015966 | 0.1852698028 | 0.09895712882 | 0.1123678386 | 0.7466124296 | 0.06119995937 | 0.1654838622 | 0.1442078799 | 0.07777318358 | 0.1376720369 | 0.04372271895 | 0.1803096533 | 0.05693575367 | 0.1726259887 | 0.04945208505 | 0.0559236072 | 0.05693575367 | 0.1421310455 | 0.3059276044 | 0.0815135166 | 0.05172493309 | 0.266589582 | 0.1209766045 | 0.2852679789 | 0.1050823852 | 0.171691075 | 0.1063839272 | 0.0424310416 | 0.01145365089 | 0.08639347553 | 0.1743300408 | 0.172333613 | 0.03955687 | 0.03795084357 | -0.0003479750594 | 0.05011487007 | 0.002874837723
2426 | 0.146808058 | 0.1158884615 | 0.20521 | 0.2052105516 | 0.1907544881 | 0.13897 | 0.2394800186 | 0.1674114466 | 0.2209938318 | 0.1870871037 | 0.2506007552 | 0.1013743877 | 0.1820721775 | 0.1008315533 | 0.1126247495 | 0.7333455682 | 0.06137135997 | 0.1668044627 | 0.1524841189 | 0.07840673625 | 0.1342800856 | 0.04172640666 | 0.1775812656 | 0.05693159252 | 0.1705777347 | 0.04776886106 | 0.05838485062 | 0.05693159252 | 0.1375292987 | 0.3024246395 | 0.08546844125 | 0.0498984009 | 0.25807181 | 0.1171624959 | 0.2853938341 | 0.1070715263 | 0.1698099524 | 0.1087505519 | 0.0432645753 | 0.007096236572 | 0.07851825655 | 0.1650996059 | 0.1691371202 | 0.0383474 | 0.03744840249 | -0.000636069919 | 0.04984706268 | 0.001790724578
2425 | 0.1454144269 | 0.1101287901 | 0.20832 | 0.2083206773 | 0.1882899553 | 0.14063 | 0.2478731275 | 0.1728219092 | 0.2157129496 | 0.1823661923 | 0.2487915307 | 0.09416285902 | 0.1735750139 | 0.09786868095 | 0.1047065333 | 0.7355807424 | 0.06500136107 | 0.1651071459 | 0.148726061 | 0.0781211853 | 0.1349958479 | 0.04230501503 | 0.1780288219 | 0.05403875932 | 0.1696570367 | 0.04886058345 | 0.05497797206 | 0.05403875932 | 0.1361807138 | 0.2935815454 | 0.08603909612 | 0.05084804073 | 0.2538346648 | 0.1182682961 | 0.2813824713 | 0.1107010171 | 0.1701201349 | 0.1086078882 | 0.03919966891 | 0.01394455042 | 0.08423171192 | 0.1687891483 | 0.1646308005 | 0.03828008 | 0.03730810061 | -0.0004483205848 | 0.05102644116 | 0.003694506129
2424 | 0.1450036466 | 0.116281122 | 0.19415 | 0.194154501 | 0.185375154 | 0.13788 | 0.248124361 | 0.1660295725 | 0.2139387429 | 0.1799772978 | 0.2491002977 | 0.09463558346 | 0.174680084 | 0.09909980744 | 0.1078785956 | 0.7209621072 | 0.06127509847 | 0.1612520218 | 0.1421947479 | 0.07572408766 | 0.1301532537 | 0.04642866924 | 0.1770418882 | 0.05037918314 | 0.1700310558 | 0.04769812897 | 0.05573635548 | 0.05037918314 | 0.1344338953 | 0.2997392118 | 0.08416518569 | 0.05082944781 | 0.2531983554 | 0.1185838282 | 0.2803426981 | 0.1026346236 | 0.1668959558 | 0.1053918079 | 0.04145369679 | 0.01146202348 | 0.08377227932 | 0.161261335 | 0.1672054082 | 0.03775286 | 0.0360468924 | -0.0009775955696 | 0.04808983952 | 0.001794051728
2423 | 0.1422827542 | 0.1177523881 | 0.1943 | 0.1942966729 | 0.1828691959 | 0.13645 | 0.2375620753 | 0.168375805 | 0.2160239816 | 0.1760900021 | 0.2449402362 | 0.09455109388 | 0.1708309948 | 0.09913418442 | 0.1059197262 | 0.7229227424 | 0.06004756317 | 0.1562302411 | 0.1417498291 | 0.07601018995 | 0.1323900819 | 0.03949744627 | 0.1746354252 | 0.05365987122 | 0.1679551154 | 0.04889786616 | 0.05558761209 | 0.05365987122 | 0.1349239647 | 0.2948868871 | 0.0804592073 | 0.04721920937 | 0.2545282543 | 0.1188071817 | 0.2767215669 | 0.1044847816 | 0.1641278118 | 0.1064664498 | 0.03803280368 | 0.007977543399 | 0.08293344826 | 0.1677600443 | 0.1732477695 | 0.03835828 | 0.03555347398 | -0.001195062534 | 0.04775837436 | 0.001898114686
2422 | 0.1415003389 | 0.114054814 | 0.19652 | 0.1965174973 | 0.1850514561 | 0.13698 | 0.2356415242 | 0.1641525179 | 0.2091709077 | 0.1798331887 | 0.2459264994 | 0.1010924503 | 0.1756516099 | 0.09653330594 | 0.1099897474 | 0.7073055506 | 0.05526968837 | 0.1585739106 | 0.1354512274 | 0.07617816329 | 0.1311597526 | 0.0411458686 | 0.174146235 | 0.05284811556 | 0.1655490398 | 0.04557967186 | 0.05240834504 | 0.05284811556 | 0.1321823001 | 0.2863916457 | 0.08252318203 | 0.04918735474 | 0.251010716 | 0.1139763221 | 0.2729765475 | 0.1032595634 | 0.1634138674 | 0.1073881686 | 0.03856540099 | 0.008372921497 | 0.07900591195 | 0.165419668 | 0.163808316 | 0.0384112 | 0.0362765193 | -0.0004683351726 | 0.04821199924 | 0.002256039297
2421 | 0.1396727562 | 0.1027252525 | 0.19542 | 0.1954198629 | 0.1833028495 | 0.13288 | 0.2382407188 | 0.1632601023 | 0.2040807158 | 0.1731099188 | 0.2447907478 | 0.09255562723 | 0.1685266942 | 0.09179150313 | 0.1063855812 | 0.6946211457 | 0.05831681192 | 0.1534517854 | 0.1417074651 | 0.07525478303 | 0.1276984066 | 0.04577015713 | 0.1716174781 | 0.05372138694 | 0.1655712873 | 0.04787749425 | 0.05590573326 | 0.05372138694 | 0.1320688277 | 0.2904854715 | 0.07796559483 | 0.05001747236 | 0.2466189861 | 0.1115017831 | 0.2677631974 | 0.09940323979 | 0.1660040915 | 0.1003074944 | 0.03915575892 | 0.005858949386 | 0.08104353398 | 0.1558705121 | 0.1571696848 | 0.03903313 | 0.03563267738 | -0.0008919939282 | 0.04724128544 | 0.00201489334
2420 | 0.1386441588 | 0.1136836633 | 0.19069 | 0.1906936467 | 0.1784679741 | 0.13087 | 0.2320538163 | 0.1588254571 | 0.2037867457 | 0.1795350909 | 0.2399990559 | 0.08960939199 | 0.1676457375 | 0.09701255709 | 0.09929146618 | 0.6854391694 | 0.06154113263 | 0.156026721 | 0.1362021565 | 0.07324315608 | 0.127121076 | 0.04086342454 | 0.1692711115 | 0.0500687696 | 0.1611228138 | 0.04705705121 | 0.05699847266 | 0.0500687696 | 0.1283984482 | 0.2800967395 | 0.0810277164 | 0.0472452119 | 0.2470022291 | 0.1120184958 | 0.2646148801 | 0.1010922194 | 0.1601626724 | 0.1005930379 | 0.0426883176 | 0.009830184281 | 0.0765856877 | 0.1574739367 | 0.1586865932 | 0.03741875 | 0.03433499113 | -0.0007411038387 | 0.04669918865 | 0.002492580563
2419 | 0.1372621953 | 0.111912474 | 0.18953 | 0.1895283908 | 0.1783946604 | 0.13427 | 0.2238507867 | 0.160580337 | 0.2039221823 | 0.1723908186 | 0.2361442149 | 0.09198457003 | 0.1632527858 | 0.08600271493 | 0.1008256078 | 0.6797366738 | 0.06068329886 | 0.1541401148 | 0.1374138296 | 0.07382978499 | 0.1270109266 | 0.04266607016 | 0.1649937332 | 0.05289828777 | 0.1648517102 | 0.04246081412 | 0.05263696983 | 0.05289828777 | 0.124527894 | 0.2806321084 | 0.07797587663 | 0.04699156806 | 0.2425991148 | 0.1127632335 | 0.2617480457 | 0.09605289251 | 0.1543515325 | 0.09628282487 | 0.03961063549 | 0.01312509459 | 0.07807129622 | 0.1558172256 | 0.1588864028 | 0.03774299 | 0.0342114605 | 0.0001568196167 | 0.04635968059 | 0.002716304502
2418 | 0.1353550255 | 0.1122443974 | 0.19018 | 0.1901818812 | 0.1746164262 | 0.12866 | 0.2267339975 | 0.1568741053 | 0.2048968822 | 0.1664863527 | 0.2333821207 | 0.09346739203 | 0.1668494642 | 0.09630579501 | 0.1013301238 | 0.6811037064 | 0.05998063087 | 0.1499155909 | 0.1322845072 | 0.07302238047 | 0.1224830747 | 0.04165474698 | 0.1687641442 | 0.04730515927 | 0.1609922051 | 0.04742430151 | 0.05283168703 | 0.04730515927 | 0.1272567362 | 0.2722885907 | 0.07744742185 | 0.04851304367 | 0.24268125 | 0.1097238511 | 0.2602265477 | 0.09704793245 | 0.1548453122 | 0.1003027037 | 0.03771804273 | 0.005593034439 | 0.07674016804 | 0.1575482339 | 0.1591392905 | 0.03719318 | 0.0337042883 | -0.00102413469 | 0.04545896873 | 0.002181313932
2417 | 0.1345862895 | 0.1057300419 | 0.18592 | 0.185918659 | 0.1703451574 | 0.12762 | 0.2224498391 | 0.1569141895 | 0.1946581751 | 0.1710705161 | 0.2274053097 | 0.09682630748 | 0.163660422 | 0.09063868225 | 0.09957757592 | 0.6660054326 | 0.06081521884 | 0.1460277289 | 0.1334119439 | 0.07238215953 | 0.124237515 | 0.04001790658 | 0.165350616 | 0.05008332059 | 0.1601182073 | 0.04426197335 | 0.05061645806 | 0.05008332059 | 0.1258778274 | 0.2719561756 | 0.07530289888 | 0.04824003205 | 0.2367758006 | 0.1081824452 | 0.2553327382 | 0.09840834141 | 0.1553846002 | 0.0944108367 | 0.03753204644 | 0.01787087694 | 0.07623011619 | 0.1532143056 | 0.1518314183 | 0.03741773 | 0.03296095878 | -0.001503853127 | 0.04497309029 | 0.002175928559
2416 | 0.1324578226 | 0.1067323089 | 0.18579 | 0.1857894063 | 0.172886014 | 0.12888 | 0.2199349403 | 0.1515452415 | 0.1942376047 | 0.1636328697 | 0.2283237725 | 0.09079891443 | 0.1600636691 | 0.09036745131 | 0.09686975926 | 0.6666021943 | 0.0574763678 | 0.1487620026 | 0.1331394166 | 0.07167445868 | 0.1186394021 | 0.04244642705 | 0.1638008058 | 0.04918509349 | 0.1544461697 | 0.04266052693 | 0.050155662 | 0.04918509349 | 0.1249929294 | 0.2698596418 | 0.076080136 | 0.04641947895 | 0.2343322039 | 0.1088541374 | 0.2527505755 | 0.09870238602 | 0.1489386261 | 0.1007974669 | 0.033120621 | 0.02133285999 | 0.07733991742 | 0.151400879 | 0.1553373337 | 0.03728285 | 0.03345552459 | -0.0006371038617 | 0.04414507002 | 0.002110061003
2415 | 0.1309936792 | 0.1030284017 | 0.18167 | 0.1816654652 | 0.1646931171 | 0.12381 | 0.215130195 | 0.1513804048 | 0.1912783235 | 0.1631954163 | 0.22595945 | 0.08649904281 | 0.1582588255 | 0.09009733796 | 0.09353581071 | 0.6544020176 | 0.05802597106 | 0.1482082605 | 0.1295385063 | 0.07032641768 | 0.1207352802 | 0.03993120044 | 0.1592355669 | 0.05421299115 | 0.1561460942 | 0.04367345572 | 0.05008396134 | 0.05421299115 | 0.1249145791 | 0.2674956024 | 0.07383211702 | 0.04545566067 | 0.2337581068 | 0.1076128706 | 0.2503401339 | 0.09205553681 | 0.1525959224 | 0.09617162496 | 0.03426882625 | 0.009576461278 | 0.07725603878 | 0.1498680711 | 0.1521716118 | 0.03665894 | 0.03383430839 | -0.0007913374575 | 0.04476926476 | 0.001580025069
2414 | 0.1293171644 | 0.10256394 | 0.17853 | 0.178531304 | 0.164641127 | 0.12052 | 0.2176576704 | 0.1542823315 | 0.1847805828 | 0.1639167368 | 0.2209469378 | 0.08801359683 | 0.1580762118 | 0.08944676816 | 0.09439716488 | 0.6363084912 | 0.05928482488 | 0.1439759731 | 0.1271341294 | 0.070461303 | 0.1201900765 | 0.0380541645 | 0.1573921442 | 0.049600631 | 0.1522435993 | 0.04202572256 | 0.04821972549 | 0.049600631 | 0.1242232174 | 0.2641310692 | 0.07855029404 | 0.04616266116 | 0.2327226102 | 0.1044330895 | 0.2475238442 | 0.09621426463 | 0.1474581957 | 0.09077281505 | 0.03263617679 | 0.008891236968 | 0.07449746132 | 0.1477182955 | 0.1504954994 | 0.03706268 | 0.03215536848 | -0.0006145638181 | 0.04311243445 | 0.001696536434
2413 | 0.1282329559 | 0.1036296561 | 0.17875 | 0.1787519008 | 0.1614005417 | 0.12041 | 0.2157633305 | 0.1480891407 | 0.1863827705 | 0.1585138738 | 0.2196012288 | 0.0867556408 | 0.154509902 | 0.08292351663 | 0.09867051244 | 0.6214856505 | 0.05786685273 | 0.1411241144 | 0.1292917132 | 0.0676310882 | 0.1197316572 | 0.03739411384 | 0.1537727714 | 0.04809391499 | 0.1485586464 | 0.04051329941 | 0.04898145795 | 0.04809391499 | 0.1183985919 | 0.2599814832 | 0.07527719438 | 0.04572091624 | 0.2306045741 | 0.1040513515 | 0.2432786822 | 0.09281210601 | 0.1476414055 | 0.09437856823 | 0.03771118447 | 0.01356425975 | 0.07476431131 | 0.1446504444 | 0.1498394907 | 0.03616933 | 0.03230346739 | -0.0001189556206 | 0.04347447306 | 0.002286276314
2412 | 0.1253221631 | 0.1023698524 | 0.17229 | 0.1722909957 | 0.1638764143 | 0.1186 | 0.2096201628 | 0.143360734 | 0.1806963086 | 0.1585326642 | 0.2177238315 | 0.08614047617 | 0.1545155197 | 0.08216800541 | 0.09580091387 | 0.618424654 | 0.05986860022 | 0.1380051523 | 0.1216262951 | 0.06966684759 | 0.1172976792 | 0.03835573792 | 0.1529907584 | 0.04910201579 | 0.1523978114 | 0.04040166363 | 0.04599048197 | 0.04910201579 | 0.1193907931 | 0.2544532418 | 0.07139787823 | 0.04379569739 | 0.2275214195 | 0.1002035737 | 0.2407034636 | 0.09014292061 | 0.1410789043 | 0.094214499 | 0.03676098585 | 0.008992205374 | 0.07492761314 | 0.1461355239 | 0.1441314965 | 0.03585185 | 0.03109403327 | -0.0009409702616 | 0.04230592772 | 0.002002254594
2411 | 0.1242382079 | 0.09989241511 | 0.17342 | 0.1734172702 | 0.1562035382 | 0.1207 | 0.206065163 | 0.1440899819 | 0.1823619455 | 0.1561138183 | 0.2152308822 | 0.08337941766 | 0.1493611038 | 0.08282592893 | 0.09565502405 | 0.6067404151 | 0.05671396852 | 0.1357707232 | 0.1219079792 | 0.06604527682 | 0.1132965386 | 0.03877573088 | 0.1509625167 | 0.0472943373 | 0.1441578716 | 0.04145218804 | 0.04738948122 | 0.0472943373 | 0.1174545884 | 0.2541979551 | 0.07398837805 | 0.04423164949 | 0.2206627876 | 0.1006847471 | 0.2437050939 | 0.09058181942 | 0.1418178529 | 0.09285352379 | 0.03412739187 | 0.01064988691 | 0.07234213501 | 0.14275828 | 0.1461307406 | 0.03595643 | 0.03147095814 | -0.0003479233419 | 0.04193644971 | 0.001753270393
2410 | 0.123154752 | 0.100080125 | 0.16729 | 0.1672947407 | 0.1595948786 | 0.1175 | 0.2074125856 | 0.1442262381 | 0.1822415292 | 0.1560260206 | 0.2125142068 | 0.08628481627 | 0.1485100985 | 0.0840819329 | 0.09389314801 | 0.617816329 | 0.05324745551 | 0.1359043866 | 0.1205677837 | 0.06785292178 | 0.1116764322 | 0.03781470284 | 0.1457902938 | 0.04806482419 | 0.1475647241 | 0.0436976999 | 0.04449816421 | 0.04806482419 | 0.1164055467 | 0.2536576688 | 0.06995270401 | 0.0440287441 | 0.2199052572 | 0.1001991704 | 0.2383091748 | 0.08725611866 | 0.1417685598 | 0.08951531351 | 0.03432908282 | 0.01575353742 | 0.06972420216 | 0.1369655877 | 0.1405272186 | 0.0356139 | 0.03128967434 | -0.0002535049571 | 0.04158577323 | 0.002247322351
2409 | 0.1215312555 | 0.09925678372 | 0.16577 | 0.1657676101 | 0.150844425 | 0.11595 | 0.2032072246 | 0.1398516148 | 0.1775040478 | 0.1529912502 | 0.2061679661 | 0.08544054627 | 0.1474828124 | 0.0825162679 | 0.09422080219 | 0.607626617 | 0.05556257442 | 0.1342581809 | 0.1214568168 | 0.06285701692 | 0.1166150495 | 0.03380582109 | 0.1497652978 | 0.04821934924 | 0.1403982341 | 0.03975074738 | 0.04462402686 | 0.04821934924 | 0.1146573126 | 0.2517316341 | 0.07384573668 | 0.0412209183 | 0.2173406631 | 0.09829841554 | 0.2323646098 | 0.0826055184 | 0.1363476217 | 0.08841521293 | 0.03368073329 | 0.0113529861 | 0.06943379343 | 0.1357780397 | 0.1389042288 | 0.03551749 | 0.03006324545 | -0.0005736681633 | 0.04113983363 | 0.002260124544
2408 | 0.1191655025 | 0.0992558077 | 0.16558 | 0.1655849665 | 0.1450021267 | 0.11595 | 0.2050048113 | 0.1410149783 | 0.1747591645 | 0.1515237391 | 0.2026942074 | 0.08205708116 | 0.1475452632 | 0.08085605502 | 0.08916661143 | 0.601847291 | 0.05343044177 | 0.1325094849 | 0.1195685044 | 0.06331149489 | 0.1080332696 | 0.03516425937 | 0.1400063783 | 0.04672242329 | 0.1424799263 | 0.0395376496 | 0.04553151876 | 0.04672242329 | 0.11040131 | 0.2443813086 | 0.06974608451 | 0.04773265496 | 0.2148837 | 0.1004689857 | 0.2268427759 | 0.08813540637 | 0.1361848712 | 0.08658744395 | 0.03449364752 | 0.01215296891 | 0.06812302023 | 0.1354268342 | 0.1388714164 | 0.03555462 | 0.02941522002 | -0.0008276653825 | 0.04010542482 | 0.001320792944
2407 | 0.1176174954 | 0.095411852 | 0.16032 | 0.1603229791 | 0.1480985284 | 0.11019 | 0.1939430982 | 0.137006253 | 0.1739095747 | 0.1464213133 | 0.2007631361 | 0.07921101898 | 0.1427088678 | 0.08122985065 | 0.08874423057 | 0.5781158805 | 0.05455256253 | 0.1302869618 | 0.1170575097 | 0.06759591401 | 0.1099522337 | 0.03567491472 | 0.1455254406 | 0.04469081387 | 0.1402708888 | 0.04024078324 | 0.04762521759 | 0.04469081387 | 0.111813575 | 0.2406398952 | 0.06948944181 | 0.04145557806 | 0.2151177078 | 0.09608667344 | 0.2215113491 | 0.08492355049 | 0.1338648647 | 0.08425204456 | 0.034780249 | 0.008798375726 | 0.06854211539 | 0.1311728507 | 0.1334777325 | 0.03400737 | 0.02935985103 | -0.0003548034292 | 0.03968794644 | 0.001569035579
2406 | 0.1162946895 | 0.09658781439 | 0.16081 | 0.1608124673 | 0.1446259916 | 0.10983 | 0.1952926517 | 0.1301127076 | 0.1678076535 | 0.1482370049 | 0.2050377727 | 0.0809436515 | 0.1414349824 | 0.08112774044 | 0.08721580356 | 0.5699927211 | 0.05238740146 | 0.1266629547 | 0.1127704158 | 0.06336504221 | 0.1012405679 | 0.03618861362 | 0.1416451484 | 0.04544847459 | 0.1374035329 | 0.03973659128 | 0.04558229074 | 0.04544847459 | 0.107790865 | 0.2386781275 | 0.07069217414 | 0.04521096125 | 0.2080503404 | 0.09431732446 | 0.2194519788 | 0.0864642933 | 0.1320592761 | 0.08741608262 | 0.03534478322 | 0.0127667943 | 0.06887924671 | 0.1339513212 | 0.1349372119 | 0.03369662 | 0.02942015044 | 0.0004760967277 | 0.03936852515 | 0.00200906815
2405 | 0.1146441028 | 0.09320112318 | 0.1591 | 0.1590957791 | 0.1450640112 | 0.11068 | 0.1867118329 | 0.1339477301 | 0.1683056951 | 0.1444834322 | 0.2010375112 | 0.07862148434 | 0.1388035864 | 0.07544641942 | 0.08691877127 | 0.5747309327 | 0.05162055418 | 0.124110207 | 0.1111439466 | 0.06083124131 | 0.10860347 | 0.03503695875 | 0.1353857815 | 0.04682920873 | 0.1346081346 | 0.03724370524 | 0.04658056423 | 0.04682920873 | 0.1044334173 | 0.2361110002 | 0.06546289474 | 0.04170039296 | 0.2023397833 | 0.0903859362 | 0.2156201452 | 0.08360981941 | 0.1328578442 | 0.08366235346 | 0.03234091774 | 0.01253626123 | 0.06775706261 | 0.1303556561 | 0.1319843829 | 0.0341588 | 0.02853555605 | 0.0003375288507 | 0.03877156973 | 0.002255674917
2404 | 0.1133788675 | 0.09638584405 | 0.15628 | 0.1562784016 | 0.1403297782 | 0.10997 | 0.1891253144 | 0.130004406 | 0.1674138159 | 0.1438693553 | 0.1980245113 | 0.07647913694 | 0.1367696226 | 0.07794719189 | 0.08393863589 | 0.5571860075 | 0.04996533692 | 0.122835584 | 0.1083767638 | 0.06242657453 | 0.1063534692 | 0.03133229539 | 0.1323181838 | 0.0457947515 | 0.1334683001 | 0.0382569544 | 0.0462493822 | 0.0457947515 | 0.1040081307 | 0.231477797 | 0.06876808405 | 0.04067840427 | 0.2042989433 | 0.09070678055 | 0.2124245316 | 0.08409506083 | 0.1274359673 | 0.08188591152 | 0.03329559788 | 0.01285144221 | 0.0708848536 | 0.1309108734 | 0.1327667832 | 0.03389055 | 0.02779072151 | -3.970726175e-05 | 0.03745751455 | 0.001221566694
2403 | 0.1112298146 | 0.0924988687 | 0.15122 | 0.1512236297 | 0.1414503902 | 0.10492 | 0.1834062189 | 0.1290914863 | 0.1647864878 | 0.1434315741 | 0.193964541 | 0.07685706764 | 0.1357080936 | 0.07825256139 | 0.0843026787 | 0.5553053617 | 0.05020258948 | 0.1205573305 | 0.1063863114 | 0.06177279726 | 0.1021867245 | 0.03127648681 | 0.1375736743 | 0.04599226639 | 0.1302082688 | 0.03860410303 | 0.04378332943 | 0.04599226639 | 0.1049734578 | 0.2288495451 | 0.06392986327 | 0.04376867041 | 0.1971168816 | 0.09104724228 | 0.2134335041 | 0.07960762084 | 0.1256871819 | 0.08417131752 | 0.03490497917 | 0.01156776398 | 0.06504736096 | 0.1267542988 | 0.1249153391 | 0.03386335 | 0.02671077661 | -0.0001623264543 | 0.03659567237 | 0.001776480698
2402 | 0.1096188873 | 0.0945706293 | 0.15084 | 0.1508427709 | 0.1398151368 | 0.10489 | 0.1865563989 | 0.1274838299 | 0.1625417918 | 0.1401866227 | 0.1898711771 | 0.07744776458 | 0.133739695 | 0.07339040935 | 0.08339902014 | 0.5375977159 | 0.04826948047 | 0.1198803037 | 0.1056016758 | 0.06173036247 | 0.1003142446 | 0.03025486879 | 0.1315090358 | 0.04440519959 | 0.1309758276 | 0.03560533747 | 0.0407242924 | 0.04440519959 | 0.1003481671 | 0.2257584035 | 0.06732361019 | 0.04311995208 | 0.198339045 | 0.09283887595 | 0.2104561478 | 0.07993136346 | 0.1256180257 | 0.08214946091 | 0.03197304904 | 0.01546642184 | 0.06509336829 | 0.1243668944 | 0.1269125789 | 0.03341919 | 0.02667248622 | -0.0002208546939 | 0.036723461 | 0.001859533368
2401 | 0.1079234332 | 0.09171050787 | 0.14887 | 0.1488732696 | 0.1356033683 | 0.10268 | 0.1795105934 | 0.1251164824 | 0.1548355967 | 0.1385843158 | 0.1850512624 | 0.07635397464 | 0.1286086738 | 0.07592909783 | 0.08342370391 | 0.5267694592 | 0.04854525998 | 0.1192189753 | 0.103169471 | 0.05510473251 | 0.1027393863 | 0.03527216986 | 0.1296323538 | 0.04373820871 | 0.1265697181 | 0.03618754447 | 0.04340649769 | 0.04373820871 | 0.1012036726 | 0.2180240601 | 0.06326211244 | 0.04015618935 | 0.1961579919 | 0.08827349544 | 0.206895113 | 0.0786986202 | 0.122517772 | 0.07775528729 | 0.03319471702 | 0.009749220684 | 0.06525696069 | 0.1219495535 | 0.1253840625 | 0.03334503 | 0.02723169886 | -3.478934741e-05 | 0.03618692607 | 0.002179570729
2400 | 0.1062520966 | 0.08785480261 | 0.14773 | 0.1477306932 | 0.1353909075 | 0.10157 | 0.177587539 | 0.1236268505 | 0.1556684971 | 0.1365588158 | 0.1846941561 | 0.07419082522 | 0.1278269738 | 0.07065299898 | 0.08147419989 | 0.5270791054 | 0.04850091413 | 0.1136739478 | 0.1041471809 | 0.05584979802 | 0.09977784753 | 0.03468378633 | 0.1287656128 | 0.04585297406 | 0.1253017038 | 0.03537410125 | 0.04309210926 | 0.04585297406 | 0.09972928464 | 0.2186275572 | 0.06365786493 | 0.03809533641 | 0.1875087619 | 0.08713591099 | 0.2030656487 | 0.08012246341 | 0.1244564205 | 0.08111501485 | 0.03084169887 | 0.009851924144 | 0.0633443445 | 0.1185405925 | 0.1226159483 | 0.03314101 | 0.02615066618 | 1.009564494e-05 | 0.03597905487 | 0.002267488511
2399 | 0.1047788188 | 0.0877102837 | 0.14682 | 0.146824792 | 0.1324931532 | 0.10222 | 0.1745054573 | 0.1205860674 | 0.1539190114 | 0.1333017349 | 0.1795703918 | 0.07300511003 | 0.1257805675 | 0.07026335597 | 0.08001993597 | 0.5225688815 | 0.04840410501 | 0.1135534644 | 0.1037831157 | 0.06104938686 | 0.09748842567 | 0.03260835633 | 0.124533169 | 0.04113186523 | 0.1232476085 | 0.03471140563 | 0.04312570021 | 0.04113186523 | 0.09743376821 | 0.2114321291 | 0.0656048581 | 0.03652611747 | 0.1885316223 | 0.08436369151 | 0.1980869919 | 0.0776257962 | 0.1184313372 | 0.07811523229 | 0.03427677974 | 0.01390354708 | 0.0587354973 | 0.119318448 | 0.1214744821 | 0.03235569 | 0.02632940374 | 0.000437330571 | 0.03554771468 | 0.002354538999
2398 | 0.1027235463 | 0.0860254392 | 0.14127 | 0.141272217 | 0.1311688572 | 0.09807 | 0.1731525809 | 0.1196306497 | 0.1489991397 | 0.1336621195 | 0.1794311553 | 0.07176346332 | 0.1272292882 | 0.07270674407 | 0.07667181641 | 0.5061777234 | 0.04658091068 | 0.1123404801 | 0.102910772 | 0.05749575421 | 0.09591505677 | 0.03329383954 | 0.1248624995 | 0.04321273044 | 0.1188088804 | 0.03583709151 | 0.04238183796 | 0.04321273044 | 0.09522989392 | 0.2122799605 | 0.06373861432 | 0.03950665891 | 0.1846297979 | 0.0846882686 | 0.1982466578 | 0.07649651915 | 0.1197448522 | 0.07686766237 | 0.03156320006 | 0.01257276535 | 0.05947833136 | 0.1180861592 | 0.1192765161 | 0.03201241 | 0.02581387572 | 0.0003855354735 | 0.03427980468 | 0.001674759667
2397 | 0.1015744135 | 0.08385143429 | 0.14085 | 0.1408549845 | 0.1306150109 | 0.09788 | 0.1682041734 | 0.1171058118 | 0.1501870453 | 0.130438596 | 0.175915584 | 0.07404500991 | 0.1233464628 | 0.06748640537 | 0.0815000236 | 0.4959816337 | 0.04967161641 | 0.1086061597 | 0.100463964 | 0.05858337879 | 0.09598101676 | 0.03286802769 | 0.1233524829 | 0.04270996526 | 0.1207189411 | 0.03265909106 | 0.04224872217 | 0.04270996526 | 0.09454024583 | 0.2098025382 | 0.06292110682 | 0.03703815117 | 0.1784155369 | 0.08269742131 | 0.1962403059 | 0.07436469942 | 0.1155647486 | 0.0754801482 | 0.02866995335 | 0.008415120654 | 0.05837022513 | 0.1130674332 | 0.1147160009 | 0.03235983 | 0.02409557439 | -0.0005042764242 | 0.03292577341 | 0.001434299978
2396 | 0.1002259105 | 0.08801993728 | 0.13509 | 0.1350880563 | 0.1221786961 | 0.09589 | 0.1689920872 | 0.116074346 | 0.1491018832 | 0.1286393851 | 0.171616286 | 0.06849422306 | 0.1232095137 | 0.06806824356 | 0.07364691794 | 0.4877588153 | 0.04623562098 | 0.1099241599 | 0.09979204834 | 0.05574627593 | 0.09700068086 | 0.03187216446 | 0.1223999932 | 0.04271619022 | 0.1150716692 | 0.03445326164 | 0.04119922966 | 0.04271619022 | 0.09516257048 | 0.2060738057 | 0.06348124146 | 0.03867201135 | 0.1806174666 | 0.08105061948 | 0.1875012368 | 0.07376940548 | 0.11411874 | 0.07617591321 | 0.03058767878 | 0.01188628655 | 0.05880398676 | 0.1110014319 | 0.1150825694 | 0.03271063 | 0.02492482774 | -0.0003027602797 | 0.03335477039 | 0.00210766797
2395 | 0.09816135466 | 0.08565407991 | 0.13559 | 0.1355913132 | 0.1255209446 | 0.09447 | 0.1617316008 | 0.1129200533 | 0.1456894875 | 0.1245022044 | 0.1689726412 | 0.06641802937 | 0.1191042662 | 0.06782051176 | 0.07620540261 | 0.4784734249 | 0.04710315168 | 0.1062431335 | 0.09739236534 | 0.05209110677 | 0.09098412842 | 0.02944452688 | 0.1168542951 | 0.03958568349 | 0.115355514 | 0.03440870717 | 0.04015516862 | 0.03958568349 | 0.09043630213 | 0.1985038668 | 0.0601766184 | 0.03736973926 | 0.1779381782 | 0.08216700703 | 0.1883238107 | 0.07212468982 | 0.1116306409 | 0.07254387438 | 0.03239906952 | 0.01158118993 | 0.06195024773 | 0.1132348478 | 0.1169032231 | 0.03145801 | 0.02351548895 | -7.604631537e-05 | 0.03290904686 | 0.001788359252
2394 | 0.09677059948 | 0.08440616727 | 0.13359 | 0.1335919797 | 0.1235224605 | 0.09142 | 0.1631859243 | 0.1084349081 | 0.1408188194 | 0.1262368411 | 0.1699998528 | 0.07008345425 | 0.1196620539 | 0.06667464226 | 0.07702879608 | 0.4731618166 | 0.04473224655 | 0.1043044105 | 0.09622104466 | 0.05166673288 | 0.09277483076 | 0.03240241483 | 0.1162825748 | 0.03954357654 | 0.1155564412 | 0.03178715333 | 0.03819626197 | 0.03954357654 | 0.08880542219 | 0.1965180784 | 0.05850716308 | 0.03698989004 | 0.1764211804 | 0.0800005123 | 0.182015419 | 0.07086060196 | 0.1078800932 | 0.07452923805 | 0.02995368093 | 0.01321274787 | 0.05846178904 | 0.1095851064 | 0.1123546287 | 0.03217682 | 0.02374467999 | 0.0003616480681 | 0.03297526017 | 0.001976379659
2393 | 0.09498203546 | 0.08275172114 | 0.12904 | 0.1290449947 | 0.1217669249 | 0.0915 | 0.1573239863 | 0.1084551737 | 0.1392010599 | 0.1230128482 | 0.1655988395 | 0.06664706022 | 0.1167978272 | 0.06503882259 | 0.07240549475 | 0.46172297 | 0.04472768679 | 0.1023899987 | 0.09640261531 | 0.05292963237 | 0.09217441827 | 0.03041295521 | 0.1155685335 | 0.04211247712 | 0.1134938896 | 0.03336567059 | 0.03954947367 | 0.04211247712 | 0.08610313386 | 0.1958475113 | 0.05813036114 | 0.03897823393 | 0.1698395312 | 0.07876136154 | 0.1810273677 | 0.06983266026 | 0.1079502478 | 0.07025079429 | 0.02993831597 | 0.01268501393 | 0.05933147296 | 0.1089693978 | 0.109914355 | 0.03149005 | 0.02317762189 | -0.0005417141947 | 0.03107506782 | 0.001037142123
2392 | 0.09348370135 | 0.08121380955 | 0.12674 | 0.1267360747 | 0.1164487302 | 0.08964 | 0.1567680538 | 0.1032750607 | 0.1376859695 | 0.1212152913 | 0.1639584303 | 0.06724372506 | 0.1157599911 | 0.06455941498 | 0.07255990058 | 0.4565499723 | 0.04663975909 | 0.09829887003 | 0.09579694271 | 0.05225921422 | 0.09072333574 | 0.03136390075 | 0.1144402921 | 0.03790833056 | 0.1079136804 | 0.03246721253 | 0.04052881524 | 0.03790833056 | 0.08654257655 | 0.1893660128 | 0.05618587881 | 0.03558906913 | 0.1680197865 | 0.07755643129 | 0.1777940094 | 0.06932837516 | 0.1087585613 | 0.06780888885 | 0.02818909474 | 0.01167169679 | 0.05588939413 | 0.1038780361 | 0.1065754518 | 0.03071795 | 0.02281819098 | 0.0001529094443 | 0.03128405288 | 0.001171261305
2391 | 0.09183765203 | 0.0817033127 | 0.12471 | 0.1247129664 | 0.1137733385 | 0.08907 | 0.1539417654 | 0.1057186872 | 0.1340097189 | 0.1192932725 | 0.1604638696 | 0.06737326831 | 0.1091603711 | 0.0635323897 | 0.07260977477 | 0.4446366429 | 0.0469879657 | 0.09936519712 | 0.09172841907 | 0.05305793136 | 0.08809830993 | 0.02815158479 | 0.1103723049 | 0.03888290003 | 0.1062863171 | 0.03140937164 | 0.0378776826 | 0.03888290003 | 0.08701728284 | 0.1867822707 | 0.05729719251 | 0.03860384971 | 0.1688596755 | 0.07804261148 | 0.1758721471 | 0.06733633578 | 0.1057954282 | 0.0696682781 | 0.02934827283 | 0.01189578418 | 0.05476625636 | 0.1052945107 | 0.1057654768 | 0.0310612 | 0.02178571559 | -0.0006022076122 | 0.03054715693 | 0.001263232785
2390 | 0.090113841 | 0.07993824035 | 0.12239 | 0.1223910004 | 0.1126558557 | 0.08797 | 0.150929898 | 0.1008859873 | 0.1329594851 | 0.117852509 | 0.1586301178 | 0.06443355232 | 0.1103712991 | 0.06216925755 | 0.06882295012 | 0.4362384975 | 0.04430476949 | 0.09662687033 | 0.08996891975 | 0.0491108261 | 0.08699928969 | 0.02877833694 | 0.1107663512 | 0.04077021033 | 0.1046655178 | 0.03218566999 | 0.03849301487 | 0.04077021033 | 0.08462361991 | 0.1857333034 | 0.05794130266 | 0.03731949627 | 0.1676603705 | 0.07454555482 | 0.1717885286 | 0.06513649225 | 0.1063179225 | 0.06901547313 | 0.02947752178 | 0.01415328681 | 0.05436816067 | 0.102644816 | 0.1050691977 | 0.03049742 | 0.02178062685 | 0.0001907697006 | 0.03023463674 | 0.001691157115
2389 | 0.08860560507 | 0.07767875493 | 0.12062 | 0.1206193119 | 0.1116691679 | 0.08138 | 0.1515894681 | 0.1036926955 | 0.1297927052 | 0.1136700064 | 0.1565717161 | 0.06188382581 | 0.1061145514 | 0.06373040378 | 0.06867462397 | 0.4301711917 | 0.04230518639 | 0.09349714965 | 0.08752307296 | 0.04858222604 | 0.08526272327 | 0.030003272 | 0.1084666029 | 0.03708223999 | 0.102518931 | 0.03135858849 | 0.03619429842 | 0.03708223999 | 0.08315214515 | 0.1820929199 | 0.05642640963 | 0.03501271456 | 0.1638288498 | 0.07278414816 | 0.1674583852 | 0.06325791776 | 0.1037467942 | 0.06688252091 | 0.02855626121 | 0.01415769942 | 0.05450501665 | 0.09910133481 | 0.101035051 | 0.03124039 | 0.02152442373 | 9.705733828e-05 | 0.02981871925 | 0.001687441021
2388 | 0.08688933402 | 0.0801718086 | 0.12095 | 0.1209499612 | 0.1087637842 | 0.08522 | 0.1454115659 | 0.1021938324 | 0.1275574118 | 0.1128339544 | 0.1550679356 | 0.06231465936 | 0.1066059917 | 0.05948705971 | 0.06937407702 | 0.424177587 | 0.04209987074 | 0.09264619648 | 0.0867646113 | 0.04902434349 | 0.08432207257 | 0.02738684043 | 0.107994996 | 0.03665230796 | 0.102618292 | 0.03093542159 | 0.03827182576 | 0.03665230796 | 0.08113036305 | 0.1773864478 | 0.05359069258 | 0.033542566 | 0.1637037843 | 0.07209757715 | 0.1642395258 | 0.06593604386 | 0.09749409556 | 0.06368786842 | 0.02507423796 | 0.01262768731 | 0.05341364071 | 0.09981547296 | 0.0988355875 | 0.03040219 | 0.02054147795 | 5.444160342e-05 | 0.02933752723 | 0.001282574376
2387 | 0.08542482555 | 0.07675591856 | 0.1179 | 0.1179006621 | 0.1064131632 | 0.08465 | 0.1431249678 | 0.09671949595 | 0.1252883077 | 0.1110840291 | 0.1497474164 | 0.05995997414 | 0.1035946608 | 0.05772624537 | 0.06537120044 | 0.4181700945 | 0.04191438481 | 0.09193322062 | 0.08507778496 | 0.047297135 | 0.08554342389 | 0.02869658358 | 0.1041749194 | 0.03568342701 | 0.1009325534 | 0.03268875554 | 0.03559328243 | 0.03568342701 | 0.07909926027 | 0.1739248782 | 0.05190419033 | 0.03470918909 | 0.1544688493 | 0.07031260431 | 0.1639555246 | 0.06291916221 | 0.1011862233 | 0.06558799744 | 0.02553051896 | 0.01277447119 | 0.05403281003 | 0.0979725644 | 0.1016160175 | 0.02962948 | 0.02118155174 | 0.0001489734132 | 0.0285409186 | 0.001539082034
2386 | 0.08449307084 | 0.07528504729 | 0.11361 | 0.1136122718 | 0.1074085236 | 0.08053 | 0.1413419992 | 0.09515345097 | 0.1217931733 | 0.1102233008 | 0.1460011005 | 0.05825659633 | 0.1031201705 | 0.05870123953 | 0.06428840011 | 0.4062386155 | 0.04212665558 | 0.08798024803 | 0.0846163854 | 0.04538001865 | 0.08266694844 | 0.02841402218 | 0.1008538902 | 0.03806021437 | 0.09896850586 | 0.03220747039 | 0.03806168213 | 0.03806021437 | 0.08048463613 | 0.1740339547 | 0.05075073987 | 0.03383293748 | 0.1554056704 | 0.0685883984 | 0.1593731195 | 0.06202133745 | 0.09658351541 | 0.06487089396 | 0.02563806809 | 0.01335647423 | 0.05072042346 | 0.09271153808 | 0.09470099211 | 0.02984698 | 0.02028844506 | 0.0005596267292 | 0.02831758372 | 0.001572802663
2385 | 0.08297819644 | 0.07558743656 | 0.11018 | 0.1101792306 | 0.1029985398 | 0.07837 | 0.1384468973 | 0.09561873227 | 0.1196887568 | 0.1090739444 | 0.1450041085 | 0.05925132707 | 0.1013340801 | 0.05925411358 | 0.06591200083 | 0.3992580771 | 0.04137832299 | 0.08834065497 | 0.08455367386 | 0.04675889015 | 0.07970952988 | 0.0283642523 | 0.102289252 | 0.03631698713 | 0.09674870223 | 0.03051088937 | 0.03491824865 | 0.03631698713 | 0.07678965479 | 0.1699635983 | 0.05185185745 | 0.03384684399 | 0.1528500319 | 0.06976821274 | 0.1579094678 | 0.06047059968 | 0.09463020414 | 0.06436204165 | 0.02621896379 | 0.01323567145 | 0.0513488166 | 0.09439146519 | 0.09566928446 | 0.02981705 | 0.02010938339 | 0.0003222445084 | 0.02809262089 | 0.001853476046
2384 | 0.0814968124 | 0.07469906658 | 0.11028 | 0.1102796644 | 0.1001620069 | 0.0777 | 0.135890767 | 0.0944590643 | 0.1196537018 | 0.1066638008 | 0.1430774033 | 0.05801913515 | 0.09843750298 | 0.05750441179 | 0.06244782731 | 0.3923195302 | 0.04202735052 | 0.08557374775 | 0.08275939524 | 0.04589031637 | 0.07854443043 | 0.02623293176 | 0.09852959961 | 0.03628093749 | 0.0952982977 | 0.03029480949 | 0.03427605331 | 0.03628093749 | 0.07523357123 | 0.1677576303 | 0.05018617213 | 0.03108791448 | 0.1488720924 | 0.0674180463 | 0.1548483074 | 0.06117665395 | 0.09362841398 | 0.06289298087 | 0.02822320908 | 0.01247551758 | 0.05268235505 | 0.09305912256 | 0.09496174008 | 0.02918152 | 0.01963424869 | 0.0005363777163 | 0.02748307213 | 0.001626376412
2383 | 0.08020310104 | 0.07419204712 | 0.10981 | 0.1098074466 | 0.09882649034 | 0.07745 | 0.1339644343 | 0.09114254266 | 0.1165874526 | 0.1066489741 | 0.1414443403 | 0.06086935848 | 0.09579930454 | 0.05570660532 | 0.06441394985 | 0.3887895644 | 0.04107916728 | 0.08579570055 | 0.08195436746 | 0.04655313119 | 0.07651587576 | 0.02730882168 | 0.09752419591 | 0.03653999791 | 0.09327998757 | 0.02810181864 | 0.03396408632 | 0.03653999791 | 0.07500781864 | 0.1647443473 | 0.04915998876 | 0.03557962924 | 0.1471717358 | 0.06632130593 | 0.151743263 | 0.05708091706 | 0.09303445369 | 0.06337980926 | 0.02694592811 | 0.01328037493 | 0.05050350353 | 0.0894652158 | 0.09204081446 | 0.02913796 | 0.01905410923 | 0.0004449228873 | 0.02660147473 | 0.001389293466
2382 | 0.07874532044 | 0.07399062067 | 0.10502 | 0.1050228402 | 0.09866414964 | 0.07476 | 0.13333942 | 0.09024529159 | 0.1162024289 | 0.1048408672 | 0.1388473213 | 0.05869558081 | 0.09490550309 | 0.05454510823 | 0.06307068467 | 0.3811182678 | 0.03720862418 | 0.08247955143 | 0.08037136495 | 0.04467047378 | 0.07559303939 | 0.02700873092 | 0.09616173804 | 0.03492273763 | 0.09204097837 | 0.02864307724 | 0.03226590902 | 0.03492273763 | 0.07232934982 | 0.158530876 | 0.05138503015 | 0.03541763127 | 0.1464917362 | 0.06503548473 | 0.148664847 | 0.06007375196 | 0.09169858694 | 0.06106994674 | 0.0256828852 | 0.01226518955 | 0.04684498161 | 0.08924624324 | 0.08872616291 | 0.02936156 | 0.01887233742 | 0.0006703942199 | 0.02601325326 | 0.001666288357
2381 | 0.07725446671 | 0.07095754892 | 0.10449 | 0.1044894904 | 0.09681598842 | 0.07115 | 0.1306822598 | 0.09059429169 | 0.1125661135 | 0.1022858098 | 0.1369025409 | 0.05713967234 | 0.09227627516 | 0.05319416896 | 0.06121721491 | 0.3723973334 | 0.03742114455 | 0.0813492164 | 0.07785836607 | 0.04599983245 | 0.07628948241 | 0.02740398981 | 0.0956825465 | 0.03808188811 | 0.08944755793 | 0.02834084816 | 0.0332444571 | 0.03808188811 | 0.07240507007 | 0.1569821835 | 0.04883179069 | 0.0336843431 | 0.1428164989 | 0.06363451481 | 0.1459518671 | 0.05757211521 | 0.09061533958 | 0.06035523117 | 0.0253283456 | 0.01174985431 | 0.04751968011 | 0.08818490803 | 0.08865627646 | 0.02861195 | 0.01834878325 | 0.0004473327426 | 0.02576844022 | 0.001221566694
2380 | 0.07587622851 | 0.07287846506 | 0.10121 | 0.101212889 | 0.09647165239 | 0.07144 | 0.1266171783 | 0.08746892959 | 0.1115907058 | 0.0991089493 | 0.1364005208 | 0.05862654373 | 0.09164650738 | 0.05156438053 | 0.06184639782 | 0.3645372391 | 0.03795228526 | 0.07921355963 | 0.07494419813 | 0.04432002082 | 0.0765305385 | 0.02502558939 | 0.09099511057 | 0.03420868888 | 0.08768826723 | 0.02778567001 | 0.03492450342 | 0.03420868888 | 0.07101646811 | 0.1547650844 | 0.05047337711 | 0.03252378479 | 0.1410147548 | 0.06362432986 | 0.1421594173 | 0.0572966896 | 0.08488588035 | 0.05941044539 | 0.02503288351 | 0.01317141391 | 0.04636267573 | 0.08518762887 | 0.08680862188 | 0.02828764 | 0.01767339557 | 0.0003142139758 | 0.02503348701 | 0.001152859069
2379 | 0.07488117367 | 0.06837494671 | 0.10027 | 0.100271523 | 0.0937070027 | 0.07039 | 0.123442933 | 0.08627726883 | 0.1093226224 | 0.09954258054 | 0.1331604868 | 0.05669682845 | 0.08980174363 | 0.05052667856 | 0.06208855659 | 0.3611424267 | 0.03772227839 | 0.07695681602 | 0.07395983487 | 0.04388498515 | 0.07400022447 | 0.02595012635 | 0.091703251 | 0.03415309638 | 0.08787419647 | 0.02781166695 | 0.03182617575 | 0.03415309638 | 0.06936557591 | 0.1507039815 | 0.04801769555 | 0.03117128834 | 0.1366511434 | 0.06243527308 | 0.1411952823 | 0.05447408557 | 0.08407241106 | 0.05707988515 | 0.02597260661 | 0.009641750716 | 0.04798710719 | 0.08568891883 | 0.08668534458 | 0.0284254 | 0.01740028337 | 0.0007275906974 | 0.02464517392 | 0.001684452523
2378 | 0.07320696861 | 0.07067620754 | 0.09983 | 0.09982585907 | 0.09279156476 | 0.07082 | 0.1238590851 | 0.08418602496 | 0.1081175655 | 0.09574533999 | 0.1296922266 | 0.05710748956 | 0.08906341344 | 0.05168043822 | 0.05900208279 | 0.3516485989 | 0.03921176493 | 0.07560487092 | 0.07278638333 | 0.04165614024 | 0.07190490514 | 0.02671548352 | 0.09073673189 | 0.03548641503 | 0.08437786996 | 0.02724542469 | 0.03124382906 | 0.03548641503 | 0.06939649582 | 0.1491482705 | 0.04780055955 | 0.03094759583 | 0.1366744041 | 0.06141036004 | 0.137473762 | 0.05434058607 | 0.08438013494 | 0.05765810236 | 0.02563963272 | 0.01379052922 | 0.04801986367 | 0.08579863608 | 0.08533013612 | 0.02825293 | 0.01708663255 | 0.0005349522107 | 0.02424163371 | 0.001085329917
2377 | 0.07195796818 | 0.06743053347 | 0.09893 | 0.09892982244 | 0.0916204527 | 0.06934 | 0.1215676293 | 0.08143285662 | 0.1063894182 | 0.09522593021 | 0.1255301982 | 0.05355203897 | 0.08752687275 | 0.04923846573 | 0.05691969767 | 0.3445520997 | 0.03694270551 | 0.07430344075 | 0.07320528477 | 0.04000453651 | 0.07159459591 | 0.02458904125 | 0.08896634728 | 0.03407105431 | 0.08385077119 | 0.0259730462 | 0.03200417385 | 0.03407105431 | 0.06444472075 | 0.1451516151 | 0.04701850936 | 0.03228796646 | 0.134197399 | 0.06137973815 | 0.1349159926 | 0.05469129607 | 0.08273396641 | 0.05446774513 | 0.02481205761 | 0.01274498831 | 0.04545178264 | 0.08223553747 | 0.08442436904 | 0.02795205 | 0.01735817268 | 0.0007908110856 | 0.02417857386 | 0.00152476842
2376 | 0.07076516747 | 0.06713981181 | 0.09328 | 0.09328336269 | 0.08781629801 | 0.06707 | 0.1196689755 | 0.08135714382 | 0.1033401415 | 0.09464205056 | 0.1243200898 | 0.05257406086 | 0.08541486412 | 0.04740940407 | 0.0583842285 | 0.3384609222 | 0.03769277409 | 0.07298406959 | 0.07103375345 | 0.03978649154 | 0.06858515739 | 0.02486753464 | 0.08644054085 | 0.03434661776 | 0.08228813112 | 0.0260375496 | 0.02962834015 | 0.03434661776 | 0.06532736123 | 0.1437443793 | 0.0472779423 | 0.03265939653 | 0.1308411509 | 0.05871193856 | 0.1337209642 | 0.05505198613 | 0.08202674985 | 0.05500564724 | 0.02551854961 | 0.01327495649 | 0.04525451362 | 0.08039809018 | 0.0818380937 | 0.02787309 | 0.01659574918 | 0.0005261402694 | 0.02367384546 | 0.001367583987
2375 | 0.06959538162 | 0.06695013493 | 0.09587 | 0.0958654359 | 0.08594837785 | 0.06687 | 0.1186088249 | 0.07971975952 | 0.1012285426 | 0.09422057867 | 0.1230124757 | 0.05253406614 | 0.08510943502 | 0.04757807776 | 0.0559787862 | 0.3318877518 | 0.03691582009 | 0.07092730701 | 0.07025511563 | 0.03980365396 | 0.06842751801 | 0.02542640269 | 0.08558885008 | 0.03373903409 | 0.08074518293 | 0.02722455934 | 0.02925885282 | 0.03373903409 | 0.06496840715 | 0.1423343718 | 0.04625678435 | 0.03075149842 | 0.1295580119 | 0.05838298798 | 0.1304160208 | 0.05238778144 | 0.07986845076 | 0.05462955683 | 0.02293710411 | 0.01263197791 | 0.04565854371 | 0.07900594175 | 0.08042594045 | 0.02791832 | 0.01679435559 | 0.001060910989 | 0.02351513319 | 0.001434793463
2374 | 0.06798637658 | 0.06617937982 | 0.09129 | 0.09129225463 | 0.08606339991 | 0.06449 | 0.1166606247 | 0.08081738651 | 0.09876269847 | 0.0925469175 | 0.1205256209 | 0.05090709403 | 0.08188272268 | 0.0492618084 | 0.05611638725 | 0.3244951665 | 0.03653309867 | 0.07152765989 | 0.06763396412 | 0.03930099308 | 0.06868596375 | 0.02571276575 | 0.08234288543 | 0.03261826187 | 0.08141065389 | 0.02622809261 | 0.02934863418 | 0.03261826187 | 0.0642946139 | 0.1376588494 | 0.04664186016 | 0.02935769036 | 0.1279278249 | 0.05660428107 | 0.1269831508 | 0.05078422651 | 0.07979154587 | 0.05283092707 | 0.0242414698 | 0.01230497286 | 0.04471635073 | 0.07565762103 | 0.0784605667 | 0.02740383 | 0.01614477858 | 0.0005015453789 | 0.02274434268 | 0.001544563449
2373 | 0.0671262145 | 0.06587099284 | 0.08912 | 0.08911671489 | 0.0847748816 | 0.06175 | 0.1125180796 | 0.0748725608 | 0.09794003516 | 0.0913503617 | 0.120291546 | 0.04986367002 | 0.08116384596 | 0.04612702504 | 0.05474291369 | 0.3207911253 | 0.03527832031 | 0.07013641298 | 0.06833358854 | 0.03869815916 | 0.06633993983 | 0.02360373363 | 0.0819439888 | 0.03431947157 | 0.0776071623 | 0.02500880882 | 0.02987880446 | 0.03431947157 | 0.06366272271 | 0.1362490207 | 0.04268377647 | 0.03096786141 | 0.125082165 | 0.05672163516 | 0.1259867996 | 0.05057198927 | 0.07823666185 | 0.05290922523 | 0.02363295294 | 0.0130015295 | 0.04688935727 | 0.07897693664 | 0.07985628396 | 0.02728423 | 0.01587904245 | 0.0004266031319 | 0.02244011126 | 0.00174682471
2372 | 0.06578237563 | 0.06501569599 | 0.08772 | 0.08771529049 | 0.08257239312 | 0.06111 | 0.1125036553 | 0.07460822165 | 0.09574998915 | 0.09069711715 | 0.118256636 | 0.04964775965 | 0.08083001524 | 0.04558174312 | 0.0532870777 | 0.3124331534 | 0.03416180611 | 0.06807587296 | 0.06706672907 | 0.03900125623 | 0.06659962237 | 0.02493110672 | 0.08247460425 | 0.03339745477 | 0.0754448846 | 0.02549367957 | 0.03070612811 | 0.03339745477 | 0.06101581454 | 0.1341767013 | 0.04372354969 | 0.02859369479 | 0.1239310429 | 0.05572929233 | 0.1246050373 | 0.0491271466 | 0.07791448385 | 0.05107579008 | 0.02235131152 | 0.01450917404 | 0.04418699443 | 0.07497797161 | 0.07516466081 | 0.02736065 | 0.01534023043 | 0.0004358017759 | 0.02192833275 | 0.001509390306
2371 | 0.06448448449 | 0.06358000636 | 0.08783 | 0.08782830834 | 0.08194111288 | 0.06258 | 0.1090341806 | 0.07471019775 | 0.09360262752 | 0.08632175624 | 0.1153398156 | 0.05230963975 | 0.07875267416 | 0.04563064873 | 0.05396738276 | 0.3138898611 | 0.03566041216 | 0.06586677581 | 0.06556463242 | 0.03731743619 | 0.06543060392 | 0.02245829441 | 0.08038743585 | 0.03320578113 | 0.07610943913 | 0.02514269575 | 0.0287036635 | 0.03320578113 | 0.05942676961 | 0.1325869709 | 0.04503180459 | 0.03032759018 | 0.1223703101 | 0.05497318506 | 0.1217847764 | 0.04945948347 | 0.07486068457 | 0.05245893076 | 0.02481863461 | 0.01295194775 | 0.04268037528 | 0.07480321079 | 0.07518712431 | 0.02697633 | 0.01506375894 | 0.0006484614569 | 0.02134243213 | 0.001095165382
2370 | 0.06387236714 | 0.06267994642 | 0.0868 | 0.08679619431 | 0.08010867238 | 0.06134 | 0.1064996943 | 0.07453184575 | 0.09128989279 | 0.08573886752 | 0.1147274002 | 0.04910470918 | 0.07846087962 | 0.04390572011 | 0.05248606578 | 0.3027200997 | 0.03410557657 | 0.06452451646 | 0.06474097818 | 0.03811206669 | 0.06545551866 | 0.02282157354 | 0.07904500514 | 0.03228383884 | 0.07413619757 | 0.02451897226 | 0.02835571393 | 0.03228383884 | 0.05859496072 | 0.1297994405 | 0.04361443594 | 0.02933038212 | 0.1194686592 | 0.05334780738 | 0.119619675 | 0.0499859266 | 0.07497944683 | 0.0508043617 | 0.02387601696 | 0.01228201855 | 0.04144492745 | 0.07128261775 | 0.07277600467 | 0.02700252 | 0.01529126614 | 0.001022922923 | 0.02139599808 | 0.001338683069
2369 | 0.06302719563 | 0.06476438791 | 0.08483 | 0.08483143151 | 0.07939810306 | 0.05994 | 0.106480442 | 0.0713390559 | 0.0913830772 | 0.08564900607 | 0.1114450693 | 0.04910717532 | 0.07636332512 | 0.04379687458 | 0.05110965297 | 0.2959105968 | 0.03323800117 | 0.06486046314 | 0.06370744109 | 0.0378161706 | 0.06317377836 | 0.02257999964 | 0.07784700394 | 0.03255137801 | 0.0726634413 | 0.02290621214 | 0.02917432413 | 0.03255137801 | 0.05865943059 | 0.128442958 | 0.04393020645 | 0.02860898525 | 0.1195593327 | 0.05291761458 | 0.118764542 | 0.04685051739 | 0.07402066886 | 0.05032104626 | 0.02197007276 | 0.01166345365 | 0.04186854511 | 0.071665667 | 0.0712236613 | 0.02673169 | 0.01477034856 | 0.0006830203929 | 0.02082458325 | 0.001347952988
2368 | 0.06173588336 | 0.0623097308 | 0.08388 | 0.0838772133 | 0.07841560245 | 0.05945 | 0.1053885072 | 0.07188199461 | 0.09060426801 | 0.08520659059 | 0.1098344103 | 0.04729090258 | 0.07489230484 | 0.04383229464 | 0.05114861578 | 0.2927035093 | 0.03327530995 | 0.06335911155 | 0.06462035328 | 0.03600624949 | 0.06286522001 | 0.02254970558 | 0.07625535876 | 0.03096121736 | 0.0721475184 | 0.02320604585 | 0.02919638902 | 0.03096121736 | 0.05734994635 | 0.1246243566 | 0.0430265069 | 0.02956887148 | 0.1179627106 | 0.05235419795 | 0.1163320094 | 0.04781613871 | 0.07135275006 | 0.0501241982 | 0.02295347862 | 0.01194391493 | 0.03923468664 | 0.06979377568 | 0.0710523501 | 0.0268395 | 0.01412739977 | 0.0006343068089 | 0.02030057088 | 0.001348498277
2367 | 0.06111252308 | 0.06205956265 | 0.08213 | 0.08212512732 | 0.07579549402 | 0.0573 | 0.1032824144 | 0.07013121247 | 0.08782238513 | 0.08326196671 | 0.1105468944 | 0.04654053971 | 0.07436411083 | 0.04245082289 | 0.05109873414 | 0.289082408 | 0.03344937041 | 0.06228654459 | 0.0612029694 | 0.03563214466 | 0.06248515844 | 0.02350056916 | 0.07664559782 | 0.03171226755 | 0.07122048736 | 0.02392229252 | 0.03028284572 | 0.03171226755 | 0.0578914918 | 0.1241600588 | 0.04195874557 | 0.02930842154 | 0.1147971526 | 0.05183327571 | 0.1148228496 | 0.04558455944 | 0.07087632269 | 0.04892492667 | 0.02171062864 | 0.01301355939 | 0.03945801407 | 0.06863114983 | 0.06997554004 | 0.02636138 | 0.01402910706 | 0.001083072275 | 0.02029910497 | 0.001370778074
2366 | 0.05994680896 | 0.06249986589 | 0.07951 | 0.07951186597 | 0.07579053193 | 0.05709 | 0.1005133539 | 0.06870767474 | 0.08622068912 | 0.08248589933 | 0.10799101 | 0.04575011134 | 0.07301870733 | 0.04290230945 | 0.04915120453 | 0.2825427651 | 0.03225389123 | 0.06046497449 | 0.06099838763 | 0.03526245803 | 0.06214951724 | 0.02376310714 | 0.07612510771 | 0.03261011466 | 0.0712556839 | 0.02398616448 | 0.02837983705 | 0.03261011466 | 0.05534301698 | 0.1230508611 | 0.04084604979 | 0.0282809753 | 0.1161977649 | 0.05175867304 | 0.1116665527 | 0.04598901421 | 0.06949007511 | 0.04797646776 | 0.02198524028 | 0.01370206475 | 0.04053751379 | 0.06782738119 | 0.06809528172 | 0.02624463 | 0.01380998269 | 0.0006813092041 | 0.01977103949 | 0.00145777897
2365 | 0.05889715254 | 0.06025958061 | 0.07958 | 0.07957811654 | 0.07466072589 | 0.05799 | 0.09972146899 | 0.06740350276 | 0.08545611799 | 0.08015397191 | 0.1077972353 | 0.04668578506 | 0.0723240599 | 0.04090992734 | 0.05044656992 | 0.2794257104 | 0.03201938793 | 0.05993840098 | 0.06135889888 | 0.03637643158 | 0.06145720556 | 0.02226588316 | 0.0730522424 | 0.03099157475 | 0.06885707378 | 0.02370834537 | 0.02613664605 | 0.03099157475 | 0.05563636497 | 0.1192839369 | 0.04167776927 | 0.02756879106 | 0.1119376943 | 0.05023382604 | 0.1106920987 | 0.04622908309 | 0.06980876625 | 0.04769324884 | 0.02106735669 | 0.01210564002 | 0.03796629608 | 0.06605419517 | 0.06661009043 | 0.02598971 | 0.0140118897 | 0.00115413079 | 0.01984235086 | 0.001678215805
2364 | 0.05800688639 | 0.05925554037 | 0.07759 | 0.0775879994 | 0.07315892726 | 0.05543 | 0.09841925651 | 0.06809909642 | 0.08488622308 | 0.07944702357 | 0.1048483774 | 0.04607017338 | 0.07010051608 | 0.04095523804 | 0.04885725304 | 0.2750502825 | 0.03300087154 | 0.06032295898 | 0.05959943309 | 0.03433981165 | 0.05922008678 | 0.02231547609 | 0.07126276195 | 0.02996047586 | 0.06715654582 | 0.02359922417 | 0.02669808641 | 0.02996047586 | 0.05460134521 | 0.1178234071 | 0.04033061862 | 0.02829406969 | 0.1095890701 | 0.04918973148 | 0.1099816114 | 0.04542692006 | 0.06818082929 | 0.04795420915 | 0.02242770977 | 0.01260484848 | 0.03915932775 | 0.06812632084 | 0.06765392423 | 0.02623708 | 0.01349373162 | 0.001350419829 | 0.01971954107 | 0.001566723338
2363 | 0.05738696083 | 0.06122514233 | 0.07643 | 0.07643311471 | 0.07133902609 | 0.0538 | 0.0968426466 | 0.06397212297 | 0.08335655183 | 0.0771959573 | 0.1030552834 | 0.04587037861 | 0.07061352581 | 0.04050244391 | 0.0490902178 | 0.2687033415 | 0.03223747015 | 0.0584859848 | 0.05743269622 | 0.03373528644 | 0.05966915935 | 0.02221869119 | 0.07135504484 | 0.03166590258 | 0.06745668501 | 0.02273766138 | 0.02783236653 | 0.03166590258 | 0.05458408594 | 0.1172153503 | 0.03981165588 | 0.0292067714 | 0.1107407361 | 0.0504748635 | 0.1072439998 | 0.04462629184 | 0.06568805128 | 0.04589923471 | 0.02158193104 | 0.01193178166 | 0.0388471745 | 0.06695001572 | 0.06695687026 | 0.02599935 | 0.01346134208 | 0.001021651551 | 0.01910866611 | 0.001091791783
2362 | 0.05651293322 | 0.05858456343 | 0.07602 | 0.07602110505 | 0.06954742968 | 0.05446 | 0.09599464387 | 0.06621643156 | 0.08282514662 | 0.07832544297 | 0.1024298519 | 0.04535573721 | 0.07008041441 | 0.03979936987 | 0.04854022339 | 0.2655233443 | 0.03189793229 | 0.05730678886 | 0.05789427087 | 0.03384852409 | 0.06002503261 | 0.02171732299 | 0.07144910842 | 0.03043250181 | 0.06578442454 | 0.02232468687 | 0.02580947988 | 0.03043250181 | 0.05247803405 | 0.1149558276 | 0.0399828814 | 0.02739897184 | 0.1082507968 | 0.04816910625 | 0.1051482707 | 0.04470837489 | 0.06612611562 | 0.04658684507 | 0.02106292732 | 0.0133849578 | 0.038560763 | 0.0648920536 | 0.06411161274 | 0.02615368 | 0.01307480596 | 0.0008478937089 | 0.01861090027 | 0.001350445789
2361 | 0.05560803041 | 0.05932892114 | 0.07305 | 0.07304642349 | 0.06915659457 | 0.05272 | 0.09447463602 | 0.06498722732 | 0.07978177816 | 0.07712994516 | 0.09989368916 | 0.04515081272 | 0.06877338886 | 0.03902739286 | 0.04780584946 | 0.2614060342 | 0.03106939606 | 0.05595458299 | 0.05592608079 | 0.03309964016 | 0.05817599967 | 0.02241299115 | 0.07112815231 | 0.03050919436 | 0.06374911219 | 0.02232967317 | 0.02501196228 | 0.03050919436 | 0.05208232254 | 0.1132840365 | 0.03931334987 | 0.02693100087 | 0.108907558 | 0.04789943248 | 0.1059168205 | 0.04191007838 | 0.06642985344 | 0.04490846768 | 0.02095493115 | 0.01234236266 | 0.03994076326 | 0.06569045782 | 0.06526856869 | 0.02588936 | 0.01301211864 | 0.001299684052 | 0.0187294241 | 0.001662780298
2360 | 0.05489736423 | 0.05921637639 | 0.07389 | 0.07388734818 | 0.06965050101 | 0.05098 | 0.09336484224 | 0.06331218034 | 0.07883081585 | 0.07629512995 | 0.100242734 | 0.04373002052 | 0.06658145785 | 0.04011848569 | 0.0467511937 | 0.2558460832 | 0.03129315004 | 0.05538395047 | 0.0569303818 | 0.03293605149 | 0.05760974064 | 0.02225533687 | 0.06660611182 | 0.03026327863 | 0.06444898993 | 0.02121715806 | 0.02666092478 | 0.03026327863 | 0.05149541795 | 0.1114121154 | 0.03856525943 | 0.02715582959 | 0.1058815047 | 0.0474678725 | 0.1026937738 | 0.04354071617 | 0.0638936311 | 0.0453120321 | 0.02102314867 | 0.01316066086 | 0.03815423325 | 0.06287799031 | 0.06231968105 | 0.02590902 | 0.01281347498 | 0.001029591309 | 0.01813537627 | 0.001505623804
2359 | 0.05395565927 | 0.05752095953 | 0.07226 | 0.0722573176 | 0.06878157705 | 0.05088 | 0.09359790385 | 0.06285989285 | 0.07904279977 | 0.07400467992 | 0.0985474959 | 0.04463739321 | 0.06631132215 | 0.03835842758 | 0.0477919206 | 0.2530717552 | 0.03196566552 | 0.05477421358 | 0.05596494675 | 0.03222040832 | 0.0576120764 | 0.02096628584 | 0.06960388273 | 0.02995686978 | 0.06373675913 | 0.02069959603 | 0.0254324954 | 0.02995686978 | 0.05116480961 | 0.1105735749 | 0.03876183182 | 0.02723144926 | 0.1049187407 | 0.04710473865 | 0.1012920141 | 0.04374161363 | 0.063181445 | 0.0450097844 | 0.0203345865 | 0.01279198658 | 0.03927307948 | 0.06328271329 | 0.06265058368 | 0.02594918 | 0.01256855484 | 0.00110580551 | 0.01810018346 | 0.001444091322
2358 | 0.05347412452 | 0.05654899403 | 0.07223 | 0.07223337889 | 0.06701604277 | 0.05108 | 0.09046891332 | 0.06076561287 | 0.0765395537 | 0.07415581495 | 0.0982940346 | 0.04356910288 | 0.06645356119 | 0.03835226223 | 0.04784977809 | 0.2523467541 | 0.03161425516 | 0.05340953916 | 0.0564475432 | 0.0331460461 | 0.055896312 | 0.02133560739 | 0.06916254759 | 0.03108463436 | 0.06220513582 | 0.02204765566 | 0.02451741137 | 0.03108463436 | 0.04983954504 | 0.1086641997 | 0.03765234724 | 0.02587404102 | 0.102940239 | 0.04673948884 | 0.09891194105 | 0.04201911017 | 0.06365726143 | 0.04456026107 | 0.02127720788 | 0.01334016398 | 0.03785322234 | 0.06127140298 | 0.06265892088 | 0.02567804 | 0.01198132709 | 0.001223565545 | 0.0174164772 | 0.001216245233
2357 | 0.05283551663 | 0.05673240498 | 0.06968 | 0.0696779415 | 0.06575713307 | 0.04952 | 0.08942183107 | 0.06072169915 | 0.07764492184 | 0.07302541286 | 0.0959193185 | 0.04483823106 | 0.06364162266 | 0.03759041429 | 0.04556460679 | 0.2473882884 | 0.03030069359 | 0.05223165452 | 0.05416348949 | 0.03344735876 | 0.05585041642 | 0.02049981989 | 0.06646855175 | 0.02970516868 | 0.0599963516 | 0.02108360641 | 0.02531457134 | 0.02970516868 | 0.04880601168 | 0.1071948633 | 0.03718620166 | 0.02617953531 | 0.1023479924 | 0.04500421137 | 0.09901802242 | 0.04176718742 | 0.06262952834 | 0.04385374114 | 0.02067223005 | 0.01258880645 | 0.03791917861 | 0.06173549592 | 0.06155807525 | 0.02561497 | 0.01166207064 | 0.0008370263968 | 0.01718548499 | 0.001299398486
2356 | 0.05214749649 | 0.05722719431 | 0.06986 | 0.06986397505 | 0.0666616708 | 0.0502 | 0.08919747919 | 0.05849291384 | 0.07643215358 | 0.0723432675 | 0.09485432506 | 0.04220943525 | 0.06450769305 | 0.03948551044 | 0.04547776654 | 0.2439832538 | 0.02955432422 | 0.05251218379 | 0.05355402827 | 0.03179222345 | 0.05500153452 | 0.0214958638 | 0.06564866751 | 0.02933639288 | 0.0609523356 | 0.02131486125 | 0.02392584831 | 0.02933639288 | 0.05007626489 | 0.1064553335 | 0.03786161169 | 0.02611555904 | 0.1023560911 | 0.04507921636 | 0.09940193594 | 0.04060657322 | 0.06115322933 | 0.04280216992 | 0.02135602571 | 0.01333509199 | 0.03673109412 | 0.05970675871 | 0.05969966203 | 0.02538836 | 0.0116307484 | 0.0008754651062 | 0.01699437201 | 0.000915956567
2355 | 0.05164439976 | 0.05734043568 | 0.06924 | 0.06924329698 | 0.06466493756 | 0.04929 | 0.08661041409 | 0.06017810479 | 0.07530191541 | 0.07201755047 | 0.09483551979 | 0.04270565137 | 0.06423023343 | 0.03733797371 | 0.04441448674 | 0.2395015508 | 0.03060442768 | 0.05123039708 | 0.05315759778 | 0.03236292303 | 0.0551806204 | 0.02050432563 | 0.0652185753 | 0.0295500569 | 0.05852593854 | 0.02049914189 | 0.02515223995 | 0.0295500569 | 0.04830830544 | 0.1041548476 | 0.03673684224 | 0.02719327994 | 0.1003694981 | 0.04487714916 | 0.09747358412 | 0.04065554962 | 0.060949862 | 0.04259999096 | 0.01967444085 | 0.01385164447 | 0.03759744391 | 0.05956561491 | 0.06040693074 | 0.02567278 | 0.01202502288 | 0.001683958806 | 0.017296426 | 0.001304227742
2354 | 0.05089783669 | 0.05568965152 | 0.06782 | 0.06781996787 | 0.0627219677 | 0.04827 | 0.08708523214 | 0.05902544782 | 0.07418897748 | 0.07143995166 | 0.09341715276 | 0.04349996895 | 0.0637960583 | 0.03662546724 | 0.04456318542 | 0.2368613183 | 0.02905667946 | 0.05010737479 | 0.05188438296 | 0.03026808053 | 0.05485759303 | 0.02033805847 | 0.06380676478 | 0.02974561229 | 0.05968332663 | 0.02133025043 | 0.02517476119 | 0.02974561229 | 0.04701805115 | 0.1028715372 | 0.03750054911 | 0.02619798295 | 0.09886822104 | 0.04454284906 | 0.09552753717 | 0.04043700919 | 0.06080789492 | 0.04379057512 | 0.01904496737 | 0.01257905364 | 0.03713437542 | 0.05866020173 | 0.05960210785 | 0.025289 | 0.01173347142 | 0.001068592072 | 0.01720632985 | 0.0009839003906
2353 | 0.0504700914 | 0.05610139295 | 0.0663 | 0.06630188227 | 0.06234265864 | 0.04746 | 0.08561895788 | 0.05775282532 | 0.0734256953 | 0.07066307962 | 0.0918160975 | 0.04246600717 | 0.06285109371 | 0.03596092016 | 0.04449154064 | 0.2343221605 | 0.03090384416 | 0.05084769428 | 0.05198086053 | 0.02999489568 | 0.05372141674 | 0.01966734417 | 0.0641656816 | 0.02973890305 | 0.05824256688 | 0.02108181268 | 0.02510399558 | 0.02973890305 | 0.04674715549 | 0.1021899283 | 0.03770971298 | 0.02593325451 | 0.09891217202 | 0.04379801825 | 0.09430712461 | 0.04007564485 | 0.05992232263 | 0.04233041033 | 0.01981501095 | 0.01125566568 | 0.03667678311 | 0.05906960741 | 0.05809597671 | 0.02532164 | 0.01138484664 | 0.001185641158 | 0.01674458012 | 0.001499078004
2352 | 0.04963806644 | 0.05616180971 | 0.06674 | 0.06673887372 | 0.0627142489 | 0.04826 | 0.08325350285 | 0.05719441548 | 0.07173457742 | 0.06938944757 | 0.09155052155 | 0.04067436978 | 0.0610643141 | 0.03560460731 | 0.04368476197 | 0.2298868299 | 0.02994846739 | 0.04928619415 | 0.05099840462 | 0.03173070028 | 0.05432832241 | 0.02105415054 | 0.06206383184 | 0.02934395336 | 0.0572020635 | 0.02106521092 | 0.02477045357 | 0.02934395336 | 0.04771456867 | 0.1008952633 | 0.03693312407 | 0.02641134709 | 0.09707130492 | 0.04330987483 | 0.0934490338 | 0.0398096405 | 0.05903766677 | 0.04234590754 | 0.02041537687 | 0.01271587983 | 0.03661701828 | 0.05701361224 | 0.05779706314 | 0.02509109 | 0.01148639619 | 0.001518534031 | 0.01665795967 | 0.001395811792
2351 | 0.04916248098 | 0.05425355211 | 0.06551 | 0.06551375985 | 0.06031067297 | 0.04643 | 0.08258353919 | 0.05726523325 | 0.07127539068 | 0.06907689571 | 0.09080025554 | 0.04206872731 | 0.06255227327 | 0.03544408828 | 0.04444241524 | 0.2294075638 | 0.03021318465 | 0.04896850511 | 0.05075117573 | 0.02978686243 | 0.05316441506 | 0.02026625909 | 0.06351141632 | 0.02876461856 | 0.05743677542 | 0.02015905641 | 0.02455970272 | 0.02876461856 | 0.04511074722 | 0.09952988476 | 0.03565869853 | 0.02597911842 | 0.09699550271 | 0.04377047345 | 0.09144899249 | 0.03978689015 | 0.05828770995 | 0.04129495844 | 0.01898901165 | 0.01513432804 | 0.03581108898 | 0.05768328905 | 0.05713618547 | 0.02521222 | 0.01110684406 | 0.001100018271 | 0.01666116156 | 0.001395188505
2350 | 0.04900753498 | 0.05518267676 | 0.0645 | 0.0644993186 | 0.06142643467 | 0.04585 | 0.08234006912 | 0.05625700578 | 0.07115958631 | 0.06932792068 | 0.09026221186 | 0.04102106765 | 0.061602965 | 0.0349489674 | 0.04206778854 | 0.2253400832 | 0.02929355018 | 0.04809053242 | 0.04931031913 | 0.02989613637 | 0.05266604573 | 0.02032107674 | 0.06235547736 | 0.02951907925 | 0.05711209401 | 0.02104445174 | 0.02423342317 | 0.02951907925 | 0.04590979591 | 0.09952669591 | 0.0351559259 | 0.02522254735 | 0.09496653825 | 0.04300701618 | 0.09085287154 | 0.03862433136 | 0.05723029748 | 0.04088134319 | 0.01981463283 | 0.01350596175 | 0.03569846228 | 0.05653660744 | 0.05618546531 | 0.0253006 | 0.0109430477 | 0.001162125031 | 0.01639341749 | 0.001468973467
2349 | 0.0485425666 | 0.05464866757 | 0.06438 | 0.06437821686 | 0.0614794232 | 0.04597 | 0.08231991529 | 0.05582839623 | 0.07137849927 | 0.06826727837 | 0.08943334222 | 0.04175487906 | 0.06019428 | 0.03549574316 | 0.04334428534 | 0.2230657786 | 0.02966245636 | 0.04707435891 | 0.05113941431 | 0.02961248904 | 0.05256073922 | 0.01921596192 | 0.06121268496 | 0.02934785746 | 0.05540406331 | 0.0208334364 | 0.02286075242 | 0.02934785746 | 0.04511640593 | 0.09797564894 | 0.03616793454 | 0.02633922361 | 0.09398473799 | 0.04328619689 | 0.09001427144 | 0.03887774795 | 0.05754383281 | 0.04009616747 | 0.02007603645 | 0.01378590614 | 0.03555111215 | 0.05582910404 | 0.05664553866 | 0.02555923 | 0.01080433745 | 0.001529937959 | 0.01601720788 | 0.001322948025
2348 | 0.04789824784 | 0.054824844 | 0.06288 | 0.06287506223 | 0.06130261347 | 0.0452 | 0.08248164505 | 0.05521089584 | 0.07006499171 | 0.06789650768 | 0.08848106116 | 0.0401305221 | 0.05954397097 | 0.03422339261 | 0.0418782644 | 0.2203953415 | 0.0295273643 | 0.04794105515 | 0.04990202934 | 0.02985506877 | 0.05272075534 | 0.02033412457 | 0.06123420224 | 0.02976937033 | 0.05622695014 | 0.02022045106 | 0.02356525138 | 0.02976937033 | 0.04416644946 | 0.09851966053 | 0.03614331782 | 0.02602237836 | 0.09453001618 | 0.04138213769 | 0.0882845372 | 0.03801045567 | 0.05735355243 | 0.04100442305 | 0.01918655075 | 0.0135181658 | 0.03629728779 | 0.05561694503 | 0.05696470663 | 0.02522015 | 0.01092735864 | 0.001405238756 | 0.01612739637 | 0.00135836564
2347 | 0.04736609757 | 0.05431392044 | 0.062 | 0.06200354174 | 0.05877443776 | 0.04529 | 0.08054292947 | 0.05378390476 | 0.0693077594 | 0.06731589884 | 0.08829116821 | 0.04000530392 | 0.06014186144 | 0.0338133499 | 0.04192496091 | 0.2161399424 | 0.02933780476 | 0.04640003666 | 0.04846514016 | 0.02989849262 | 0.05218158662 | 0.02042281069 | 0.06165556237 | 0.029027123 | 0.05458438024 | 0.02031690069 | 0.02324482426 | 0.029027123 | 0.04442079738 | 0.09660746902 | 0.03547094017 | 0.02572476864 | 0.0940413028 | 0.04175177217 | 0.08790233731 | 0.03755719215 | 0.056192182 | 0.04036646709 | 0.01848760061 | 0.01420177519 | 0.03487319872 | 0.05523112044 | 0.05415524915 | 0.02524653 | 0.01049185824 | 0.001051984495 | 0.01560075209 | 0.001343097305
2346 | 0.04684200883 | 0.05218322203 | 0.06171 | 0.06170509011 | 0.05712782964 | 0.0444 | 0.08009463549 | 0.05338975042 | 0.06743757427 | 0.06718727946 | 0.08746993542 | 0.04100951552 | 0.0581481792 | 0.03385739401 | 0.04193197191 | 0.2160317302 | 0.02967664786 | 0.04547756538 | 0.04935509339 | 0.02863818221 | 0.05135560408 | 0.0194089748 | 0.05845094845 | 0.02853035927 | 0.05312822759 | 0.02027179115 | 0.02391118929 | 0.02853035927 | 0.04286305234 | 0.09413826466 | 0.03546015173 | 0.02554891445 | 0.09271996468 | 0.04123865068 | 0.08702339232 | 0.0377981253 | 0.05639864132 | 0.0402283445 | 0.01837759651 | 0.0132482145 | 0.03416272998 | 0.05545159057 | 0.05485159904 | 0.02530031 | 0.01090978552 | 0.001437104889 | 0.01570463367 | 0.001363844727
2345 | 0.04642653838 | 0.05431089923 | 0.06128 | 0.06128225476 | 0.05831311271 | 0.04333 | 0.07876961678 | 0.05397418141 | 0.0670882687 | 0.06547264755 | 0.08731871843 | 0.0397018753 | 0.05695275217 | 0.03326466307 | 0.04189713672 | 0.2129968256 | 0.02724787593 | 0.04527390376 | 0.0493215993 | 0.02913252264 | 0.05161437392 | 0.01950819418 | 0.05791598186 | 0.02923902869 | 0.05315961689 | 0.01953965798 | 0.02255142294 | 0.02923902869 | 0.04403040558 | 0.09534649551 | 0.03598248586 | 0.025356967 | 0.09276098758 | 0.04120970517 | 0.08608643711 | 0.03872552142 | 0.05620237812 | 0.03957394138 | 0.01898190007 | 0.01326270681 | 0.03445357084 | 0.05359371006 | 0.05414788797 | 0.02469269 | 0.01066254172 | 0.001722108689 | 0.01568273455 | 0.00140004477
2344 | 0.04625876993 | 0.05363819748 | 0.06064 | 0.06064055488 | 0.05777535588 | 0.04272 | 0.07765132934 | 0.05288098007 | 0.06755720079 | 0.06611534953 | 0.08532925695 | 0.04013691097 | 0.0571895726 | 0.03311626241 | 0.04080859572 | 0.2110047638 | 0.02862764709 | 0.04486124963 | 0.04748640954 | 0.02862394229 | 0.05161128193 | 0.02046652324 | 0.05848580599 | 0.02901187353 | 0.05309759825 | 0.01941438951 | 0.02220932022 | 0.02901187353 | 0.04350815341 | 0.09416925907 | 0.03531055152 | 0.02501363494 | 0.09091385454 | 0.04121898487 | 0.0860985592 | 0.03708038107 | 0.05524937436 | 0.0400368683 | 0.01957128383 | 0.01412151661 | 0.03501041234 | 0.05347798765 | 0.05298414081 | 0.02526873 | 0.01030464843 | 0.001134561258 | 0.01512063108 | 0.001454740064
2343 | 0.04570415244 | 0.0543188192 | 0.06014 | 0.06014084816 | 0.05746233091 | 0.0432 | 0.07765049487 | 0.05191387609 | 0.06658031046 | 0.06498897076 | 0.08482469618 | 0.03928631544 | 0.05702949315 | 0.03352791443 | 0.04071971402 | 0.2079293281 | 0.02829923667 | 0.04530099779 | 0.0475946255 | 0.02800367959 | 0.05103252456 | 0.01932874881 | 0.05864858627 | 0.02910334617 | 0.053828381 | 0.01995933987 | 0.02316279523 | 0.02910334617 | 0.04268283397 | 0.0923537612 | 0.0351116918 | 0.02526128665 | 0.09221263975 | 0.04099048302 | 0.08482148498 | 0.03720199689 | 0.0548533611 | 0.03953818604 | 0.01919047348 | 0.01426637266 | 0.03418491036 | 0.05282774195 | 0.05243144557 | 0.02537692 | 0.01030631829 | 0.001762523199 | 0.01561467908 | 0.001394461375
2342 | 0.04559968412 | 0.05244488269 | 0.05889 | 0.05889469385 | 0.05557499081 | 0.04192 | 0.07725953311 | 0.05258411169 | 0.0661110431 | 0.06469837576 | 0.08449741453 | 0.03893592954 | 0.05614504591 | 0.03392646462 | 0.04139059409 | 0.2065553218 | 0.02832559496 | 0.04434352741 | 0.04780535772 | 0.02865300328 | 0.05055192113 | 0.01911396906 | 0.05789373815 | 0.02884411626 | 0.05085051432 | 0.01981688105 | 0.02288853005 | 0.02884411626 | 0.04286456481 | 0.09173532575 | 0.03493698686 | 0.02611396462 | 0.09038386494 | 0.03989776969 | 0.0843591392 | 0.03709997609 | 0.05399640277 | 0.03913456947 | 0.01957236789 | 0.01361853257 | 0.03373853117 | 0.05169253796 | 0.05244829878 | 0.02546753 | 0.01038786396 | 0.001748072333 | 0.01522654295 | 0.001473440905
2341 | 0.04498511925 | 0.05251612514 | 0.05886 | 0.05886122584 | 0.05596965924 | 0.04224 | 0.07756881416 | 0.05214256048 | 0.06461666524 | 0.06435384601 | 0.08366219699 | 0.03961925581 | 0.05632312968 | 0.03234998137 | 0.04100888968 | 0.2068849355 | 0.02890290506 | 0.04405997321 | 0.04722238332 | 0.02838705108 | 0.04999972507 | 0.02003073692 | 0.05809932202 | 0.02849030495 | 0.05206145719 | 0.0206211675 | 0.02331938408 | 0.02849030495 | 0.04266429693 | 0.09225844592 | 0.03515749425 | 0.02537170425 | 0.08971653134 | 0.04029590636 | 0.08381224424 | 0.03681116179 | 0.05461296812 | 0.03950614855 | 0.01842134632 | 0.01374545321 | 0.03455320373 | 0.05257368088 | 0.05207251757 | 0.0249751 | 0.0101904422 | 0.0014609996 | 0.0153211914 | 0.001443390152
2340 | 0.04470424354 | 0.05201383308 | 0.05788 | 0.0578841269 | 0.05567847192 | 0.04206 | 0.07619874179 | 0.05127123371 | 0.06429668516 | 0.06464390457 | 0.0830482021 | 0.03868966922 | 0.0549130775 | 0.03348901868 | 0.03971838206 | 0.2028776556 | 0.02779389359 | 0.04331193492 | 0.04828909412 | 0.02862261608 | 0.0498861447 | 0.01948707551 | 0.05676732957 | 0.02818820998 | 0.05144202709 | 0.01944373362 | 0.02215843089 | 0.02818820998 | 0.04230313376 | 0.09052697569 | 0.03493320197 | 0.02496641874 | 0.08975160867 | 0.03934611008 | 0.08256115764 | 0.03713169694 | 0.05299104378 | 0.03880570456 | 0.0182879772 | 0.01493899804 | 0.03440374881 | 0.05200852081 | 0.05228645355 | 0.02520528 | 0.009824994951 | 0.001636821777 | 0.0148685677 | 0.001239478705
2339 | 0.04445305467 | 0.05361839756 | 0.05776 | 0.05776213855 | 0.05573544651 | 0.04218 | 0.07682397962 | 0.05179433897 | 0.06427873671 | 0.06350746006 | 0.08364713192 | 0.03968099877 | 0.05457941815 | 0.03353241831 | 0.04098627344 | 0.2015461475 | 0.02841056883 | 0.04245179147 | 0.04774967581 | 0.02777325176 | 0.0503455773 | 0.01968825608 | 0.05653634295 | 0.02878541872 | 0.05188878626 | 0.01981027052 | 0.02305531129 | 0.02878541872 | 0.0417332761 | 0.09016608447 | 0.0353288874 | 0.02530891821 | 0.08807382733 | 0.03924825788 | 0.08174662292 | 0.03622474149 | 0.05288893357 | 0.03937974945 | 0.01902268082 | 0.01410146058 | 0.0343122445 | 0.05176468194 | 0.05251454934 | 0.02528671 | 0.01006641146 | 0.001591326669 | 0.01480883546 | 0.001564982696
2338 | 0.04425950721 | 0.05152846873 | 0.05624 | 0.05623534694 | 0.05488211662 | 0.04037 | 0.07612127811 | 0.050229121 | 0.06305125356 | 0.064377442 | 0.08240393549 | 0.03993525729 | 0.05443253368 | 0.03339032829 | 0.04077612236 | 0.2004700005 | 0.02849002928 | 0.04433656111 | 0.04615373909 | 0.02845249325 | 0.04834047705 | 0.01912933402 | 0.05612439662 | 0.02877277881 | 0.05099916086 | 0.01970353164 | 0.02310791798 | 0.02877277881 | 0.04165924713 | 0.08981240541 | 0.03466099128 | 0.02532587573 | 0.08872619271 | 0.03952982277 | 0.08196931332 | 0.03658387065 | 0.05242867023 | 0.03934599459 | 0.01939720102 | 0.01427148189 | 0.03412764147 | 0.05160994083 | 0.05057969317 | 0.02501199 | 0.009831058793 | 0.00115908822 | 0.01475481596 | 0.001360988361
2337 | 0.04418702424 | 0.05329047143 | 0.05848 | 0.05848106742 | 0.05519090593 | 0.04111 | 0.07421953231 | 0.04975967854 | 0.06296273321 | 0.06228932366 | 0.0822724849 | 0.03914629668 | 0.05495223776 | 0.03126697242 | 0.04018833116 | 0.1972020715 | 0.02718961425 | 0.04331619665 | 0.04592685774 | 0.0286696218 | 0.04903361574 | 0.02002138458 | 0.05645196512 | 0.02901726961 | 0.04949774593 | 0.01974359713 | 0.02271177433 | 0.02901726961 | 0.04168212786 | 0.08929704875 | 0.03503521904 | 0.02392538451 | 0.08879138529 | 0.03945704922 | 0.08169912547 | 0.03595942631 | 0.05290112272 | 0.0375411883 | 0.01816274598 | 0.01464039739 | 0.03385610506 | 0.05113524944 | 0.04975953326 | 0.02490809 | 0.009584665298 | 0.001533600735 | 0.01479710452 | 0.001645214623
2336 | 0.04364663363 | 0.05181434751 | 0.0578 | 0.05780196935 | 0.05441868678 | 0.04114 | 0.0752601102 | 0.0506009832 | 0.06250452995 | 0.06206132099 | 0.08135748655 | 0.03861989081 | 0.05330973119 | 0.03125629202 | 0.04032334685 | 0.1970496476 | 0.02799363062 | 0.04199484363 | 0.04572756216 | 0.02792008594 | 0.0488316454 | 0.01888528839 | 0.05603800714 | 0.02827252075 | 0.0496268943 | 0.01926060766 | 0.02229582891 | 0.02827252075 | 0.04095424339 | 0.08787435293 | 0.03477463871 | 0.02529168688 | 0.08709060401 | 0.03939372301 | 0.08050987124 | 0.03687670454 | 0.05320233479 | 0.0387644656 | 0.01905494742 | 0.01385204587 | 0.03360126913 | 0.04956389591 | 0.05056305975 | 0.02514363 | 0.009833917953 | 0.001197581412 | 0.01452831179 | 0.001254457864
2335 | 0.0433537215 | 0.05216194317 | 0.05638 | 0.05637547374 | 0.05437021703 | 0.04074 | 0.07348415256 | 0.05051606521 | 0.06192678213 | 0.06283137947 | 0.08150190115 | 0.03838475049 | 0.05514117703 | 0.03194184229 | 0.03957646713 | 0.1956809312 | 0.0274980478 | 0.04278897122 | 0.04644840211 | 0.02730035782 | 0.04856618866 | 0.01818112656 | 0.05553889275 | 0.02905158699 | 0.0489914827 | 0.01965502091 | 0.02202129364 | 0.02905158699 | 0.04161662608 | 0.08768646419 | 0.03398130089 | 0.02447035909 | 0.08713521063 | 0.03887726739 | 0.07965333015 | 0.03549602255 | 0.05224730074 | 0.03840564936 | 0.01923698559 | 0.01445238106 | 0.03337053582 | 0.0500581637 | 0.04937713593 | 0.0251633 | 0.009534968995 | 0.001564385253 | 0.0143238632 | 0.001143437577
2334 | 0.04320772737 | 0.05187737942 | 0.05602 | 0.05601512641 | 0.05416284502 | 0.03992 | 0.07375115156 | 0.04874484241 | 0.06243939698 | 0.0612260364 | 0.07967550308 | 0.03788203374 | 0.05290811136 | 0.0310652256 | 0.03876101226 | 0.193034783 | 0.02815653011 | 0.04252695665 | 0.04654817656 | 0.02698303014 | 0.04921834543 | 0.0190971978 | 0.05514014885 | 0.02819111012 | 0.04958029091 | 0.0199136734 | 0.02285982482 | 0.02819111012 | 0.04022016376 | 0.08713784069 | 0.03289335221 | 0.02504113875 | 0.08585584909 | 0.03827137128 | 0.07943530381 | 0.03577600792 | 0.05059519783 | 0.03869396821 | 0.01885181852 | 0.01492174435 | 0.03408116102 | 0.04961189255 | 0.04924258217 | 0.02493581 | 0.009442314506 | 0.001556825242 | 0.01409924123 | 0.001401317306
2333 | 0.04301053286 | 0.05128647014 | 0.05498 | 0.05497991294 | 0.05214425549 | 0.03988 | 0.07299803197 | 0.0492131263 | 0.06151494384 | 0.06167590991 | 0.08009665459 | 0.03834400699 | 0.05283858627 | 0.03154463321 | 0.03920652345 | 0.1922497451 | 0.02816111408 | 0.04141610861 | 0.04608712718 | 0.02759560198 | 0.04931191355 | 0.0178335458 | 0.05513371155 | 0.02821605466 | 0.04885264486 | 0.01949806884 | 0.02254667878 | 0.02821605466 | 0.03980127349 | 0.08605456352 | 0.03411655501 | 0.02391695976 | 0.08625156432 | 0.03738178685 | 0.07802711427 | 0.0359246172 | 0.05188724026 | 0.03735340387 | 0.01933137514 | 0.01353976969 | 0.03401156142 | 0.05031610653 | 0.04981210828 | 0.02515349 | 0.009293107316 | 0.001605252735 | 0.01436924003 | 0.001630559796
2332 | 0.04257760569 | 0.05214775726 | 0.05575 | 0.05574674532 | 0.05351590365 | 0.03985 | 0.07272688299 | 0.04962079972 | 0.06204621121 | 0.0609674938 | 0.08028782904 | 0.03818430752 | 0.05223387107 | 0.03138346225 | 0.0398100093 | 0.190555498 | 0.02805495635 | 0.04181601107 | 0.04458142817 | 0.02731438912 | 0.04709519073 | 0.01949083991 | 0.05487316102 | 0.02787572704 | 0.04897113889 | 0.0189749226 | 0.02193372324 | 0.02787572704 | 0.03964274004 | 0.08634891361 | 0.03376759961 | 0.02492052317 | 0.08607684076 | 0.03831315786 | 0.07793682069 | 0.0355422087 | 0.05058443546 | 0.03767574951 | 0.01824645326 | 0.01458578277 | 0.03279102966 | 0.04939828068 | 0.04876444861 | 0.02504441 | 0.009562939405 | 0.001522170729 | 0.01412667707 | 0.001518611913
2331 | 0.0422584787 | 0.05100061744 | 0.05547 | 0.05547329783 | 0.05240384489 | 0.03917 | 0.07241681218 | 0.04826823622 | 0.06088299677 | 0.06061028317 | 0.08102728426 | 0.03772414103 | 0.05221673474 | 0.03166671097 | 0.03919737414 | 0.189713493 | 0.0276757963 | 0.04031678289 | 0.04453699663 | 0.02637930028 | 0.04862831905 | 0.01902836189 | 0.05406500027 | 0.02815653011 | 0.04794128612 | 0.01865770109 | 0.0226085484 | 0.02815653011 | 0.0400364697 | 0.08469408751 | 0.03402368352 | 0.02499498799 | 0.08512369543 | 0.03790064901 | 0.07639724761 | 0.0347578153 | 0.05048681051 | 0.03703273833 | 0.01766368933 | 0.01485045906 | 0.03280884027 | 0.04819973558 | 0.04790749773 | 0.02513477 | 0.009305484593 | 0.001331490581 | 0.01398782898 | 0.00137059635
2330 | 0.04199609533 | 0.05073785037 | 0.05388 | 0.05387898907 | 0.05160003155 | 0.03926 | 0.07140339911 | 0.04807922617 | 0.06061870605 | 0.06087087467 | 0.07817144692 | 0.03792581707 | 0.0524087213 | 0.03086204268 | 0.03903589025 | 0.1880284995 | 0.02687253244 | 0.04168127105 | 0.04474177584 | 0.02675220743 | 0.04797028378 | 0.01945180073 | 0.05363066867 | 0.02769052982 | 0.04703824222 | 0.01879702322 | 0.0225638561 | 0.02769052982 | 0.03911035135 | 0.08540941775 | 0.03344881162 | 0.02501272969 | 0.08430698514 | 0.03755185753 | 0.0762552917 | 0.03482731059 | 0.050947465 | 0.03773247078 | 0.01898338646 | 0.01348492038 | 0.03205210343 | 0.04757579416 | 0.04693417251 | 0.02508111 | 0.00857535284 | 0.001142477267 | 0.01393840183 | 0.001314561465
2329 | 0.04152224958 | 0.05159731954 | 0.05415 | 0.05415413529 | 0.05037726462 | 0.0386 | 0.07152698934 | 0.04837155342 | 0.0599129647 | 0.06015277281 | 0.07844481617 | 0.03816217557 | 0.05178620294 | 0.03093316965 | 0.03898681328 | 0.1859703064 | 0.02792099677 | 0.03903821111 | 0.04463377967 | 0.02690150402 | 0.0467685461 | 0.01871853136 | 0.0536176376 | 0.02799501084 | 0.04836964235 | 0.01898617297 | 0.02258048952 | 0.02799501084 | 0.03951235861 | 0.08402513713 | 0.03319359943 | 0.02469569817 | 0.08489324152 | 0.03781981394 | 0.07676395029 | 0.03457857296 | 0.05011623725 | 0.03729712963 | 0.01803514734 | 0.01430029329 | 0.03279689327 | 0.04782712087 | 0.04709040001 | 0.02502777 | 0.009238711558 | 0.002043033252 | 0.01427576225 | 0.001922450727
2328 | 0.04121918231 | 0.0507808812 | 0.05384 | 0.05384332687 | 0.05149171501 | 0.03846 | 0.07146949321 | 0.04746755585 | 0.0593588911 | 0.06022942811 | 0.0793621093 | 0.03815409169 | 0.05130324885 | 0.03093486466 | 0.03934080899 | 0.1850661337 | 0.02717773616 | 0.04009577259 | 0.04442954063 | 0.02630605362 | 0.04659217596 | 0.01889223605 | 0.05384731293 | 0.02754082344 | 0.04783659801 | 0.01896440424 | 0.02194341645 | 0.02754082344 | 0.03928302601 | 0.0848159194 | 0.03284111246 | 0.02433383279 | 0.08394563943 | 0.03798971698 | 0.07706211507 | 0.03443964198 | 0.05022964254 | 0.0369688347 | 0.01742348261 | 0.01382668409 | 0.03265889362 | 0.04794284701 | 0.04645182937 | 0.0249994 | 0.009175650775 | 0.001567139057 | 0.01388510503 | 0.001201423118
2327 | 0.04134136438 | 0.04966197908 | 0.05385 | 0.0538475737 | 0.05103930831 | 0.0392 | 0.07073838264 | 0.04710560665 | 0.05988779664 | 0.05942531675 | 0.07789568603 | 0.0376951471 | 0.05126421526 | 0.0302414652 | 0.03850302845 | 0.184655413 | 0.02746026777 | 0.03982220963 | 0.04395503923 | 0.02612980083 | 0.04779183492 | 0.01890126616 | 0.05317117274 | 0.02789648436 | 0.04694069177 | 0.018913785 | 0.02176699042 | 0.02789648436 | 0.03890376538 | 0.08386408538 | 0.03336997703 | 0.02479257062 | 0.08416502923 | 0.03748093918 | 0.07580964267 | 0.03485061601 | 0.04989874735 | 0.03710476682 | 0.01901832782 | 0.0130318841 | 0.03156879544 | 0.04670025781 | 0.04609556124 | 0.02511628 | 0.008648387156 | 0.001471960451 | 0.01384293195 | 0.001445260132
2326 | 0.04087713361 | 0.05076595396 | 0.05363 | 0.05362914875 | 0.05070200562 | 0.03956 | 0.07137093693 | 0.04681698233 | 0.05908223987 | 0.05994330347 | 0.07701423764 | 0.03657682985 | 0.05161011592 | 0.03126129881 | 0.03815064579 | 0.1820949316 | 0.02652007528 | 0.0392645821 | 0.04405086115 | 0.02640320361 | 0.04707848653 | 0.01915097423 | 0.05270108581 | 0.02789711766 | 0.04711746424 | 0.01873918064 | 0.02154781669 | 0.02789711766 | 0.03966959566 | 0.08268605173 | 0.03338988125 | 0.02510141768 | 0.08303613961 | 0.03789974377 | 0.07508196682 | 0.03387941793 | 0.04928975925 | 0.03690096736 | 0.01802678406 | 0.01392525155 | 0.03218851611 | 0.04688661918 | 0.04610529169 | 0.02499556 | 0.00886970479 | 0.001694691367 | 0.01355726272 | 0.001564644976
2325 | 0.04075184092 | 0.04969477654 | 0.05368 | 0.05367759243 | 0.05066471174 | 0.03889 | 0.07051221281 | 0.04680689052 | 0.05853032321 | 0.06019288301 | 0.07739015669 | 0.03831310198 | 0.05142398924 | 0.03013215959 | 0.03963891044 | 0.1815106869 | 0.02732287906 | 0.03865432367 | 0.04370918125 | 0.0264880769 | 0.04624486342 | 0.0182258822 | 0.05214513093 | 0.02774218097 | 0.04635372013 | 0.01834854111 | 0.02155970596 | 0.02774218097 | 0.03904090077 | 0.08268383145 | 0.03290471807 | 0.02517371811 | 0.08273537457 | 0.03723673895 | 0.07652242482 | 0.03459298238 | 0.04894660041 | 0.03745796904 | 0.01790135726 | 0.01364577841 | 0.03182408586 | 0.04757585377 | 0.04686276987 | 0.02498627 | 0.008814014494 | 0.001866032602 | 0.01387959998 | 0.001350160106
2324 | 0.04054919258 | 0.05001293868 | 0.05349 | 0.05349365249 | 0.05129669607 | 0.03803 | 0.06960333884 | 0.04586183652 | 0.05850686505 | 0.0589637123 | 0.07798458636 | 0.03682618216 | 0.05090621859 | 0.02964283526 | 0.03878979757 | 0.181233719 | 0.02672184259 | 0.03927922994 | 0.04368639365 | 0.02614066005 | 0.04654382542 | 0.0180866085 | 0.05290995538 | 0.02747038752 | 0.04664425179 | 0.01864132471 | 0.02134841308 | 0.02747038752 | 0.03885376826 | 0.08250496536 | 0.03271613643 | 0.02447860315 | 0.08309847862 | 0.03706484661 | 0.07545061409 | 0.03336508572 | 0.04974185675 | 0.03696511313 | 0.01839039661 | 0.01340022869 | 0.03225609288 | 0.04663531855 | 0.04555595294 | 0.02481244 | 0.008241835982 | 0.001296075177 | 0.01340468694 | 0.001413003774
2323 | 0.04039768875 | 0.05037008226 | 0.05385 | 0.05384907126 | 0.04988989234 | 0.03895 | 0.06953534484 | 0.04613514245 | 0.05813465267 | 0.05949697271 | 0.07600137591 | 0.03758976609 | 0.04968575016 | 0.02957020141 | 0.03903781623 | 0.1798010319 | 0.02655015141 | 0.03999585286 | 0.04396208748 | 0.02541081235 | 0.04688569531 | 0.01838758774 | 0.05274264887 | 0.02721860632 | 0.04616905376 | 0.01820898429 | 0.02205585316 | 0.02721860632 | 0.03798579052 | 0.08198384941 | 0.03335865587 | 0.02481647022 | 0.08323597908 | 0.03622797877 | 0.0752151683 | 0.0351270698 | 0.04909957945 | 0.03684164956 | 0.01787125319 | 0.01381329633 | 0.0317520909 | 0.04556544125 | 0.04598774761 | 0.02509561 | 0.008651529439 | 0.001222371473 | 0.01350206323 | 0.001233014744
2322 | 0.04007161409 | 0.05062457174 | 0.05179 | 0.05179244652 | 0.0500221476 | 0.03869 | 0.06898773462 | 0.04690236598 | 0.05843048543 | 0.0587156415 | 0.07635234296 | 0.03726604581 | 0.0506493561 | 0.03021432273 | 0.03864009306 | 0.1800390482 | 0.02723034844 | 0.03926035762 | 0.0432645753 | 0.02654772997 | 0.04714213312 | 0.01917540468 | 0.05287878588 | 0.02814147621 | 0.04638606682 | 0.01833725348 | 0.0205557812 | 0.02814147621 | 0.03837584332 | 0.0817502141 | 0.03324632719 | 0.02499572933 | 0.08234316111 | 0.03646589443 | 0.07514610142 | 0.03375129029 | 0.04955524951 | 0.03637614846 | 0.01783567667 | 0.01428796072 | 0.032244578 | 0.0466443412 | 0.04639482126 | 0.02496829 | 0.008572791703 | 0.001434455742 | 0.01319094654 | 0.001092180959
2321 | 0.0399630405 | 0.0510359332 | 0.05196 | 0.05196463689 | 0.0498759523 | 0.03792 | 0.0684845522 | 0.04645560309 | 0.05794476345 | 0.05977365375 | 0.07681705803 | 0.03742012754 | 0.0496423915 | 0.03055460006 | 0.03905557096 | 0.1780622751 | 0.02651388571 | 0.03913485259 | 0.04313744977 | 0.02548656985 | 0.04595496878 | 0.01851275004 | 0.05168807879 | 0.02743012831 | 0.04544307292 | 0.01842153631 | 0.02139265463 | 0.02743012831 | 0.0377789773 | 0.08062990755 | 0.03226945177 | 0.02423454449 | 0.08257712424 | 0.03706422821 | 0.07471121103 | 0.03394720703 | 0.04874489829 | 0.03640173748 | 0.01789928041 | 0.01390483044 | 0.03171440959 | 0.04527703673 | 0.04339239746 | 0.02494089 | 0.008924291469 | 0.001436559483 | 0.01344558969 | 0.001482973457
2320 | 0.03978178278 | 0.04955394566 | 0.05191 | 0.05190634727 | 0.04851596802 | 0.03804 | 0.06945881993 | 0.04708823562 | 0.05720194429 | 0.05899727717 | 0.07543736696 | 0.03692968562 | 0.04965048656 | 0.02992847189 | 0.03827807307 | 0.1784360409 | 0.02716795355 | 0.0380974561 | 0.04331402481 | 0.02610310726 | 0.04723112658 | 0.01906338707 | 0.05141352862 | 0.02810551785 | 0.04609441012 | 0.01924283057 | 0.02125956491 | 0.02810551785 | 0.03788669407 | 0.08143997937 | 0.0332102254 | 0.02531662956 | 0.08107769489 | 0.03675996885 | 0.07264146954 | 0.03399652988 | 0.04961369187 | 0.03676329553 | 0.01778861508 | 0.0136679234 | 0.03046701476 | 0.04468479007 | 0.04414383695 | 0.02489331 | 0.008815864101 | 0.001922840718 | 0.01387543045 | 0.001547706779
2319 | 0.03970825672 | 0.05056774244 | 0.05245 | 0.0524530299 | 0.04866804183 | 0.03792 | 0.06795150042 | 0.04556121677 | 0.05722687021 | 0.05872909352 | 0.07576165348 | 0.03670554608 | 0.04859858379 | 0.02947599813 | 0.03785277158 | 0.1779031307 | 0.02691637538 | 0.03907995671 | 0.04388066009 | 0.02606737241 | 0.04548819736 | 0.01911053248 | 0.05256538466 | 0.02770570479 | 0.04591943324 | 0.01915227436 | 0.02065621316 | 0.02770570479 | 0.03823332116 | 0.07981805503 | 0.0333506614 | 0.02493192814 | 0.08162108809 | 0.03687039018 | 0.07317023724 | 0.03440699726 | 0.04864030331 | 0.03627784178 | 0.0184518937 | 0.01374336891 | 0.03092566505 | 0.04428883269 | 0.04497222975 | 0.02489508 | 0.008374636993 | 0.001477518817 | 0.01315174904 | 0.001374699175
2318 | 0.03984385729 | 0.05134686455 | 0.0518 | 0.05179559439 | 0.04866378754 | 0.03721 | 0.06762355566 | 0.04628638551 | 0.05837445706 | 0.05808784068 | 0.07465126365 | 0.03683790192 | 0.04857866839 | 0.03031651489 | 0.03755490482 | 0.1747261882 | 0.02633729763 | 0.03896693513 | 0.04258705676 | 0.02571040392 | 0.04648271203 | 0.01902947016 | 0.05203446373 | 0.02875961177 | 0.04515796527 | 0.01915825158 | 0.02081005462 | 0.02875961177 | 0.03750249743 | 0.0810097158 | 0.03338322788 | 0.02460786141 | 0.08240521699 | 0.03627666086 | 0.07230785489 | 0.0337128751 | 0.04822484404 | 0.03618450835 | 0.01770421304 | 0.01346147619 | 0.03116658702 | 0.04526749998 | 0.04406899586 | 0.02480596 | 0.008409103379 | 0.001484298147 | 0.01362830866 | 0.001309835934
2317 | 0.03919453919 | 0.04997416586 | 0.05099 | 0.05099121481 | 0.04924649745 | 0.03752 | 0.06814621389 | 0.04545747116 | 0.0560689941 | 0.05866277963 | 0.07524459064 | 0.03667019308 | 0.04969581962 | 0.02994494513 | 0.03873223066 | 0.1742110252 | 0.02722585574 | 0.03788889572 | 0.04166249558 | 0.02633113787 | 0.04449116811 | 0.01880180649 | 0.05090662837 | 0.02821616456 | 0.04522897303 | 0.01832094416 | 0.02033870853 | 0.02821616456 | 0.03759106249 | 0.0811059922 | 0.03332441673 | 0.02501500584 | 0.08183127642 | 0.03622944281 | 0.07378529012 | 0.03364705667 | 0.04728310928 | 0.03667163104 | 0.01889913157 | 0.01538606267 | 0.03124953061 | 0.0442305021 | 0.04340069368 | 0.02530536 | 0.008436762728 | 0.001529756119 | 0.01285850815 | 0.001399733126
2316 | 0.03918538988 | 0.05048672482 | 0.05102 | 0.05101694912 | 0.04914920405 | 0.03691 | 0.06821360439 | 0.04619009793 | 0.05592996627 | 0.0577470921 | 0.07531259954 | 0.03588007763 | 0.0490215905 | 0.02882013284 | 0.03832613677 | 0.173972711 | 0.02588780783 | 0.03781924769 | 0.04264742136 | 0.02509911358 | 0.04718172178 | 0.01901524514 | 0.05174846575 | 0.02785803378 | 0.04551475868 | 0.01891083829 | 0.02186342888 | 0.02785803378 | 0.03750038147 | 0.080481112 | 0.03367726505 | 0.02462920174 | 0.08253084868 | 0.03673506528 | 0.07264339924 | 0.03378970549 | 0.04873629659 | 0.03614835441 | 0.01769795641 | 0.01359176915 | 0.03205444291 | 0.04504291713 | 0.04379200563 | 0.02522574 | 0.008382447995 | 0.001246461994 | 0.01326582953 | 0.001056811074
2315 | 0.0390965566 | 0.04972031713 | 0.05135 | 0.0513513796 | 0.04833981022 | 0.03692 | 0.06790591776 | 0.04537926987 | 0.05714093894 | 0.05771575123 | 0.07459209114 | 0.03649982065 | 0.04914416 | 0.02919918485 | 0.03851476684 | 0.1734095961 | 0.0273410473 | 0.0381234847 | 0.04274812341 | 0.02622457221 | 0.04563131183 | 0.01815232635 | 0.05151089281 | 0.0284258239 | 0.04436580464 | 0.01851844974 | 0.02065436728 | 0.0284258239 | 0.03811803088 | 0.08028680086 | 0.03456088528 | 0.02525382303 | 0.0811149478 | 0.03649818525 | 0.07302422076 | 0.03424095362 | 0.04763997719 | 0.03587215021 | 0.01867418364 | 0.0141848987 | 0.03152567521 | 0.04462018237 | 0.04391886666 | 0.02518418 | 0.008509458043 | 0.001604473218 | 0.01328699384 | 0.001238388475
2314 | 0.03910814226 | 0.04937197268 | 0.04962 | 0.04962407798 | 0.04809556529 | 0.03708 | 0.06815781444 | 0.0455539152 | 0.05657853931 | 0.05893041566 | 0.07478223741 | 0.03706969693 | 0.04957692698 | 0.02994749695 | 0.03836648539 | 0.173097387 | 0.02619110979 | 0.0374751538 | 0.04301927611 | 0.02585662343 | 0.04521004111 | 0.01787481457 | 0.05177526921 | 0.02792033367 | 0.04545965791 | 0.01826051995 | 0.02063216083 | 0.02792033367 | 0.03788632527 | 0.07949081808 | 0.03252356499 | 0.02463134006 | 0.08033108711 | 0.03663980216 | 0.0719319433 | 0.03402052075 | 0.04745955765 | 0.03567390144 | 0.01772330329 | 0.01446212269 | 0.03167840466 | 0.04425454885 | 0.04351333156 | 0.02529562 | 0.008530840278 | 0.001563086291 | 0.01330426335 | 0.001310900436
2313 | 0.03890319914 | 0.04982441664 | 0.05064 | 0.05064112321 | 0.04836874455 | 0.03616 | 0.06767053157 | 0.04491708055 | 0.05672514811 | 0.05801200494 | 0.07481840253 | 0.03657984361 | 0.04902666062 | 0.02893608063 | 0.03780964762 | 0.1727677733 | 0.02694215626 | 0.03826792166 | 0.04240475595 | 0.02641616017 | 0.04538223147 | 0.01825943962 | 0.05144925416 | 0.02725730278 | 0.04383859411 | 0.01955389977 | 0.02100065351 | 0.02725730278 | 0.03710124269 | 0.07894753665 | 0.03233958036 | 0.02487013862 | 0.08045428991 | 0.0371482186 | 0.07198577374 | 0.03370999545 | 0.04749891534 | 0.03563599288 | 0.01807338558 | 0.01322726533 | 0.03144231811 | 0.04416636378 | 0.04332686588 | 0.02533123 | 0.008575801738 | 0.001864966704 | 0.013432106 | 0.002045529895
2312 | 0.0386435464 | 0.04988768324 | 0.05013 | 0.0501325354 | 0.04813573137 | 0.03696 | 0.06801643968 | 0.04516896605 | 0.05521433428 | 0.05682424083 | 0.07477396727 | 0.03708635643 | 0.04946360365 | 0.02956820652 | 0.03843721002 | 0.1717202067 | 0.02543847822 | 0.03698326647 | 0.04234770313 | 0.02561788447 | 0.04713664949 | 0.01807751507 | 0.0513026379 | 0.02795652486 | 0.04407146201 | 0.01951821335 | 0.02151645347 | 0.02795652486 | 0.03659764305 | 0.07947297394 | 0.0335156396 | 0.02545203827 | 0.07967043668 | 0.03667788208 | 0.07230565697 | 0.03364367038 | 0.04833483323 | 0.03573140129 | 0.01808749884 | 0.01368082594 | 0.03134860098 | 0.04411813617 | 0.04224940389 | 0.02524979 | 0.008420689963 | 0.001419184729 | 0.01348478626 | 0.001425729366
2311 | 0.0387237668 | 0.04955664277 | 0.0496 | 0.0495978184 | 0.0474868156 | 0.03654 | 0.06677410752 | 0.04536539316 | 0.05616575852 | 0.05844378099 | 0.075001508 | 0.03708528727 | 0.04891067371 | 0.02930155396 | 0.03906392679 | 0.1729532778 | 0.02690268867 | 0.03723439947 | 0.04222552478 | 0.02589344047 | 0.04674845189 | 0.018616952 | 0.0516063571 | 0.0289272815 | 0.04572543502 | 0.01809211448 | 0.02194605768 | 0.0289272815 | 0.03686306626 | 0.0796405226 | 0.0328239724 | 0.02561436966 | 0.08007278293 | 0.03551217541 | 0.07213119417 | 0.03322578967 | 0.04777663574 | 0.03657795861 | 0.01788913831 | 0.01479196176 | 0.03220660612 | 0.04404745251 | 0.04272364452 | 0.02556282 | 0.008863786235 | 0.001766032074 | 0.01440865453 | 0.001640329603
2310 | 0.03860928118 | 0.0492654331 | 0.05099 | 0.05099281669 | 0.0488271825 | 0.03714 | 0.06758330017 | 0.0448647514 | 0.05563598126 | 0.05847917125 | 0.07365326583 | 0.03694304451 | 0.04787590355 | 0.02935835533 | 0.03805628419 | 0.170658797 | 0.02607905492 | 0.03738802299 | 0.04172954336 | 0.0269587636 | 0.04610347748 | 0.01866945624 | 0.05071349815 | 0.02947217412 | 0.04355860129 | 0.01798763312 | 0.02145533822 | 0.02947217412 | 0.037771523 | 0.0794942677 | 0.0333834216 | 0.02537132055 | 0.08052507788 | 0.03608519956 | 0.0716252774 | 0.03373156488 | 0.0480148904 | 0.03568520024 | 0.01825514622 | 0.01466896571 | 0.03088461049 | 0.04281665385 | 0.04296875 | 0.02543346 | 0.008264235221 | 0.002079758095 | 0.01338792127 | 0.001754829893
2309 | 0.03842790797 | 0.04999560118 | 0.05078 | 0.05078120157 | 0.04786654189 | 0.0368 | 0.06734289229 | 0.04472934827 | 0.05616242811 | 0.05759871751 | 0.07387617975 | 0.03596181795 | 0.0492214486 | 0.02923888899 | 0.03708455339 | 0.170093134 | 0.02700096369 | 0.03813405335 | 0.04217879847 | 0.02527667768 | 0.04574018717 | 0.01797265932 | 0.0513923727 | 0.02780540287 | 0.04451706633 | 0.01814115234 | 0.02172992378 | 0.02780540287 | 0.03691187501 | 0.07770544291 | 0.03257540241 | 0.02552771941 | 0.07983155549 | 0.03546939418 | 0.07147938013 | 0.03371572867 | 0.04715557769 | 0.03542462364 | 0.01851161569 | 0.01378740277 | 0.03101531789 | 0.04348394647 | 0.04153677821 | 0.02536033 | 0.00809633825 | 0.001243191073 | 0.01262936555 | 0.001124880626
2308 | 0.03822554648 | 0.04979253933 | 0.0502 | 0.05020102113 | 0.04648337513 | 0.03695 | 0.06583472341 | 0.04552045092 | 0.05499642342 | 0.05841899291 | 0.07389473915 | 0.03569087386 | 0.04812702537 | 0.02956707031 | 0.0378937833 | 0.1687870026 | 0.02628773823 | 0.03833569214 | 0.0414724946 | 0.02714756317 | 0.04670835659 | 0.01896705292 | 0.050980445 | 0.02899059281 | 0.04469101503 | 0.01862114109 | 0.02136687562 | 0.02899059281 | 0.0366179496 | 0.07885027677 | 0.03145498037 | 0.02625570074 | 0.08061470091 | 0.03656080738 | 0.0716483295 | 0.03367292881 | 0.04746022075 | 0.0363972038 | 0.01768612117 | 0.01499188785 | 0.03125893325 | 0.04298275337 | 0.04280254245 | 0.02560774 | 0.008777349256 | 0.001889196923 | 0.0135577973 | 0.001700018765
2307 | 0.0382993333 | 0.04885417968 | 0.05011 | 0.05011095107 | 0.04822466895 | 0.03671 | 0.06637414545 | 0.04492035136 | 0.05549306422 | 0.05719916895 | 0.07400105894 | 0.03640466556 | 0.0488948524 | 0.0289656315 | 0.0378202647 | 0.1673858315 | 0.02672415413 | 0.03733918816 | 0.04239365086 | 0.02659264207 | 0.04496705905 | 0.01836641692 | 0.05107855797 | 0.02772797085 | 0.04438687488 | 0.01882275753 | 0.02241288126 | 0.02772797085 | 0.0361231491 | 0.07829338312 | 0.03304357454 | 0.02636892907 | 0.08023846895 | 0.03637381271 | 0.07219623774 | 0.03428241238 | 0.04734441638 | 0.0361216031 | 0.01867845468 | 0.01361492649 | 0.03068826348 | 0.0432992354 | 0.04220752418 | 0.02562161 | 0.008228566498 | 0.001536588185 | 0.01261825301 | 0.001475492842
2306 | 0.03818478808 | 0.04981530085 | 0.05097 | 0.05096687749 | 0.04789264128 | 0.03672 | 0.06748344749 | 0.0431339331 | 0.05546838418 | 0.05777810887 | 0.07417730987 | 0.03705712035 | 0.04845723882 | 0.02962739766 | 0.03750029579 | 0.169303149 | 0.02618418075 | 0.03809098527 | 0.04256923869 | 0.02496721409 | 0.0457690917 | 0.01933297142 | 0.0521363467 | 0.02796834148 | 0.04346140102 | 0.01934382506 | 0.02209109627 | 0.02796834148 | 0.03684959561 | 0.07870786637 | 0.03319697827 | 0.0266156774 | 0.07936015725 | 0.03533270955 | 0.07200565934 | 0.03366548941 | 0.04631705582 | 0.03651859984 | 0.01817696914 | 0.01552340016 | 0.03046545945 | 0.04209316894 | 0.04202943295 | 0.02597852 | 0.008265870623 | 0.001606291975 | 0.01283248514 | 0.001552434871
2305 | 0.0382502526 | 0.05068330094 | 0.04968 | 0.0496815145 | 0.04670224339 | 0.0375 | 0.067194134 | 0.0446501039 | 0.05514290929 | 0.05668199435 | 0.07303928584 | 0.03615752608 | 0.04789746553 | 0.0294053033 | 0.03933760524 | 0.1690746546 | 0.02772659063 | 0.03747913241 | 0.04189431295 | 0.02551673912 | 0.04587078094 | 0.01841510832 | 0.05077375099 | 0.02790255658 | 0.04450920597 | 0.01936490834 | 0.02062993497 | 0.02790255658 | 0.03661699221 | 0.0777143538 | 0.03288975358 | 0.02506688796 | 0.08102828264 | 0.03512752056 | 0.07087989151 | 0.03339513764 | 0.04724186286 | 0.03523269668 | 0.01803784631 | 0.01480926387 | 0.0307882037 | 0.04185070097 | 0.04124471545 | 0.02572608 | 0.008341887966 | 0.001866448554 | 0.01307656616 | 0.00175859849
2304 | 0.03813936934 | 0.04836634547 | 0.05001 | 0.05000704154 | 0.0481457673 | 0.03619 | 0.06571843475 | 0.04422855377 | 0.05518217757 | 0.05761417747 | 0.07306859642 | 0.03806428239 | 0.04851706699 | 0.02887001075 | 0.03807055578 | 0.1688022017 | 0.02829011902 | 0.03819852322 | 0.04061365128 | 0.0262636207 | 0.04546511918 | 0.01809246466 | 0.05077794194 | 0.02847725898 | 0.04433088377 | 0.01875383034 | 0.02076511271 | 0.02847725898 | 0.037220072 | 0.07680334151 | 0.0329791978 | 0.02601083368 | 0.07938035578 | 0.03578078747 | 0.07255971432 | 0.0329840295 | 0.04762264341 | 0.03609766439 | 0.01802964322 | 0.01536372304 | 0.03122783452 | 0.04284982383 | 0.04194349051 | 0.02555748 | 0.008302149363 | 0.001285196631 | 0.01306608226 | 0.001549966866
2303 | 0.03805857524 | 0.04923263937 | 0.04979 | 0.04979291931 | 0.04695863277 | 0.03682 | 0.06704697013 | 0.04456665739 | 0.0556563735 | 0.05652590469 | 0.07338204235 | 0.03701661155 | 0.04815846309 | 0.02906741947 | 0.03854489326 | 0.1665732861 | 0.02720336616 | 0.03721533343 | 0.04099139571 | 0.02644807287 | 0.04630519077 | 0.01918186992 | 0.0510000363 | 0.0274656713 | 0.04345081374 | 0.01756515913 | 0.02197821438 | 0.0274656713 | 0.0354853794 | 0.0775745064 | 0.03386212513 | 0.02711694874 | 0.07992411405 | 0.03512033448 | 0.0710067749 | 0.03336058557 | 0.04724414274 | 0.03532341495 | 0.01783521846 | 0.01485490613 | 0.03179851547 | 0.04255267978 | 0.04268337414 | 0.0257287 | 0.008011925966 | 0.001692612423 | 0.01303009689 | 0.001344343647
2302 | 0.03810867667 | 0.0500947684 | 0.05049 | 0.05049111694 | 0.04730244726 | 0.03691 | 0.06733004749 | 0.04408615828 | 0.05445172638 | 0.05750479549 | 0.07394261658 | 0.03672653064 | 0.04717424884 | 0.02890359797 | 0.03793434799 | 0.168040663 | 0.02629758418 | 0.03693614155 | 0.04129157215 | 0.02471556515 | 0.04510020837 | 0.01845243387 | 0.05018158257 | 0.02685802057 | 0.04334948957 | 0.01706320792 | 0.02114045806 | 0.02685802057 | 0.03782628104 | 0.07741118968 | 0.03276545927 | 0.02623221651 | 0.07999646664 | 0.03549973294 | 0.07144670188 | 0.03285979107 | 0.04911256582 | 0.03664752096 | 0.01777097769 | 0.01664897613 | 0.03144265339 | 0.04314794019 | 0.04161064327 | 0.02606461 | 0.007768881507 | 0.0009960685857 | 0.01253420953 | 0.00108151522
2301 | 0.03767730296 | 0.04978685081 | 0.04971 | 0.04970525578 | 0.04575543106 | 0.03715 | 0.06660626084 | 0.04497492686 | 0.05421234667 | 0.05840439349 | 0.07297950238 | 0.03759650886 | 0.04784396663 | 0.02995035239 | 0.03819383308 | 0.1675717235 | 0.02728853375 | 0.03735492751 | 0.04192658514 | 0.02572833933 | 0.04491997883 | 0.01895507425 | 0.05003603175 | 0.02816697024 | 0.04410005361 | 0.01854003407 | 0.02069041878 | 0.02816697024 | 0.03641057387 | 0.07731217891 | 0.03338361904 | 0.02704583853 | 0.07862694561 | 0.03599379212 | 0.07057329267 | 0.03338867798 | 0.04758986086 | 0.03589515015 | 0.01764797233 | 0.01536093373 | 0.03190278262 | 0.04280585423 | 0.04215951264 | 0.02659514 | 0.008826668374 | 0.001846872969 | 0.01372071262 | 0.001955186948
2300 | 0.03779750317 | 0.05122468993 | 0.05132 | 0.05131667852 | 0.04643486068 | 0.03731 | 0.0665069893 | 0.04429313168 | 0.05381050706 | 0.05681845918 | 0.07264401019 | 0.03619848937 | 0.04713540897 | 0.02944632806 | 0.03821401298 | 0.1643761247 | 0.02853453346 | 0.03706081584 | 0.0413764976 | 0.02476149239 | 0.04520731419 | 0.01893468574 | 0.05011028051 | 0.02932847105 | 0.04447846487 | 0.01863856986 | 0.02137394622 | 0.02932847105 | 0.03778485209 | 0.07818229496 | 0.03314146399 | 0.02723798156 | 0.08003334701 | 0.03555785492 | 0.07166490704 | 0.03380713612 | 0.04739667103 | 0.03607167304 | 0.01805187762 | 0.01481834333 | 0.03159304336 | 0.04140229523 | 0.04119772092 | 0.02599894 | 0.00755212782 | 0.001646539778 | 0.01323188189 | 0.001504896558
2299 | 0.03822385147 | 0.0491441302 | 0.04958 | 0.04957802966 | 0.0467685461 | 0.03636 | 0.06597132236 | 0.04334800318 | 0.05397277698 | 0.0562806651 | 0.07340916991 | 0.03531558067 | 0.04766299948 | 0.02891070768 | 0.03806402907 | 0.164990589 | 0.02938671783 | 0.03703022748 | 0.04197408631 | 0.02612078376 | 0.04515675828 | 0.01759308577 | 0.04998578131 | 0.02888398245 | 0.04292356968 | 0.01818142459 | 0.02059163526 | 0.02888398245 | 0.03607662395 | 0.07820030302 | 0.03330247477 | 0.02707143314 | 0.07889283448 | 0.03606559709 | 0.07082796097 | 0.03386178613 | 0.0471408926 | 0.03586582467 | 0.01871731505 | 0.01590589434 | 0.03168907017 | 0.04372827336 | 0.04078980163 | 0.02582872 | 0.007690461352 | 0.001640251605 | 0.01279958524 | 0.001435676473
2298 | 0.03766959533 | 0.04967019334 | 0.04908 | 0.04908056557 | 0.04596869648 | 0.03542 | 0.06518734992 | 0.04368121177 | 0.05409229547 | 0.05755151808 | 0.07519174367 | 0.03632666916 | 0.04725664109 | 0.02933569998 | 0.03741606697 | 0.1639332473 | 0.02645222656 | 0.0366355218 | 0.04242493212 | 0.02362887934 | 0.04532803595 | 0.01866148412 | 0.05029093474 | 0.02881993912 | 0.04304728657 | 0.01791484468 | 0.02033480257 | 0.02881993912 | 0.03675360233 | 0.07700580359 | 0.03282137588 | 0.02584706247 | 0.07854824513 | 0.03736141697 | 0.07049065083 | 0.03313017637 | 0.04577032849 | 0.03634456918 | 0.01887341961 | 0.01500035543 | 0.03261326626 | 0.04315503314 | 0.0411638841 | 0.02627962 | 0.008682373911 | 0.001398850232 | 0.01320578344 | 0.002154491842
2297 | 0.03826727346 | 0.04893938452 | 0.04932 | 0.04932044074 | 0.04463770986 | 0.03551 | 0.06552761048 | 0.04277665913 | 0.0546682179 | 0.0560131222 | 0.07413975894 | 0.03886543214 | 0.04817451537 | 0.02840539999 | 0.03879865631 | 0.1663199514 | 0.02784169465 | 0.03764153644 | 0.0410644263 | 0.02480778098 | 0.04701314494 | 0.01888263784 | 0.0506170392 | 0.02953930572 | 0.04456143454 | 0.01876999252 | 0.02188223973 | 0.02953930572 | 0.03606756404 | 0.07748644054 | 0.0339018628 | 0.02619080804 | 0.0796142146 | 0.0363249816 | 0.07048946619 | 0.0336220786 | 0.04723978415 | 0.03598304838 | 0.01780956984 | 0.01593564637 | 0.03204477578 | 0.04314559698 | 0.04159776494 | 0.02637006 | 0.008150036447 | 0.0008942448185 | 0.01311242208 | 0.001556773321
2296 | 0.03753534704 | 0.04841785133 | 0.04881 | 0.04880696535 | 0.04492815956 | 0.03579 | 0.06581605226 | 0.04254676774 | 0.05431037024 | 0.05739626661 | 0.07416226715 | 0.03587757796 | 0.04700224102 | 0.02803576551 | 0.03800890222 | 0.1650892794 | 0.02905728854 | 0.03641153127 | 0.04087144509 | 0.02677938156 | 0.04570219666 | 0.01778812893 | 0.04969840497 | 0.02917997167 | 0.04340283945 | 0.01852528378 | 0.02135347016 | 0.02917997167 | 0.03555923328 | 0.07699523121 | 0.03348242119 | 0.02731036395 | 0.07861720771 | 0.03564596921 | 0.06986707449 | 0.03306533769 | 0.04761600122 | 0.03707462922 | 0.01812412217 | 0.01708991639 | 0.03234774992 | 0.04331531003 | 0.04232604429 | 0.02616219 | 0.007982394658 | 0.001413159538 | 0.0133314617 | 0.001471181167
2295 | 0.0377779901 | 0.04987725988 | 0.04964 | 0.04963586107 | 0.04522417486 | 0.03622 | 0.06658235937 | 0.04374570772 | 0.05333030596 | 0.05618646741 | 0.07287083566 | 0.03675991297 | 0.04680951685 | 0.02911018394 | 0.03692156821 | 0.1631764919 | 0.02692907304 | 0.03707355633 | 0.04197779298 | 0.02554084174 | 0.04582624882 | 0.01879250817 | 0.04948260263 | 0.02793104388 | 0.04280196875 | 0.01851947606 | 0.02111023851 | 0.02793104388 | 0.0360012725 | 0.07683574408 | 0.0329140164 | 0.02667788044 | 0.07875713706 | 0.03700198233 | 0.06980283558 | 0.03360669315 | 0.04596956074 | 0.03583113477 | 0.01758162864 | 0.0156876985 | 0.03121854365 | 0.04224752262 | 0.04087124765 | 0.02678477 | 0.008079591207 | 0.001669042744 | 0.01247373223 | 0.001476064324
2294 | 0.03744391724 | 0.04941559583 | 0.04813 | 0.04813448712 | 0.04706460983 | 0.0372 | 0.06482758373 | 0.04452865198 | 0.05357195064 | 0.05819186196 | 0.07304614782 | 0.03740706667 | 0.04750882089 | 0.02758680284 | 0.03843158111 | 0.1644583791 | 0.02640358917 | 0.03770350292 | 0.04116775468 | 0.02441482432 | 0.04398749396 | 0.01968885027 | 0.05049416795 | 0.02905438282 | 0.04338101298 | 0.01858253032 | 0.02029571496 | 0.02905438282 | 0.03588842973 | 0.07691911608 | 0.03251787275 | 0.02657486312 | 0.07939701527 | 0.03494436666 | 0.06988346577 | 0.03274092451 | 0.0457534194 | 0.0375973843 | 0.0187762361 | 0.01471009478 | 0.03180701286 | 0.04168406501 | 0.03998810425 | 0.02651552 | 0.007766826078 | 0.001291946974 | 0.01238492317 | 0.00108571921
2293 | 0.03685571253 | 0.04752900824 | 0.04966 | 0.04965861514 | 0.04684120417 | 0.03618 | 0.06480757147 | 0.04374158755 | 0.05417879671 | 0.05792571232 | 0.07129817456 | 0.03837338462 | 0.04761946946 | 0.02707322314 | 0.03861672059 | 0.1644451469 | 0.02725082636 | 0.03678490222 | 0.043680612 | 0.02655537985 | 0.04411546886 | 0.01940819062 | 0.05102684721 | 0.02989890799 | 0.04357434064 | 0.01836722717 | 0.02097761445 | 0.02989890799 | 0.03622530401 | 0.07749429345 | 0.03328936547 | 0.02568642795 | 0.07609404624 | 0.03587060422 | 0.0714558512 | 0.03382372856 | 0.04705488682 | 0.03639205173 | 0.01908678375 | 0.01445588749 | 0.03218310699 | 0.04292305559 | 0.04178853333 | 0.02676345 | 0.008084048517 | 0.001563761733 | 0.01284664311 | 0.001650697319
2292 | 0.036830239 | 0.04891322181 | 0.05008 | 0.05008198693 | 0.04593154788 | 0.03636 | 0.06533313543 | 0.04213960469 | 0.05296744406 | 0.05750266835 | 0.07198433578 | 0.03636697307 | 0.04703648388 | 0.02962800674 | 0.03915408626 | 0.1627443582 | 0.02850564569 | 0.03808346763 | 0.04034942389 | 0.02447000332 | 0.04470186308 | 0.01821692102 | 0.05013483018 | 0.02797024511 | 0.04314659908 | 0.01958466135 | 0.02060403861 | 0.02797024511 | 0.03569104522 | 0.07630759478 | 0.03258949518 | 0.02722227201 | 0.07882169634 | 0.03599120677 | 0.06873969734 | 0.03439853713 | 0.04736733809 | 0.03595611081 | 0.01720662601 | 0.01612801291 | 0.03242746368 | 0.04309090972 | 0.04346651956 | 0.02676078 | 0.007239005063 | 0.001700356603 | 0.01270921621 | 0.001183538698
2291 | 0.03698095307 | 0.05124350637 | 0.04867 | 0.04866873845 | 0.04667976126 | 0.03627 | 0.06659376621 | 0.04171708971 | 0.05390096828 | 0.05530388281 | 0.07179299742 | 0.03856090456 | 0.04762761295 | 0.03019384295 | 0.03818583488 | 0.1651916504 | 0.02840636671 | 0.03585904837 | 0.04195652157 | 0.02465377748 | 0.04564370587 | 0.01912903599 | 0.04991834983 | 0.02976008318 | 0.04167295247 | 0.01814112626 | 0.02177817747 | 0.02976008318 | 0.03666526452 | 0.07737824321 | 0.03175579384 | 0.02700608596 | 0.07941970229 | 0.03529005498 | 0.0683664307 | 0.03323160112 | 0.04705286771 | 0.03552251309 | 0.01818792894 | 0.01546564326 | 0.03319695219 | 0.04218615592 | 0.04235891998 | 0.02646756 | 0.008163594641 | 0.001845365157 | 0.01278598793 | 0.002251954051
2290 | 0.03720391169 | 0.04919451475 | 0.04791 | 0.04791136831 | 0.04426211491 | 0.03519 | 0.0652641803 | 0.04307372868 | 0.05306436867 | 0.05719639361 | 0.07310514152 | 0.03621126339 | 0.04737747088 | 0.02787558921 | 0.03630834818 | 0.1623884439 | 0.02827741019 | 0.03486166894 | 0.04065160081 | 0.02485070378 | 0.04528623074 | 0.02047401294 | 0.04941692948 | 0.02921914682 | 0.04378293082 | 0.01781908982 | 0.02065729909 | 0.02921914682 | 0.03564928472 | 0.07754535228 | 0.03368230164 | 0.02581046894 | 0.07853919268 | 0.03587029502 | 0.0689637363 | 0.03262264282 | 0.04815889895 | 0.03659299761 | 0.01876380295 | 0.01740230434 | 0.03158368915 | 0.0433164835 | 0.04217291996 | 0.02592409 | 0.007478908636 | 0.001334970002 | 0.01247040275 | 0.001526534907
2289 | 0.03684813157 | 0.04959726706 | 0.04949 | 0.0494896248 | 0.04410575703 | 0.0369 | 0.06428954005 | 0.04260064662 | 0.05347558483 | 0.05623687804 | 0.07192198187 | 0.03410344943 | 0.04787772521 | 0.02947533317 | 0.03567615151 | 0.1617162377 | 0.0282763876 | 0.03705486655 | 0.03979148343 | 0.02535617165 | 0.04476682469 | 0.02011713758 | 0.05033113062 | 0.02974688634 | 0.04462609068 | 0.01790734567 | 0.02088085748 | 0.02974688634 | 0.03496641666 | 0.07757493854 | 0.03296816722 | 0.02752493694 | 0.07931124419 | 0.03571465239 | 0.07081041485 | 0.0342538096 | 0.04751352593 | 0.03659406677 | 0.01945391111 | 0.01451538317 | 0.03067042865 | 0.04080171511 | 0.04153683409 | 0.02641281 | 0.006911957171 | 0.00123244361 | 0.01209760178 | 0.0008294272702
2288 | 0.03674106672 | 0.0491659008 | 0.0488 | 0.04879775643 | 0.04487491027 | 0.03678 | 0.06502889842 | 0.0438202396 | 0.05335383862 | 0.05747542158 | 0.07371477038 | 0.03529715911 | 0.04662266746 | 0.02955232747 | 0.03655779734 | 0.1598921716 | 0.02779317647 | 0.03478358686 | 0.043067839 | 0.02400695533 | 0.04472211748 | 0.01962885819 | 0.04868515581 | 0.02846564911 | 0.04194762558 | 0.0183994174 | 0.02134531364 | 0.02846564911 | 0.03616880625 | 0.07510424405 | 0.03310821578 | 0.02854346298 | 0.07780767232 | 0.03546026722 | 0.06821714342 | 0.03378463909 | 0.04556314275 | 0.03650063649 | 0.0190402884 | 0.01558623556 | 0.03217730671 | 0.04268711805 | 0.04074092209 | 0.02665748 | 0.007952259853 | 0.001360676717 | 0.01288530603 | 0.001508429181
2287 | 0.03643630445 | 0.0485650301 | 0.04772 | 0.04772396013 | 0.04438065365 | 0.03818 | 0.06522759795 | 0.04265647382 | 0.05274489895 | 0.0574358888 | 0.0723143965 | 0.03782483935 | 0.04810328409 | 0.02842466161 | 0.03854732588 | 0.1597892344 | 0.02750604413 | 0.03631541133 | 0.03977951407 | 0.02492395043 | 0.04335638136 | 0.01948285289 | 0.05022197217 | 0.02857436985 | 0.04294500127 | 0.01929508336 | 0.02183653414 | 0.02857436985 | 0.0362749137 | 0.07867835462 | 0.0335415341 | 0.02739742771 | 0.07824943215 | 0.0355813168 | 0.06989315897 | 0.03445424512 | 0.04557840899 | 0.03564627841 | 0.01975716837 | 0.01554320008 | 0.03206631541 | 0.04289948195 | 0.04050420597 | 0.02718021 | 0.007824305445 | 0.001425002236 | 0.01266313251 | 0.001496090787
2286 | 0.03685430065 | 0.05132291466 | 0.04895 | 0.04895143583 | 0.04555837065 | 0.03836 | 0.06450937688 | 0.0434951596 | 0.05364379287 | 0.05666202679 | 0.07130476832 | 0.03664819524 | 0.04749443755 | 0.03076928109 | 0.03866001219 | 0.1613314003 | 0.02789803036 | 0.03650711104 | 0.04131514207 | 0.02399491891 | 0.04457121715 | 0.01891440712 | 0.05029642954 | 0.02953121439 | 0.04232096672 | 0.01818053238 | 0.02085899375 | 0.02953121439 | 0.035241317 | 0.07760440558 | 0.03228433803 | 0.02785690315 | 0.07797020674 | 0.03581235558 | 0.07122466713 | 0.03558760881 | 0.04568186402 | 0.03616453335 | 0.01775984094 | 0.01419931464 | 0.03229000047 | 0.04283728078 | 0.04165844992 | 0.02709117 | 0.007825043984 | 0.002215396613 | 0.01341947727 | 0.001419003005
2285 | 0.0357574299 | 0.04795669392 | 0.04904 | 0.04903868958 | 0.04731410742 | 0.03853 | 0.06549296528 | 0.04233611748 | 0.05273197964 | 0.05708319321 | 0.07242384553 | 0.03830840811 | 0.04682197049 | 0.02618937753 | 0.03693599999 | 0.1627608538 | 0.03002976254 | 0.03702695668 | 0.0410146676 | 0.02381303534 | 0.04459344596 | 0.01988773793 | 0.0519512184 | 0.02899144962 | 0.04241131991 | 0.01896718889 | 0.0210334193 | 0.02899144962 | 0.03485446051 | 0.07630614191 | 0.03357607126 | 0.02838577889 | 0.07700688392 | 0.03560985997 | 0.07099296898 | 0.0352813527 | 0.04558772221 | 0.03703383729 | 0.01765096374 | 0.0185601078 | 0.03292303532 | 0.04352964088 | 0.04090634361 | 0.02666798 | 0.007552470081 | 0.001441130531 | 0.01313814148 | 0.001272085705
2284 | 0.03646789119 | 0.04993127286 | 0.04833 | 0.04832780361 | 0.04530197382 | 0.03964 | 0.06456331909 | 0.04312987253 | 0.0537324883 | 0.05533013865 | 0.07155946642 | 0.03786288202 | 0.04686343297 | 0.02729048952 | 0.04069341719 | 0.1605816782 | 0.02770217322 | 0.0375937447 | 0.04219146445 | 0.02447602898 | 0.04189770669 | 0.01815516129 | 0.05223971233 | 0.02807359584 | 0.04211185127 | 0.01825360768 | 0.02194437012 | 0.02807359584 | 0.03498673066 | 0.07659967244 | 0.03241348639 | 0.02943527512 | 0.07761730999 | 0.03701261058 | 0.06879647076 | 0.03290915862 | 0.0458544977 | 0.03751536459 | 0.0200708583 | 0.015147998 | 0.03335465863 | 0.04195734859 | 0.04103623331 | 0.02701128 | 0.008350754157 | 0.001590105589 | 0.01242501009 | 0.002015335485
2283 | 0.03579478711 | 0.04864021763 | 0.04785 | 0.04784977809 | 0.04549751058 | 0.03583 | 0.06515309215 | 0.04459602758 | 0.05288060009 | 0.05727616325 | 0.07307389379 | 0.03709887713 | 0.0465583168 | 0.02977380529 | 0.0380666554 | 0.158334583 | 0.02821177244 | 0.03607231751 | 0.04190577194 | 0.02577267028 | 0.04570208117 | 0.02017437667 | 0.04815071449 | 0.02871408872 | 0.04209049046 | 0.01770262234 | 0.02003409714 | 0.02871408872 | 0.03564254194 | 0.07642962784 | 0.03285356611 | 0.02704867534 | 0.07892084122 | 0.03622842953 | 0.06946465373 | 0.03438645974 | 0.04602631181 | 0.03503067046 | 0.01524683833 | 0.0159603525 | 0.03138104454 | 0.0418343097 | 0.04112845287 | 0.0271623 | 0.008108469658 | 0.00122769305 | 0.01213878021 | 0.001364156371
2282 | 0.03518845513 | 0.04855191708 | 0.04672 | 0.04671804234 | 0.04553540051 | 0.03751 | 0.06407090276 | 0.04268520325 | 0.05426267534 | 0.05686059222 | 0.07351288199 | 0.03711424395 | 0.04849446192 | 0.03003558889 | 0.03739518672 | 0.1589927077 | 0.0262956582 | 0.03593564034 | 0.04075573757 | 0.02516285516 | 0.04729603976 | 0.02022940107 | 0.04922066629 | 0.03003323078 | 0.04020218924 | 0.01843730919 | 0.02213701978 | 0.03003323078 | 0.03573390469 | 0.07626099885 | 0.03115740977 | 0.02920225821 | 0.07637009025 | 0.03725625575 | 0.07029297203 | 0.03255099058 | 0.04566768557 | 0.03275147453 | 0.01839871518 | 0.01574795507 | 0.03174328804 | 0.04112162068 | 0.03974961117 | 0.02677442 | 0.007344196551 | 0.001539939316 | 0.01300422382 | 0.001151613193
2281 | 0.03648838773 | 0.04979779571 | 0.04576 | 0.0457605496 | 0.04294651374 | 0.03584 | 0.06502384692 | 0.04162414744 | 0.05262311921 | 0.05739316717 | 0.07073929906 | 0.03752854466 | 0.04921979457 | 0.02721932344 | 0.03966006637 | 0.1578575224 | 0.02825047448 | 0.03841718659 | 0.04257354885 | 0.02606632747 | 0.0441519469 | 0.018740559 | 0.0488271825 | 0.02891474776 | 0.04360513389 | 0.0172769241 | 0.02163199149 | 0.02891474776 | 0.03687946498 | 0.0771317035 | 0.03185801208 | 0.02909509838 | 0.07674062997 | 0.03492702916 | 0.06877087057 | 0.03524740785 | 0.04627434909 | 0.037639644 | 0.01861992478 | 0.0164809525 | 0.03218820691 | 0.04215543345 | 0.03775845096 | 0.02688488 | 0.007491444703 | 0.001997313462 | 0.01312440168 | 0.00183234131
2280 | 0.03632945567 | 0.05089556798 | 0.04935 | 0.04935431108 | 0.04509234056 | 0.04003 | 0.06119051203 | 0.04439410195 | 0.0538674742 | 0.0567227006 | 0.07360530645 | 0.03508688137 | 0.04634680599 | 0.03047029115 | 0.03463475034 | 0.1553056091 | 0.02914218418 | 0.03868267685 | 0.04093208537 | 0.02512039617 | 0.04504188523 | 0.01956102066 | 0.05007690191 | 0.03094306588 | 0.04113192484 | 0.01901224256 | 0.0191665031 | 0.03094306588 | 0.03530111909 | 0.07696194202 | 0.03430457041 | 0.02779646032 | 0.08099437505 | 0.03712876141 | 0.06868290156 | 0.03131635115 | 0.04757195339 | 0.03603938222 | 0.01893744431 | 0.01634401083 | 0.0286665801 | 0.03841017559 | 0.0375167504 | 0.0272545 | 0.008175701834 | 0.002455091802 | 0.01285104174 | 0.001675902982
2279 | 0.03521307558 | 0.04674069956 | 0.04813 | 0.0481252335 | 0.04573595896 | 0.03735 | 0.06541986018 | 0.04044876993 | 0.05275632814 | 0.05734619498 | 0.07301971316 | 0.03579922765 | 0.04738105088 | 0.02931437455 | 0.03811141849 | 0.1575052738 | 0.02920965105 | 0.0379466936 | 0.04040984809 | 0.02474866621 | 0.04394782335 | 0.01934460923 | 0.05184240639 | 0.0294261612 | 0.04243224114 | 0.01774274372 | 0.0201178696 | 0.0294261612 | 0.03505530953 | 0.07859164476 | 0.03383383155 | 0.02853912115 | 0.07378737628 | 0.03440540284 | 0.06699389964 | 0.03091160022 | 0.0454910174 | 0.03709726781 | 0.01646823622 | 0.01543141715 | 0.0326388292 | 0.04067599028 | 0.03859821707 | 0.02704167 | 0.006748368032 | 0.0008512914064 | 0.0122768255 | 0.0009040240548
2278 | 0.03531347215 | 0.04863943532 | 0.04585 | 0.04585185274 | 0.04209933057 | 0.03672 | 0.06459296495 | 0.04435112327 | 0.05549679697 | 0.05490732193 | 0.0698723644 | 0.03593898565 | 0.04612829164 | 0.02912017703 | 0.03782636672 | 0.1549409479 | 0.02892343514 | 0.0339111574 | 0.04201748222 | 0.02567140572 | 0.04599914327 | 0.01821246557 | 0.05007280782 | 0.02736514248 | 0.0407935828 | 0.01969448477 | 0.02101296 | 0.02736514248 | 0.03706197068 | 0.07590650022 | 0.03384586424 | 0.02850970998 | 0.07781823725 | 0.03393802419 | 0.07110918313 | 0.03307877108 | 0.04557593539 | 0.0365604125 | 0.01630949974 | 0.01532339025 | 0.03725086898 | 0.04346480593 | 0.04292999953 | 0.0268413 | 0.007822856307 | 0.00209453213 | 0.01362619828 | 0.001861301134
2277 | 0.03557507694 | 0.04636472091 | 0.04686 | 0.04685879126 | 0.04450307041 | 0.03653 | 0.06632404774 | 0.04102988541 | 0.0519708246 | 0.05438209698 | 0.07223115116 | 0.03546725959 | 0.04812829942 | 0.02931883372 | 0.03928982839 | 0.1559616923 | 0.02668352425 | 0.03712980449 | 0.04356091842 | 0.0229315646 | 0.04352463409 | 0.02025988512 | 0.05053862929 | 0.02925910242 | 0.04162275046 | 0.02054698765 | 0.02364363894 | 0.02925910242 | 0.03744078428 | 0.07724398375 | 0.03127821162 | 0.03121011518 | 0.07567308843 | 0.03498036414 | 0.06896474212 | 0.03488929942 | 0.04188137129 | 0.03805654123 | 0.02207382768 | 0.01706654765 | 0.03306114674 | 0.04251924902 | 0.04032402858 | 0.02775688 | 0.007019411307 | 0.0008037778316 | 0.01193095744 | 0.001234987751
2276 | 0.03551088274 | 0.05049364641 | 0.04791 | 0.04791356623 | 0.04553968459 | 0.03759 | 0.06354682893 | 0.04239864647 | 0.051571697 | 0.05646157637 | 0.07272354513 | 0.03648478538 | 0.04635510221 | 0.027529791 | 0.03741807118 | 0.1552188098 | 0.02894421481 | 0.03718329966 | 0.04168688506 | 0.02470164374 | 0.04650867358 | 0.02070456371 | 0.04978107288 | 0.03077936731 | 0.04174977541 | 0.01998804323 | 0.02207971178 | 0.03077936731 | 0.03573530912 | 0.07764720917 | 0.03126552701 | 0.02651528828 | 0.07812657952 | 0.03739411384 | 0.06807532907 | 0.03323056921 | 0.04535323754 | 0.03648036346 | 0.02089660987 | 0.01745759882 | 0.03128956258 | 0.04126017168 | 0.04039998725 | 0.02786348 | 0.0077097225 | 0.001617880072 | 0.01242029574 | 0.00182358094
2275 | 0.03532327339 | 0.05029869452 | 0.04795 | 0.04794608802 | 0.04602780566 | 0.03841 | 0.06428915262 | 0.04358575866 | 0.05220540985 | 0.0571706742 | 0.07299405336 | 0.0354940556 | 0.04701588675 | 0.02810112759 | 0.03687735274 | 0.1572174132 | 0.03199570253 | 0.0384366177 | 0.04335804284 | 0.02693221346 | 0.04249986261 | 0.02110643312 | 0.04907966778 | 0.03170274198 | 0.04363089427 | 0.02016957849 | 0.02241977677 | 0.03170274198 | 0.03465689719 | 0.0773044154 | 0.03164346144 | 0.02801726572 | 0.08045609295 | 0.03463704884 | 0.06709826738 | 0.03412719443 | 0.04342640936 | 0.03754423931 | 0.01806207933 | 0.01587028988 | 0.03275102749 | 0.04464904219 | 0.03883941844 | 0.02726519 | 0.008316555992 | 0.001035637106 | 0.01225240808 | 0.001674369909
2274 | 0.03523087502 | 0.05110732466 | 0.04694 | 0.04694184661 | 0.04281948134 | 0.03764 | 0.06779046357 | 0.04088333249 | 0.05189812183 | 0.05834067613 | 0.07073464245 | 0.03660378233 | 0.04801139235 | 0.02969455346 | 0.03926013038 | 0.1569914669 | 0.029733859 | 0.03501041234 | 0.04114814475 | 0.02473449893 | 0.04728405923 | 0.0169580318 | 0.04872943461 | 0.03346433118 | 0.04238283634 | 0.01836236566 | 0.02142604813 | 0.03346433118 | 0.03800118715 | 0.07899644226 | 0.03201958165 | 0.03081757762 | 0.08042531461 | 0.03634335846 | 0.06676797569 | 0.03576114029 | 0.04635593668 | 0.03694138303 | 0.01859798469 | 0.01531132311 | 0.03246020898 | 0.04213886335 | 0.03911689296 | 0.02715326 | 0.00757314777 | 0.001221385086 | 0.0114965234 | 0.001638926449
2273 | 0.0364770703 | 0.04735899717 | 0.04932 | 0.04931571335 | 0.04184271768 | 0.03808 | 0.06337178499 | 0.04287739471 | 0.0531892851 | 0.05659699813 | 0.07211631536 | 0.03644933924 | 0.04555626959 | 0.02913883328 | 0.03846639767 | 0.1541002095 | 0.03043575026 | 0.03757195547 | 0.04122450575 | 0.02359906025 | 0.03963987529 | 0.01920086332 | 0.05134738609 | 0.02972568013 | 0.04270667955 | 0.01821162924 | 0.01941904426 | 0.02972568013 | 0.03760226816 | 0.07654891163 | 0.0305328276 | 0.031340532 | 0.07742152363 | 0.03648827597 | 0.06714125723 | 0.03475153074 | 0.04701118544 | 0.0362720713 | 0.01663802937 | 0.01625303552 | 0.03218338639 | 0.04123333097 | 0.03752973303 | 0.02807526 | 0.005995485 | 0.0008863852709 | 0.01164436154 | 0.001450116979
2272 | 0.03579180688 | 0.04985832796 | 0.04873 | 0.04873117059 | 0.04607167095 | 0.03927 | 0.06797365844 | 0.04143156856 | 0.0544032529 | 0.05188435316 | 0.06936396658 | 0.03661296144 | 0.04692007229 | 0.02795373648 | 0.03834869713 | 0.1557483822 | 0.03213694319 | 0.03666737676 | 0.04311995208 | 0.02590731531 | 0.04767542332 | 0.01987253688 | 0.05144785717 | 0.02869304456 | 0.04349290207 | 0.01810150594 | 0.02096883953 | 0.02869304456 | 0.03603513539 | 0.07589385659 | 0.0363243036 | 0.03171683475 | 0.0781346038 | 0.03370840102 | 0.06881041825 | 0.03225930035 | 0.04794536531 | 0.03619829193 | 0.02139428444 | 0.01732266508 | 0.03249449283 | 0.04255133867 | 0.04171925411 | 0.02823489 | 0.006901673507 | 0.0006200489588 | 0.01212783996 | 0.001220787992
2271 | 0.03611296415 | 0.04841802642 | 0.05049 | 0.0504915826 | 0.04557794705 | 0.03973 | 0.06363085657 | 0.04231428728 | 0.05352249369 | 0.05650072545 | 0.07138124853 | 0.03859242052 | 0.04564232379 | 0.03017994203 | 0.0413175635 | 0.1568012238 | 0.02899266779 | 0.03769876063 | 0.04249649495 | 0.02629827149 | 0.04259739071 | 0.02195689455 | 0.04912940785 | 0.03024321236 | 0.04279394448 | 0.01786982454 | 0.01980347 | 0.03024321236 | 0.03624156862 | 0.07725418359 | 0.03301910684 | 0.02850252204 | 0.07582468539 | 0.03346933424 | 0.06888525188 | 0.0340471454 | 0.04309210926 | 0.03462507948 | 0.0205538813 | 0.01691674441 | 0.03054654598 | 0.04094294831 | 0.04008597881 | 0.02742075 | 0.006631939206 | 0.0006790276966 | 0.01176222228 | 0.002002592664
2270 | 0.03492598981 | 0.0508891046 | 0.04571 | 0.04570786282 | 0.04208196327 | 0.03792 | 0.06412448734 | 0.04393269867 | 0.05031491444 | 0.05443825573 | 0.07171943039 | 0.0355034098 | 0.04462913424 | 0.02937616408 | 0.03912281245 | 0.1536869556 | 0.03085303865 | 0.03825463727 | 0.04008441791 | 0.02777739242 | 0.04061242938 | 0.01967647299 | 0.05094565824 | 0.02623686381 | 0.04136997834 | 0.01847080141 | 0.02504996769 | 0.02623686381 | 0.03666991368 | 0.0744144991 | 0.03590591624 | 0.03181770816 | 0.07881269604 | 0.03251036629 | 0.06645271927 | 0.03382398188 | 0.04431795701 | 0.03339980543 | 0.02347616665 | 0.01690928824 | 0.0288872458 | 0.038058348 | 0.03613347188 | 0.02775441 | 0.00789826829 | 0.002464671852 | 0.01256719604 | 0.002436270472
2269 | 0.03615690768 | 0.05136140063 | 0.04921 | 0.04920523986 | 0.04104886577 | 0.04031 | 0.06273634732 | 0.04300173 | 0.05169682577 | 0.05815335736 | 0.07056221366 | 0.03445990384 | 0.0453440696 | 0.02961614542 | 0.03537404537 | 0.1559637338 | 0.03018857166 | 0.03669174016 | 0.03820895404 | 0.0222367011 | 0.04760947451 | 0.02308905311 | 0.05129794776 | 0.02948549949 | 0.04525718465 | 0.01726849377 | 0.02245033346 | 0.02948549949 | 0.03531100228 | 0.0774654001 | 0.03831078112 | 0.02734953724 | 0.07668250054 | 0.03305103257 | 0.07001385838 | 0.03207913786 | 0.04571643099 | 0.04155258462 | 0.01758497208 | 0.01522965264 | 0.03225157782 | 0.03925520182 | 0.03621427342 | 0.02755381 | 0.007831211202 | 0.001776376739 | 0.01262813993 | 0.002113104565
2268 | 0.03571498767 | 0.04843669385 | 0.04637 | 0.04637059942 | 0.0420332253 | 0.03941 | 0.0672801435 | 0.04261983559 | 0.0522595346 | 0.05529041588 | 0.0707835108 | 0.04139437899 | 0.04826872796 | 0.03279228508 | 0.03844801337 | 0.1563061476 | 0.02744140662 | 0.03699115664 | 0.04113431275 | 0.02517094836 | 0.0466815494 | 0.0223951377 | 0.05234479532 | 0.03136751801 | 0.04581192508 | 0.01760160364 | 0.02280258574 | 0.03136751801 | 0.03528247401 | 0.07683627307 | 0.02948142774 | 0.03100102767 | 0.07387596369 | 0.03425364196 | 0.06913219392 | 0.03385865316 | 0.04856257141 | 0.03484015539 | 0.01584628783 | 0.01447545085 | 0.03129896522 | 0.04402229935 | 0.03939171135 | 0.02814654 | 0.007182576228 | 0.0008668277878 | 0.01302105468 | 0.001173493569
2267 | 0.03395890817 | 0.04656886309 | 0.04846 | 0.04845689237 | 0.03871199489 | 0.03825 | 0.06430797279 | 0.04642261937 | 0.0511649847 | 0.05428443849 | 0.07343342155 | 0.03810553998 | 0.04702875018 | 0.0312885046 | 0.03995841742 | 0.1553778201 | 0.02727604657 | 0.0368402116 | 0.04108343646 | 0.02649877965 | 0.04465314373 | 0.02027675509 | 0.04765049368 | 0.03146188334 | 0.04306809604 | 0.01658163033 | 0.02438300662 | 0.03146188334 | 0.03471235931 | 0.07726853341 | 0.02888531052 | 0.0291736871 | 0.07634431869 | 0.03308396786 | 0.06756745279 | 0.03378469497 | 0.04695915058 | 0.03481522202 | 0.02210013941 | 0.01425893605 | 0.0317857042 | 0.03866708651 | 0.03759701923 | 0.02795139 | 0.00585057959 | 0.0009157489985 | 0.0118728783 | 0.0001139390879
2266 | 0.03524429351 | 0.04351916909 | 0.04505 | 0.04505032673 | 0.0449234806 | 0.04044 | 0.0642176643 | 0.04120532051 | 0.05555283651 | 0.05353347212 | 0.07115840167 | 0.03385277838 | 0.04550607875 | 0.02994214371 | 0.040490482 | 0.1578950286 | 0.03503490984 | 0.03879579902 | 0.04293362796 | 0.02796466835 | 0.04316478223 | 0.01547629293 | 0.05231918767 | 0.03441506997 | 0.03990336135 | 0.01829767041 | 0.02316175774 | 0.03441506997 | 0.0361578092 | 0.07819512486 | 0.03392761201 | 0.02797623724 | 0.07529880852 | 0.03633429483 | 0.06693657488 | 0.03632833064 | 0.04694923013 | 0.0366303958 | 0.01881970279 | 0.01700252853 | 0.03043330647 | 0.04211901128 | 0.03824844584 | 0.02805844 | 0.007601570804 | 0.001934957341 | 0.01357165817 | 0.002147441963
2265 | 0.03499744833 | 0.05439785123 | 0.04786 | 0.04785997793 | 0.04676318541 | 0.03657 | 0.06344951689 | 0.04050460458 | 0.05261680856 | 0.05752881989 | 0.07007949799 | 0.03503496572 | 0.04908369854 | 0.02738648094 | 0.03720236197 | 0.1584978402 | 0.02882182039 | 0.03710756078 | 0.04213558137 | 0.02495441027 | 0.04857553914 | 0.01850991324 | 0.0515454337 | 0.02810935676 | 0.04524379596 | 0.01873128861 | 0.0195992589 | 0.02810935676 | 0.03226047382 | 0.07566110045 | 0.03688304499 | 0.02783432603 | 0.07969711721 | 0.04113172367 | 0.0689849779 | 0.0316709429 | 0.04363341257 | 0.0349445343 | 0.01680611446 | 0.01409932133 | 0.03073204868 | 0.03909757361 | 0.0393836908 | 0.02851375 | 0.00762949558 | 0.001686895266 | 0.01273099333 | 0.001779495855
2264 | 0.03479239345 | 0.05342163146 | 0.04751 | 0.04751390219 | 0.04322960228 | 0.03537 | 0.06820590794 | 0.04152074084 | 0.05384467542 | 0.05368163437 | 0.07344289124 | 0.03664574772 | 0.04445741326 | 0.03529556096 | 0.03960385919 | 0.1619792581 | 0.02784820832 | 0.03942989185 | 0.03943465278 | 0.02403606474 | 0.04453415796 | 0.02268640883 | 0.05005023628 | 0.03073252179 | 0.04355273396 | 0.02134816907 | 0.02124991454 | 0.03073252179 | 0.03442344815 | 0.080296956 | 0.03322891891 | 0.03207066283 | 0.07616255432 | 0.03192465007 | 0.06719364971 | 0.03455166519 | 0.04194280878 | 0.03529398888 | 0.02005768195 | 0.0135695748 | 0.03448380902 | 0.04291611165 | 0.03850356489 | 0.02880958 | 0.007734782062 | 0.0018610931 | 0.01214471646 | 0.002105014864
2263 | 0.0356143564 | 0.04659609497 | 0.04474 | 0.04474467412 | 0.03910873458 | 0.03697 | 0.06767970324 | 0.04333724827 | 0.05179235712 | 0.05676157773 | 0.07343482971 | 0.03811947256 | 0.0476860553 | 0.02621439844 | 0.03956756368 | 0.1565570086 | 0.03338616341 | 0.03477208689 | 0.04288008064 | 0.02260593139 | 0.04382931441 | 0.02101135813 | 0.05075184256 | 0.03008022346 | 0.04214177281 | 0.01879137382 | 0.02201421373 | 0.03008022346 | 0.03602379933 | 0.07870103419 | 0.03314526379 | 0.03226063773 | 0.07629167289 | 0.03718363494 | 0.06590843946 | 0.03115079179 | 0.04220310226 | 0.03859250247 | 0.01905546151 | 0.01413395163 | 0.0297059454 | 0.04054057971 | 0.03464170173 | 0.02849406 | 0.00692894822 | 0.001233118586 | 0.01265041996 | 0.00138269749
2262 | 0.03520305455 | 0.04741930589 | 0.04928 | 0.04927572608 | 0.04643033817 | 0.04023 | 0.06095939502 | 0.04585953429 | 0.04913601652 | 0.05773458257 | 0.07079792023 | 0.03469856456 | 0.04720734805 | 0.02862712182 | 0.03438831121 | 0.1519723386 | 0.02831166983 | 0.037323419 | 0.04145748541 | 0.02606734447 | 0.04436362535 | 0.02321598679 | 0.04989160597 | 0.03275072202 | 0.04154381156 | 0.01982462965 | 0.02328658104 | 0.03275072202 | 0.03603963554 | 0.08156327158 | 0.03238476068 | 0.03281336278 | 0.07634493709 | 0.03755081445 | 0.06687875092 | 0.03614525869 | 0.04355828464 | 0.03394664824 | 0.01828106493 | 0.01855205558 | 0.03578011319 | 0.04063548148 | 0.03804077208 | 0.02806971 | 0.006930158008 | 0.00169170287 | 0.01210167445 | 0.001258689561
2261 | 0.03474278376 | 0.04802931845 | 0.04826 | 0.04825683683 | 0.0453370586 | 0.03622 | 0.06596005708 | 0.04049477354 | 0.04961935058 | 0.05441780388 | 0.07271923125 | 0.03735157102 | 0.04736892879 | 0.0275781136 | 0.03586734459 | 0.1541694254 | 0.0329070352 | 0.03871035576 | 0.04235010222 | 0.02866788022 | 0.04496708885 | 0.02146447636 | 0.05332094058 | 0.02839967981 | 0.04436981678 | 0.01808493584 | 0.01904529147 | 0.02839967981 | 0.03424271941 | 0.07967553288 | 0.0336096026 | 0.02630927227 | 0.07937858254 | 0.03791892156 | 0.06677890569 | 0.03686047345 | 0.04580887407 | 0.03603279963 | 0.02224465646 | 0.01548163127 | 0.03170037642 | 0.03743773699 | 0.03618554771 | 0.02883256 | 0.006580740679 | 0.001145384158 | 0.01224982552 | 0.00126468658
2260 | 0.03396523371 | 0.05214013904 | 0.04518 | 0.04518401623 | 0.04290087894 | 0.03918 | 0.06212827936 | 0.04011783004 | 0.05458326265 | 0.05718688667 | 0.06921303272 | 0.03691455349 | 0.0483424738 | 0.02844856866 | 0.03880983591 | 0.1533028632 | 0.03382650018 | 0.03734573349 | 0.04376864061 | 0.02549365163 | 0.04325399548 | 0.01896302402 | 0.04884986579 | 0.03051083349 | 0.03808493912 | 0.01836512052 | 0.01986492239 | 0.03051083349 | 0.03518567607 | 0.07839206606 | 0.03277523071 | 0.02670750022 | 0.07726108283 | 0.0365161784 | 0.06767126173 | 0.03247064352 | 0.04486982897 | 0.0349739641 | 0.01827234402 | 0.01852098852 | 0.03200052306 | 0.03664408252 | 0.03652994707 | 0.02852488 | 0.007339826319 | 0.001324220328 | 0.01315457746 | 0.001709010568
2259 | 0.03478030488 | 0.04819632322 | 0.04437 | 0.04436932877 | 0.04403009266 | 0.03444 | 0.06349319965 | 0.03989263624 | 0.0543955639 | 0.05437144637 | 0.07170043886 | 0.036690671 | 0.04665866494 | 0.0305406861 | 0.03931709006 | 0.152977407 | 0.03240224719 | 0.03583135828 | 0.03935761377 | 0.02124300972 | 0.04095264897 | 0.02283660695 | 0.05280420557 | 0.0303257294 | 0.04273261502 | 0.02016944252 | 0.02120095864 | 0.0303257294 | 0.03559623286 | 0.07703092694 | 0.03345473856 | 0.0344321914 | 0.0776764974 | 0.03463704884 | 0.06834097952 | 0.03612579405 | 0.04307701439 | 0.03593993932 | 0.02031879872 | 0.01741766371 | 0.03515491262 | 0.03828186169 | 0.03589177504 | 0.02863118 | 0.00736865541 | 0.001179852872 | 0.01259536203 | 0.001148446696
2258 | 0.03498687223 | 0.04851961508 | 0.04298 | 0.04298458248 | 0.04726123065 | 0.03635 | 0.06518433988 | 0.04087178782 | 0.04996536672 | 0.05280552432 | 0.07100247592 | 0.03725495934 | 0.04742863402 | 0.02976795658 | 0.03861414641 | 0.1542543024 | 0.02795208059 | 0.03661355376 | 0.04399196059 | 0.02389513329 | 0.04191053286 | 0.01803371869 | 0.04986683652 | 0.03038885631 | 0.04099901766 | 0.0168495439 | 0.01990665495 | 0.03038885631 | 0.03714943305 | 0.07511280477 | 0.03343016654 | 0.03249058872 | 0.0771169588 | 0.03819787502 | 0.07023919374 | 0.03671653196 | 0.0484100692 | 0.03698721156 | 0.0212477129 | 0.01552535873 | 0.03159535304 | 0.03928736225 | 0.0379095152 | 0.02783252 | 0.006858569104 | 0.0008622368332 | 0.01208567712 | 0.002038195729
2257 | 0.03492851555 | 0.04694980383 | 0.04461 | 0.04461212084 | 0.0420572944 | 0.03929 | 0.05971792713 | 0.03961182758 | 0.05371757597 | 0.05249182135 | 0.06952145696 | 0.03939145803 | 0.04385528713 | 0.02805981599 | 0.04155096412 | 0.1543297172 | 0.03021124378 | 0.03748003393 | 0.04163483158 | 0.0268905703 | 0.0421089977 | 0.02078354917 | 0.04872922972 | 0.03265962005 | 0.04130572081 | 0.01767768152 | 0.0201624725 | 0.03265962005 | 0.03765392676 | 0.07804393768 | 0.03482012823 | 0.03023519181 | 0.07607810199 | 0.03646257147 | 0.06790222228 | 0.03195886686 | 0.04779694974 | 0.03755555674 | 0.01938645355 | 0.01736501604 | 0.03218009695 | 0.03554723412 | 0.03347705305 | 0.02876916 | 0.00629211124 | 0.0008950748597 | 0.01176541392 | 0.001288909349
2256 | 0.03516151011 | 0.0474614352 | 0.04624 | 0.04623714462 | 0.04107028991 | 0.03596 | 0.06218897551 | 0.04431517422 | 0.0514176935 | 0.057082396 | 0.06829184294 | 0.03685641661 | 0.04946235567 | 0.02897866629 | 0.03903138638 | 0.1562063247 | 0.03252744302 | 0.03645434976 | 0.04134367034 | 0.02517802455 | 0.04575335979 | 0.02105170675 | 0.05243539065 | 0.03250132874 | 0.03796787933 | 0.01852723025 | 0.02183479257 | 0.03250132874 | 0.03620256856 | 0.07925466448 | 0.03238489851 | 0.02788168937 | 0.07650639862 | 0.03566322103 | 0.06803587079 | 0.03430650383 | 0.04506620765 | 0.03745144978 | 0.0208038073 | 0.01674611494 | 0.03395367414 | 0.03780518472 | 0.03543874994 | 0.02839107 | 0.006948728114 | 0.001091610058 | 0.01209773496 | 0.001040593139
2255 | 0.0348161757 | 0.04999046028 | 0.04932 | 0.04932232574 | 0.04600602016 | 0.0364 | 0.06458055973 | 0.03971744701 | 0.05284478515 | 0.05714864656 | 0.07216845453 | 0.03700793162 | 0.04418051988 | 0.03151963651 | 0.04031752422 | 0.1519865096 | 0.02919002064 | 0.03427938744 | 0.03798468783 | 0.02483173646 | 0.04589509219 | 0.02048611641 | 0.04901472107 | 0.03213535622 | 0.04331136495 | 0.01912243478 | 0.02085106261 | 0.03213535622 | 0.03699316084 | 0.07752619684 | 0.03430529684 | 0.03238461912 | 0.0805888623 | 0.03465645015 | 0.06889696419 | 0.03590046242 | 0.04883752391 | 0.03731537983 | 0.02376622334 | 0.016867036 | 0.03067942895 | 0.03670686856 | 0.03484901786 | 0.0288003 | 0.006889286451 | 0.001792336116 | 0.0121182045 | 0.00123859616
2254 | 0.03529519588 | 0.0493068397 | 0.04831 | 0.04830842093 | 0.04327718541 | 0.03796 | 0.06517772377 | 0.04197799042 | 0.0529506579 | 0.05500682443 | 0.07199988514 | 0.03890792653 | 0.04892043769 | 0.03100964613 | 0.04044095799 | 0.1508285254 | 0.02764856629 | 0.03728666157 | 0.04341496527 | 0.02554907836 | 0.04563234746 | 0.01891702972 | 0.05165600404 | 0.03205093369 | 0.04005191103 | 0.02020889893 | 0.02113178745 | 0.03205093369 | 0.03557412326 | 0.07999400795 | 0.03412630036 | 0.0297768265 | 0.07533559948 | 0.03736265749 | 0.06913610548 | 0.03313095868 | 0.04249124229 | 0.03778165951 | 0.0205033198 | 0.01359139569 | 0.0307933446 | 0.03446054831 | 0.03126755729 | 0.02760699 | 0.007613688707 | 0.001702617505 | 0.0123297926 | 0.002584676025
2253 | 0.03476622701 | 0.0490517877 | 0.04822 | 0.04822420701 | 0.04064960778 | 0.04038 | 0.06161886826 | 0.04167488962 | 0.05065912753 | 0.05793476477 | 0.07261552662 | 0.03827979788 | 0.04552798346 | 0.02903996408 | 0.03928155452 | 0.1543863267 | 0.02950436622 | 0.03779146075 | 0.04309516773 | 0.02544380352 | 0.04472943768 | 0.01905792207 | 0.04990670457 | 0.03026336245 | 0.04090890288 | 0.02041057497 | 0.02016743645 | 0.03026336245 | 0.03303176165 | 0.08089690655 | 0.03414307162 | 0.03038891219 | 0.0758010447 | 0.03689907864 | 0.06889835745 | 0.03613111004 | 0.0437002182 | 0.03493788466 | 0.01848970912 | 0.01257998683 | 0.03210784495 | 0.03650711104 | 0.03587996587 | 0.02977743 | 0.006894783117 | 0.001222994528 | 0.01228707749 | 0.001320117852
2252 | 0.03498297185 | 0.04985313118 | 0.04617 | 0.04617288336 | 0.0396136716 | 0.03495 | 0.0631326437 | 0.04133040458 | 0.05195355043 | 0.05670609325 | 0.07209776342 | 0.03873542696 | 0.04637566581 | 0.02893400565 | 0.03954328969 | 0.1511201262 | 0.03166924417 | 0.03948582336 | 0.04097404331 | 0.02532291226 | 0.04879396036 | 0.02074865811 | 0.05222371221 | 0.03102599271 | 0.04353427514 | 0.01845346019 | 0.01964800619 | 0.03102599271 | 0.03498608619 | 0.07626713812 | 0.03340869397 | 0.0290264301 | 0.07799139619 | 0.0351603888 | 0.06813600659 | 0.03463783488 | 0.04561529681 | 0.03662839532 | 0.01896134764 | 0.01697940379 | 0.03176049888 | 0.03689896688 | 0.03219754621 | 0.02833781 | 0.006934445351 | 0.001179307699 | 0.0128754396 | 0.001497337595
2251 | 0.03486150131 | 0.04873456061 | 0.04715 | 0.04715419561 | 0.0437458232 | 0.03689 | 0.06220235676 | 0.03968020529 | 0.05222698301 | 0.05450501665 | 0.0703997165 | 0.03914626688 | 0.04446389526 | 0.02771249227 | 0.04108957946 | 0.1538801193 | 0.02988021821 | 0.03875314444 | 0.04233238101 | 0.02458517812 | 0.04170965403 | 0.02063397877 | 0.05067690089 | 0.03059476241 | 0.04172663763 | 0.01601495221 | 0.02018942684 | 0.03059476241 | 0.03835749254 | 0.0783829838 | 0.03523923829 | 0.03168383613 | 0.07866849005 | 0.03601640463 | 0.06782840937 | 0.03403661773 | 0.04296926409 | 0.03896676376 | 0.01996080391 | 0.01540403254 | 0.03373743966 | 0.03453058749 | 0.03332187235 | 0.02885742 | 0.006776158698 | 0.0007106072735 | 0.01220839657 | 0.00145881786
2250 | 0.03435564041 | 0.04850988835 | 0.04477 | 0.04476892203 | 0.04742372409 | 0.03599 | 0.06457256526 | 0.04280302674 | 0.05240764096 | 0.05732410029 | 0.06742191315 | 0.03544874862 | 0.04585498944 | 0.02568629012 | 0.04002579674 | 0.1508978456 | 0.02840183489 | 0.03959058598 | 0.03897789121 | 0.02451637201 | 0.04285539314 | 0.02077852562 | 0.05070514977 | 0.03212657571 | 0.04338839278 | 0.02128479257 | 0.02079490013 | 0.03212657571 | 0.03540583327 | 0.07941590995 | 0.03305226192 | 0.03185074404 | 0.07965501398 | 0.03510835022 | 0.06990249455 | 0.03184695542 | 0.04682889208 | 0.03514854237 | 0.02045813948 | 0.01449455973 | 0.03352604061 | 0.03539212793 | 0.03285895288 | 0.02901306 | 0.006437452976 | 0.0004552880127 | 0.0113701513 | 0.001024817
2249 | 0.03462656587 | 0.04911323264 | 0.04843 | 0.04843180254 | 0.04535909742 | 0.03881 | 0.06593001634 | 0.03906324878 | 0.0500811711 | 0.05429590866 | 0.07023019344 | 0.04108986631 | 0.04612696543 | 0.02862236649 | 0.04306132346 | 0.1506954879 | 0.02940231189 | 0.03518806398 | 0.04089459777 | 0.02571254596 | 0.04655022174 | 0.01859236509 | 0.04980406538 | 0.02993052267 | 0.04215551913 | 0.0205393061 | 0.02161618322 | 0.02993052267 | 0.03466690704 | 0.07731904089 | 0.03291331977 | 0.03065451048 | 0.07864314318 | 0.03929076344 | 0.06921946257 | 0.03280685842 | 0.04343933985 | 0.03690389916 | 0.01861711405 | 0.01524804533 | 0.03378133848 | 0.03539392725 | 0.03282986209 | 0.02871219 | 0.00666613644 | 0.001513130963 | 0.01258611586 | 0.001107855816
2248 | 0.03491589054 | 0.04667814821 | 0.04396 | 0.04396466538 | 0.04394624755 | 0.03467 | 0.0652692318 | 0.04281602427 | 0.05422272906 | 0.0539399758 | 0.07238744944 | 0.03717517853 | 0.04594210908 | 0.02768349461 | 0.04312938824 | 0.1528582126 | 0.029163111 | 0.03932411596 | 0.04289516434 | 0.02549148351 | 0.0453020893 | 0.02316009253 | 0.04961197823 | 0.03174039349 | 0.04202224687 | 0.0185233932 | 0.0216356907 | 0.03174039349 | 0.03647920862 | 0.07876399904 | 0.03400156647 | 0.03013413027 | 0.07699257135 | 0.03622260317 | 0.07003469765 | 0.03393791243 | 0.04568163306 | 0.03628512844 | 0.01910679974 | 0.01503197569 | 0.03256209195 | 0.03525131196 | 0.03069506958 | 0.02892946 | 0.0070207268 | 0.0009792303899 | 0.01250229124 | 0.00141427631
2247 | 0.03522424772 | 0.04994492233 | 0.04558 | 0.04558482021 | 0.04424471781 | 0.03726 | 0.06950380653 | 0.04429258779 | 0.05043299496 | 0.0566075258 | 0.06875980645 | 0.03859448433 | 0.0452766344 | 0.02832078747 | 0.04278197512 | 0.1550215781 | 0.03127092123 | 0.03700578958 | 0.04138791561 | 0.02543910965 | 0.04929480702 | 0.01820695959 | 0.05042328313 | 0.02930465527 | 0.04430829361 | 0.01729906723 | 0.02177414857 | 0.02930465527 | 0.03392848 | 0.07662508637 | 0.03601775318 | 0.03064273298 | 0.07555983216 | 0.03704446554 | 0.06676541269 | 0.03339267522 | 0.04625980929 | 0.04066467658 | 0.0188644696 | 0.01585759036 | 0.03115777113 | 0.03222807497 | 0.03428669646 | 0.02941976 | 0.006872875616 | 0.000580051681 | 0.01164741907 | 0.001729359617
2246 | 0.03450488299 | 0.04958594963 | 0.04523 | 0.04522891715 | 0.04502037913 | 0.03712 | 0.06631213427 | 0.0398131609 | 0.05230829492 | 0.05457689241 | 0.0703568235 | 0.0387378037 | 0.04655390978 | 0.02892528847 | 0.0422779955 | 0.1576560289 | 0.02808759548 | 0.03768738359 | 0.04168893769 | 0.02643836103 | 0.04313078895 | 0.01668015122 | 0.04885525256 | 0.03345840424 | 0.04242644459 | 0.01917343028 | 0.02222948149 | 0.03345840424 | 0.03704984859 | 0.07644364238 | 0.03353733942 | 0.03059479035 | 0.08021490276 | 0.03579368815 | 0.06957735866 | 0.03579413891 | 0.04357113317 | 0.0370272398 | 0.01987776719 | 0.0170614589 | 0.03146942705 | 0.03297263384 | 0.030159574 | 0.02837977 | 0.006738114636 | 0.0008035703795 | 0.01149301417 | 0.001507909736
2245 | 0.03528924286 | 0.05076656491 | 0.04781 | 0.04780602455 | 0.04262192175 | 0.03657 | 0.06042674556 | 0.04003723711 | 0.05472036079 | 0.05594035983 | 0.06867329031 | 0.04120261595 | 0.04451847076 | 0.03111463785 | 0.04327978939 | 0.1576398462 | 0.03083302826 | 0.04037342593 | 0.04104761034 | 0.02395498008 | 0.04752265289 | 0.02068756893 | 0.05078041553 | 0.0312371254 | 0.04112631828 | 0.01944137737 | 0.02115198039 | 0.0312371254 | 0.03569753468 | 0.07808282226 | 0.03437741101 | 0.02999553457 | 0.08197628707 | 0.03753619269 | 0.06816771626 | 0.03470812365 | 0.04595022276 | 0.03423442692 | 0.01801067404 | 0.01518407837 | 0.03240032494 | 0.03436836228 | 0.03281607106 | 0.02961555 | 0.006543423049 | 0.001782068983 | 0.01231157687 | 0.001570594381
2244 | 0.03432319686 | 0.04701773077 | 0.04752 | 0.0475240089 | 0.04319545999 | 0.03817 | 0.06429227442 | 0.03986826167 | 0.05212335661 | 0.05816936865 | 0.07301466167 | 0.03730073944 | 0.04616191238 | 0.02923498489 | 0.04096971825 | 0.1574810147 | 0.03028542735 | 0.03528458253 | 0.04217423126 | 0.02580582723 | 0.04414991289 | 0.01969930716 | 0.05173143744 | 0.02973349765 | 0.04161867499 | 0.01968668401 | 0.02184072696 | 0.02973349765 | 0.03669886664 | 0.07437329739 | 0.0334947519 | 0.02882276103 | 0.07502344251 | 0.03628293425 | 0.06728129089 | 0.03481381759 | 0.04562898353 | 0.03764512017 | 0.01834146492 | 0.01266342588 | 0.0329311341 | 0.03537241369 | 0.03191615269 | 0.03001434 | 0.005718784872 | 0.001013919362 | 0.01187495328 | 0.001065919176
2243 | 0.03468075767 | 0.05050719529 | 0.04826 | 0.04826001823 | 0.04550622031 | 0.03833 | 0.06594375521 | 0.0412399061 | 0.05182012171 | 0.05653407425 | 0.0707725659 | 0.03778708354 | 0.0487748161 | 0.03025870025 | 0.03871539235 | 0.1574826092 | 0.03168238699 | 0.03801384568 | 0.04083248228 | 0.02537293918 | 0.04477603734 | 0.02208287083 | 0.0507725291 | 0.03107337281 | 0.04091060907 | 0.01875961386 | 0.0217313394 | 0.03107337281 | 0.03514506295 | 0.07687337697 | 0.03776186705 | 0.03235982731 | 0.07631222159 | 0.03572977334 | 0.06800344586 | 0.03450875357 | 0.04548592865 | 0.03681499511 | 0.01738449559 | 0.01488648914 | 0.03275267407 | 0.03473448381 | 0.03051499836 | 0.02852121 | 0.006148971152 | 0.001203162246 | 0.01185372379 | 0.001081074006
2242 | 0.03465440497 | 0.0498480238 | 0.04468 | 0.04467707127 | 0.04239856079 | 0.03655 | 0.06407494843 | 0.0426560156 | 0.05374215543 | 0.05646248907 | 0.07205186039 | 0.04130851105 | 0.04765941948 | 0.02711568214 | 0.04265604541 | 0.1558364928 | 0.02816923521 | 0.03831499442 | 0.04239276797 | 0.02489590645 | 0.04779718071 | 0.02261220291 | 0.0523153916 | 0.03121534549 | 0.04037166387 | 0.01888877526 | 0.02137731761 | 0.03121534549 | 0.03443776444 | 0.07547235489 | 0.03352427855 | 0.02992187068 | 0.07666625828 | 0.03506204486 | 0.06526399404 | 0.03187904507 | 0.04638615251 | 0.03856121376 | 0.01784080267 | 0.01441523712 | 0.03398516402 | 0.03534472734 | 0.03244826943 | 0.02924678 | 0.007420078851 | 0.001910282532 | 0.01297445782 | 0.002068781992
2241 | 0.03475629911 | 0.04776395112 | 0.04909 | 0.04908911884 | 0.04379000142 | 0.03543 | 0.06403423846 | 0.04468688369 | 0.05304453522 | 0.05634479225 | 0.06828018278 | 0.03614931181 | 0.04375283793 | 0.03037306108 | 0.03791508079 | 0.1501836032 | 0.03456125036 | 0.03400520608 | 0.03971327469 | 0.02359372936 | 0.04441110417 | 0.01827563904 | 0.0492948629 | 0.03096955642 | 0.04251268134 | 0.01894390769 | 0.02182020247 | 0.03096955642 | 0.03620974347 | 0.07681566477 | 0.0345181711 | 0.02975986153 | 0.07881771773 | 0.03697678447 | 0.06504429132 | 0.03287562355 | 0.04550504312 | 0.03596159443 | 0.02050486766 | 0.01712230965 | 0.03112882003 | 0.03374001384 | 0.02916214243 | 0.02924277 | 0.006466826424 | 0.001601199619 | 0.01273648441 | 0.002466780599
2240 | 0.03474309295 | 0.05052156001 | 0.04617 | 0.04616842046 | 0.04360004142 | 0.03644 | 0.06505767256 | 0.04480335861 | 0.05205462873 | 0.05608424917 | 0.07402140647 | 0.03917938471 | 0.04400539771 | 0.02991624177 | 0.03993434832 | 0.1564392745 | 0.02733867615 | 0.03616832942 | 0.04129621014 | 0.0263822712 | 0.0455080606 | 0.01927984692 | 0.05122451484 | 0.0316628702 | 0.04166081548 | 0.01955926232 | 0.02527072467 | 0.0316628702 | 0.0379290916 | 0.07673988491 | 0.03290792927 | 0.03166094795 | 0.08047936857 | 0.03567123041 | 0.06914649159 | 0.03475585207 | 0.04366735741 | 0.03739679605 | 0.02169217914 | 0.01702842489 | 0.03464352712 | 0.03472682834 | 0.0316179581 | 0.02957496 | 0.006320398301 | 0.0006806610618 | 0.01161960792 | 0.001110113575
2239 | 0.03435337171 | 0.04674868286 | 0.0467 | 0.04669722915 | 0.04351310059 | 0.03657 | 0.06140174344 | 0.04693377018 | 0.05248609558 | 0.05599724874 | 0.07173851877 | 0.03883191571 | 0.04586983472 | 0.02818169259 | 0.04255253822 | 0.1544254869 | 0.03061073273 | 0.03765562177 | 0.04336624965 | 0.02377691492 | 0.04448801279 | 0.01774077676 | 0.05187178031 | 0.0309761744 | 0.04227117449 | 0.01759720966 | 0.02281707153 | 0.0309761744 | 0.03492534533 | 0.07687291503 | 0.02955817431 | 0.03030213714 | 0.0787082389 | 0.03581570089 | 0.07082738727 | 0.03445060179 | 0.04430012405 | 0.03611347079 | 0.01613948494 | 0.01507721189 | 0.0324530676 | 0.0352386795 | 0.03244771436 | 0.02970099 | 0.006957434583 | 0.001162254717 | 0.01259376295 | 0.00114408636
2238 | 0.03488685936 | 0.04661217704 | 0.04819 | 0.04818770289 | 0.04662197456 | 0.038 | 0.06232144311 | 0.04030743986 | 0.0521248728 | 0.05701278523 | 0.07083521783 | 0.0395030044 | 0.0468653962 | 0.03198906779 | 0.04027210921 | 0.1564000249 | 0.03094064631 | 0.03718228266 | 0.04282542318 | 0.02777650952 | 0.04479254037 | 0.01838707551 | 0.0510729067 | 0.03326795995 | 0.04098917544 | 0.01877358742 | 0.01949622668 | 0.03326795995 | 0.03770067915 | 0.07905649394 | 0.03516097739 | 0.03113510646 | 0.07769113779 | 0.03461142629 | 0.06961728632 | 0.03525178879 | 0.04509400576 | 0.0371946618 | 0.01801517978 | 0.01561274659 | 0.03246456012 | 0.0348164849 | 0.03291904181 | 0.02981254 | 0.005766340531 | 0.0004493280139 | 0.01191025693 | 0.001076740329
2237 | 0.03438836709 | 0.04916529357 | 0.0498 | 0.04979773611 | 0.04230941087 | 0.03909 | 0.06344295293 | 0.04128977656 | 0.05311175436 | 0.05754673108 | 0.07029577345 | 0.03760599345 | 0.04627656564 | 0.02807204798 | 0.0377083607 | 0.1520791948 | 0.03224232048 | 0.03998353332 | 0.04146201164 | 0.02605750412 | 0.04541395977 | 0.02161629125 | 0.05067876354 | 0.02989361249 | 0.04061137885 | 0.01920275763 | 0.023423573 | 0.02989361249 | 0.03721981868 | 0.0766787976 | 0.03494332731 | 0.03002341092 | 0.07830563188 | 0.0373018682 | 0.06867796183 | 0.03760997579 | 0.04427071661 | 0.04054924846 | 0.02149567381 | 0.01429735031 | 0.03386285156 | 0.0361125432 | 0.03360303119 | 0.03008948 | 0.006739376578 | 0.001678163884 | 0.01290695928 | 0.00145105191
2236 | 0.03450928628 | 0.04978258163 | 0.04908 | 0.04908294231 | 0.04313135892 | 0.03563 | 0.06759497523 | 0.04319523275 | 0.05336326361 | 0.05645857006 | 0.07149641216 | 0.0365626663 | 0.04545528814 | 0.03067140095 | 0.0425622724 | 0.1549449712 | 0.03064453788 | 0.04059873149 | 0.04444227368 | 0.02629796974 | 0.04911160842 | 0.02235897072 | 0.05432744324 | 0.03082866594 | 0.04369417951 | 0.019572936 | 0.02001046017 | 0.03082866594 | 0.03564321622 | 0.07653727382 | 0.03257046267 | 0.03111113422 | 0.0795423612 | 0.03452671692 | 0.07155232131 | 0.03796530887 | 0.04504444078 | 0.03655016422 | 0.01770909317 | 0.01628660224 | 0.03374082595 | 0.03382470831 | 0.03048009239 | 0.03020776 | 0.007171628065 | 0.0009718103101 | 0.01228697132 | 0.0009201330249
2235 | 0.03490152955 | 0.05263568461 | 0.04958 | 0.04957672209 | 0.04379612952 | 0.03811 | 0.06358347833 | 0.04254474118 | 0.05244549364 | 0.05650954321 | 0.07087434083 | 0.03869289532 | 0.04562602192 | 0.03107976727 | 0.04171213135 | 0.153821975 | 0.0308079347 | 0.03742481396 | 0.04308864847 | 0.02552052774 | 0.04534450173 | 0.01973969489 | 0.05239774287 | 0.03243959695 | 0.03951547667 | 0.0212262366 | 0.02231046185 | 0.03243959695 | 0.03724810481 | 0.0777008906 | 0.03771719709 | 0.03124299459 | 0.08132392913 | 0.03677681834 | 0.06930247694 | 0.03460982814 | 0.04593868554 | 0.03589998558 | 0.01898920164 | 0.01444384456 | 0.03583177924 | 0.03485389799 | 0.03174309433 | 0.02936604 | 0.007198761683 | 0.002061265288 | 0.01351656392 | 0.002581525128
2234 | 0.03503645211 | 0.0515082404 | 0.04446 | 0.04446228966 | 0.04359843582 | 0.03529 | 0.06504946202 | 0.04522325844 | 0.05128387734 | 0.05922382325 | 0.07207368314 | 0.04022760317 | 0.04712375253 | 0.02962512523 | 0.04151928797 | 0.1556854248 | 0.02939289436 | 0.03795691952 | 0.04239861667 | 0.02419283241 | 0.04986468703 | 0.0185617283 | 0.05124729127 | 0.03216339648 | 0.04402467608 | 0.01974606141 | 0.02098954096 | 0.03216339648 | 0.03774192929 | 0.07683862001 | 0.03542563319 | 0.03400548548 | 0.08198000491 | 0.03693825379 | 0.06987512857 | 0.03414310142 | 0.0465227887 | 0.03722176328 | 0.02332192473 | 0.01645422727 | 0.03279982135 | 0.03586022928 | 0.03184495121 | 0.02942007 | 0.006867010612 | 0.0006803239812 | 0.01274808031 | 0.0007057327894
2233 | 0.03436146677 | 0.04921228811 | 0.04558 | 0.04558234662 | 0.04375077784 | 0.0376 | 0.06552173942 | 0.04302047938 | 0.05602343008 | 0.05751883239 | 0.0729290098 | 0.03657694533 | 0.04634680599 | 0.0313282311 | 0.04287950695 | 0.1556263864 | 0.03245161846 | 0.03871957958 | 0.04251633584 | 0.02639008313 | 0.04528746754 | 0.01822677441 | 0.04976293072 | 0.03192766011 | 0.04295128584 | 0.01844462752 | 0.02199106663 | 0.03192766011 | 0.03467790037 | 0.07613556087 | 0.03602070734 | 0.03064714931 | 0.0773422718 | 0.03659784049 | 0.07065982372 | 0.03551543504 | 0.04598826542 | 0.0374439992 | 0.02354921028 | 0.01582636684 | 0.03843214735 | 0.03565212339 | 0.03348921612 | 0.02999025 | 0.006306477822 | 0.0006943764165 | 0.0126391463 | 0.001235480886
2232 | 0.03560025245 | 0.04976191372 | 0.04641 | 0.0464140065 | 0.0431522578 | 0.03621 | 0.06457019597 | 0.04236439988 | 0.05451167747 | 0.05579740182 | 0.06935913861 | 0.03995989263 | 0.04602343217 | 0.03007614613 | 0.04177682102 | 0.1548841447 | 0.02906285226 | 0.03663082048 | 0.04067891836 | 0.02375925146 | 0.04817917198 | 0.02058783546 | 0.04958084226 | 0.03158959001 | 0.0450148657 | 0.02182428539 | 0.02519363351 | 0.03158959001 | 0.0367003046 | 0.07540266216 | 0.03137586638 | 0.03134642914 | 0.08147907257 | 0.0380660072 | 0.07100705057 | 0.03737377375 | 0.04678129032 | 0.03921321034 | 0.02090440691 | 0.01506643835 | 0.03630283102 | 0.03302095085 | 0.03069968149 | 0.03066948 | 0.007296704687 | 0.001807932276 | 0.01304226089 | 0.001969488803
2231 | 0.03522685915 | 0.05155551806 | 0.04691 | 0.04690807313 | 0.04439266771 | 0.03627 | 0.06646261364 | 0.03845692426 | 0.05390644819 | 0.05486678705 | 0.07295087725 | 0.03806301206 | 0.0468762964 | 0.02971107326 | 0.04164534435 | 0.1563115567 | 0.03192066774 | 0.04128240421 | 0.0460251309 | 0.02620230056 | 0.04567490518 | 0.02145993523 | 0.05234275013 | 0.03478810191 | 0.04334462807 | 0.01933289133 | 0.02401499823 | 0.03478810191 | 0.03538120538 | 0.08008439094 | 0.0350888446 | 0.03283527866 | 0.08114808798 | 0.03828499839 | 0.06936396658 | 0.03620319068 | 0.04547072202 | 0.03976694494 | 0.02141130902 | 0.01317520346 | 0.03253430501 | 0.03412002698 | 0.0291803591 | 0.03062912 | 0.006382651627 | 0.0008689287351 | 0.01242892537 | 0.00120817218
2230 | 0.0354148224 | 0.04813830554 | 0.04808 | 0.04807867482 | 0.04457144439 | 0.03747 | 0.06722646952 | 0.04206131399 | 0.05373553559 | 0.05728206784 | 0.07292536646 | 0.03705889732 | 0.04858477414 | 0.03085417673 | 0.03953515366 | 0.1533426195 | 0.03041242808 | 0.04067078605 | 0.04299812764 | 0.02493598685 | 0.04934094101 | 0.02000127174 | 0.05462465435 | 0.03566527367 | 0.04092343897 | 0.01753650792 | 0.0241912175 | 0.03566527367 | 0.03863409534 | 0.07804591954 | 0.03567474335 | 0.0352556929 | 0.08185250312 | 0.03810850531 | 0.06952929497 | 0.03583026305 | 0.04645891488 | 0.03886619955 | 0.01850869879 | 0.01388785802 | 0.03594860062 | 0.03278686851 | 0.03248417005 | 0.03015304 | 0.006693159696 | 0.0007640488911 | 0.01239760127 | 0.001724837581
2229 | 0.03508079052 | 0.04940602556 | 0.04616 | 0.04615702108 | 0.04620823637 | 0.03664 | 0.0639558062 | 0.04174404964 | 0.05479427427 | 0.05773337185 | 0.07399893552 | 0.04041317105 | 0.04617653787 | 0.03183611855 | 0.03947383165 | 0.1561103761 | 0.03072340786 | 0.03674999624 | 0.04120964929 | 0.02550655417 | 0.04399712011 | 0.01982928999 | 0.05356536061 | 0.0310136769 | 0.04298323765 | 0.01819824055 | 0.02185248584 | 0.0310136769 | 0.03639734536 | 0.0755103901 | 0.03177765757 | 0.03205003962 | 0.07918603718 | 0.03658491373 | 0.07181037217 | 0.03543821722 | 0.0445622094 | 0.0410362035 | 0.0179037042 | 0.01545630861 | 0.03554785252 | 0.03399191052 | 0.02922313474 | 0.03056809 | 0.006164777093 | 0.00124879845 | 0.01289735921 | 0.001738144085
2228 | 0.03537775204 | 0.048499614 | 0.04548 | 0.04547503591 | 0.04549199343 | 0.03619 | 0.06530091166 | 0.04372274876 | 0.05248977616 | 0.05778085813 | 0.07050246745 | 0.03651513532 | 0.04777287692 | 0.03067167848 | 0.0401015617 | 0.1520918012 | 0.03119520657 | 0.03932519257 | 0.04591986537 | 0.02768605947 | 0.04738102481 | 0.02145324461 | 0.05470591784 | 0.03339474276 | 0.04172501341 | 0.01800576411 | 0.0237966571 | 0.03339474276 | 0.03417706862 | 0.07777463645 | 0.03410437331 | 0.02942375094 | 0.07668333501 | 0.03848113492 | 0.07171903551 | 0.03623186052 | 0.04722971469 | 0.04083609581 | 0.02012806386 | 0.01472318918 | 0.03543254361 | 0.03522977978 | 0.03219974786 | 0.03113236 | 0.00712394435 | 0.00183699443 | 0.0131935617 | 0.001858675387
2227 | 0.03517504036 | 0.04927616194 | 0.04902 | 0.04901747406 | 0.04497742653 | 0.03767 | 0.06674011052 | 0.04268043488 | 0.053053312 | 0.05827645957 | 0.0696214512 | 0.03854406998 | 0.04811120778 | 0.03524850309 | 0.04095387459 | 0.1560470462 | 0.0315936543 | 0.04025154561 | 0.04262705892 | 0.02619834058 | 0.04950047284 | 0.0218585562 | 0.05688865483 | 0.03586098924 | 0.04219160601 | 0.01881178282 | 0.0179218594 | 0.03586098924 | 0.03702256083 | 0.08297132701 | 0.0345374234 | 0.03035840206 | 0.08249469846 | 0.03713662922 | 0.06803611666 | 0.03562242165 | 0.04579561204 | 0.04036231712 | 0.02195250988 | 0.01656759158 | 0.03369782493 | 0.03486694023 | 0.03210937604 | 0.03024542 | 0.007124523632 | 0.001747890376 | 0.01263346989 | 0.002405372215
2226 | 0.03530345112 | 0.05211130157 | 0.04842 | 0.04841848835 | 0.04292682558 | 0.03697 | 0.06784211844 | 0.04154264554 | 0.05286583304 | 0.0587461628 | 0.07490891218 | 0.03762476519 | 0.04587547109 | 0.02899723314 | 0.04043621197 | 0.1548971981 | 0.03184280545 | 0.03919842094 | 0.04252210259 | 0.02806702256 | 0.04934784397 | 0.02126437612 | 0.04920019582 | 0.03255701438 | 0.04426074028 | 0.01821341179 | 0.02161555737 | 0.03255701438 | 0.03871601447 | 0.07848007232 | 0.03834952042 | 0.0317571871 | 0.08395389467 | 0.03827931732 | 0.06891680509 | 0.03624078259 | 0.04930979759 | 0.04052944109 | 0.02038707957 | 0.01585879922 | 0.03421272337 | 0.03559749946 | 0.02922964096 | 0.03085839 | 0.006578900851 | 0.001229458372 | 0.01308657043 | 0.0011265676
2225 | 0.03522380069 | 0.04881446809 | 0.04654 | 0.04654370993 | 0.04355865717 | 0.03519 | 0.06906861067 | 0.04364557564 | 0.05337658152 | 0.05720799789 | 0.07205338776 | 0.04138176516 | 0.04734401405 | 0.03082235716 | 0.04276966304 | 0.1598117501 | 0.02958242036 | 0.04107737541 | 0.0467585139 | 0.02641899325 | 0.04698401317 | 0.0218308717 | 0.05323534086 | 0.03345345333 | 0.04552013427 | 0.0191047173 | 0.02397828549 | 0.03345345333 | 0.03894181922 | 0.07980871946 | 0.03842318431 | 0.03269445151 | 0.07804146409 | 0.03872456029 | 0.06782777607 | 0.03688710183 | 0.04732308537 | 0.04165286571 | 0.02214761637 | 0.01574339159 | 0.03476701304 | 0.03150719404 | 0.03069506958 | 0.03121549 | 0.006545577664 | 0.001007744111 | 0.01252845488 | 0.001136793289
2224 | 0.03594050184 | 0.05141556635 | 0.04874 | 0.04874197394 | 0.04347499087 | 0.03753 | 0.06614715606 | 0.04358363897 | 0.05370055884 | 0.05529894307 | 0.07261365652 | 0.03735334799 | 0.04460664093 | 0.03276665881 | 0.04291402549 | 0.157059297 | 0.02773547545 | 0.03979931399 | 0.04588254914 | 0.02526932582 | 0.04504679516 | 0.02221092768 | 0.05318960547 | 0.03292884678 | 0.04270768166 | 0.01974373125 | 0.02348332666 | 0.03292884678 | 0.0373683013 | 0.07825221866 | 0.03844023868 | 0.03218235448 | 0.08370883763 | 0.03852910548 | 0.07081187516 | 0.03792347014 | 0.04557547718 | 0.03862747177 | 0.01910368912 | 0.01593183354 | 0.03523856401 | 0.03298668191 | 0.03070693277 | 0.03119713 | 0.00704435166 | 0.001350134145 | 0.01301958784 | 0.001145461923
2223 | 0.0357959643 | 0.05037781596 | 0.04613 | 0.04613091052 | 0.04596769065 | 0.03713 | 0.06665343046 | 0.0426589027 | 0.0547875464 | 0.05929295346 | 0.07297568023 | 0.04029389098 | 0.04933786765 | 0.03223462775 | 0.04440606013 | 0.1576901227 | 0.03170288354 | 0.04048164561 | 0.04710468277 | 0.02546139807 | 0.05089402571 | 0.02115994319 | 0.05502862483 | 0.03277994692 | 0.04302393645 | 0.02278318815 | 0.02114078403 | 0.03277994692 | 0.03722937778 | 0.07873557508 | 0.03719045967 | 0.03125387058 | 0.08388371021 | 0.04046013579 | 0.06808825582 | 0.03522607312 | 0.04810438305 | 0.04041794315 | 0.02160075679 | 0.0180746261 | 0.03427252173 | 0.03096622042 | 0.02604348585 | 0.03138814 | 0.006044961046 | 8.465536666e-05 | 0.01235168427 | 0.0007447822136
2222 | 0.03518559411 | 0.05378906056 | 0.0474 | 0.04739947245 | 0.04313072935 | 0.03762 | 0.06764164567 | 0.0416563116 | 0.05422345921 | 0.05646823719 | 0.07369031757 | 0.03885173053 | 0.04837959632 | 0.0298228506 | 0.04166605696 | 0.1573387086 | 0.02805688791 | 0.04074018449 | 0.04339059442 | 0.02708600648 | 0.0484328419 | 0.02130129561 | 0.05275945365 | 0.034864977 | 0.04513446987 | 0.01992231794 | 0.02006641217 | 0.034864977 | 0.03913709149 | 0.08276547492 | 0.03766474128 | 0.03373534232 | 0.08244881034 | 0.0391949676 | 0.07364210486 | 0.03710674122 | 0.04544798657 | 0.04124275222 | 0.02169201523 | 0.01491697505 | 0.0377090387 | 0.03622229397 | 0.03286923096 | 0.0311963 | 0.006633016746 | 0.0008680987521 | 0.01290826593 | 0.001529132598
2221 | 0.03559870645 | 0.04934352264 | 0.04793 | 0.04792599753 | 0.048735369 | 0.03852 | 0.06558781862 | 0.04363690317 | 0.05452814326 | 0.05579157174 | 0.07278429717 | 0.03835240379 | 0.04955426604 | 0.03060073406 | 0.03942807764 | 0.1583802551 | 0.02998543717 | 0.0414178744 | 0.04433380812 | 0.02956828848 | 0.04771514609 | 0.01942592114 | 0.05753508583 | 0.03478585556 | 0.0452026315 | 0.02000333183 | 0.02248721756 | 0.03478585556 | 0.0384224765 | 0.07749194652 | 0.03660465404 | 0.03218887746 | 0.08206874132 | 0.03806888685 | 0.07462590188 | 0.03731103614 | 0.04759344086 | 0.0402966477 | 0.02081985772 | 0.01374505181 | 0.03625665233 | 0.03303268179 | 0.03047412261 | 0.03117827 | 0.006411522627 | 0.001014619949 | 0.01285000239 | 0.001985143172
2220 | 0.03586964682 | 0.0530230701 | 0.04886 | 0.04885806143 | 0.04348534718 | 0.03927 | 0.06981864572 | 0.04387507588 | 0.05428059772 | 0.05486778542 | 0.07405149192 | 0.03804023564 | 0.04669959471 | 0.0323940739 | 0.04391938075 | 0.1588774025 | 0.02929097414 | 0.04029255733 | 0.04702393338 | 0.02348534763 | 0.04746839404 | 0.02036046609 | 0.05565463752 | 0.03133991733 | 0.04170825705 | 0.01989245415 | 0.02040585503 | 0.03133991733 | 0.03721290827 | 0.07657009363 | 0.0343699865 | 0.03248079494 | 0.08363699913 | 0.03967237473 | 0.07127588242 | 0.03850537539 | 0.04759641737 | 0.04128838331 | 0.01975841448 | 0.01666497998 | 0.03420093283 | 0.02940519154 | 0.02647987753 | 0.03188726 | 0.006681093946 | 0.001649450045 | 0.01330354251 | 0.001648358651
2219 | 0.03570843861 | 0.05217644945 | 0.04864 | 0.0486439541 | 0.04431508854 | 0.0363 | 0.06834597886 | 0.04526744038 | 0.05448708683 | 0.05905836821 | 0.07382122427 | 0.038805224 | 0.0483488664 | 0.03166267276 | 0.04157001898 | 0.1591451466 | 0.03082210757 | 0.04138222337 | 0.04529283941 | 0.02442440763 | 0.04791885614 | 0.02003130503 | 0.05502551049 | 0.03209285066 | 0.04034354165 | 0.01765217632 | 0.02407261729 | 0.03209285066 | 0.03689981252 | 0.07664309442 | 0.03709230572 | 0.03421933204 | 0.08296133578 | 0.03930887207 | 0.07466161996 | 0.03935696185 | 0.04561883211 | 0.04011777416 | 0.02125317603 | 0.01770189404 | 0.03373805434 | 0.03143321723 | 0.02758503705 | 0.03184747 | 0.006788989995 | 0.00075943314 | 0.01320044603 | 0.001078530913
2218 | 0.03568823263 | 0.05101651326 | 0.04708 | 0.04708431289 | 0.04612538218 | 0.03894 | 0.06960865855 | 0.0445225127 | 0.05222636834 | 0.05958710983 | 0.07395756245 | 0.04163115472 | 0.04891284555 | 0.03214460984 | 0.04608681053 | 0.1619295776 | 0.02920591272 | 0.04078101367 | 0.04610998183 | 0.02856228873 | 0.04994567484 | 0.02060360461 | 0.05504851788 | 0.0351681076 | 0.04169628769 | 0.01971103624 | 0.02168801613 | 0.0351681076 | 0.036631044 | 0.08428237587 | 0.03531628102 | 0.03482245654 | 0.08065353334 | 0.03667343408 | 0.07211524248 | 0.03411280364 | 0.04922883958 | 0.03998379037 | 0.02019623481 | 0.01474520192 | 0.036233522 | 0.03258734569 | 0.02395153232 | 0.03217651 | 0.007352647837 | 0.00182961172 | 0.01295821555 | 0.002176578855
2217 | 0.03600177914 | 0.05046602339 | 0.04967 | 0.04966560751 | 0.04710015282 | 0.03939 | 0.06786520779 | 0.04145315662 | 0.05611617863 | 0.05733325705 | 0.07467570156 | 0.04001657292 | 0.04697045684 | 0.02964865416 | 0.04296180233 | 0.1620788425 | 0.03146680817 | 0.04131801799 | 0.04667405412 | 0.02807514183 | 0.04841802642 | 0.02062950097 | 0.05380309373 | 0.03293549269 | 0.04009512067 | 0.02024095505 | 0.02209757827 | 0.03293549269 | 0.04006755352 | 0.08076987416 | 0.03726260364 | 0.03026544303 | 0.08468631655 | 0.03759168461 | 0.07483334839 | 0.03737820312 | 0.04833222926 | 0.0384872444 | 0.02371020429 | 0.0153255621 | 0.03324834257 | 0.03228380904 | 0.02529319562 | 0.03105099 | 0.005862465128 | -0.0001053431115 | 0.01267214119 | 0.0008573865634
2216 | 0.03560783714 | 0.05253152177 | 0.04989 | 0.04989151657 | 0.04478163272 | 0.03763 | 0.06611058861 | 0.04281153902 | 0.05748384446 | 0.0600990206 | 0.07460580021 | 0.03958123177 | 0.04756259546 | 0.03044160828 | 0.04342209175 | 0.1584614068 | 0.03039679676 | 0.04098132253 | 0.04504042119 | 0.02677387372 | 0.04874695465 | 0.01961518265 | 0.05445345491 | 0.03443258256 | 0.04100197926 | 0.02198270708 | 0.02560382709 | 0.03443258256 | 0.03796757013 | 0.07894154638 | 0.03548799083 | 0.03606404737 | 0.08456251025 | 0.03734172508 | 0.06992962211 | 0.03696703166 | 0.04942348599 | 0.04312890023 | 0.01783691719 | 0.0180641301 | 0.04018901289 | 0.03441240638 | 0.02803421766 | 0.03260688 | 0.006612804718 | 0.0009265663684 | 0.01270742994 | 0.001653295709
2215 | 0.03658446297 | 0.05057387799 | 0.04902 | 0.04902385175 | 0.04196912423 | 0.03608 | 0.0716264993 | 0.04545902461 | 0.05599277467 | 0.05815253034 | 0.07436807454 | 0.04006979614 | 0.04947091267 | 0.03088138625 | 0.04249949381 | 0.161382556 | 0.03164296225 | 0.04023007676 | 0.04383630306 | 0.02865198068 | 0.04796825722 | 0.02173005976 | 0.05576207861 | 0.03749315813 | 0.04399880767 | 0.02285739779 | 0.02207647078 | 0.03749315813 | 0.0370917134 | 0.08211567998 | 0.03736291081 | 0.03412271664 | 0.08186566085 | 0.03912142664 | 0.0764317587 | 0.03763394058 | 0.04625307024 | 0.0436132066 | 0.02048234455 | 0.01559962519 | 0.03406237438 | 0.03258988261 | 0.02940821089 | 0.03193915 | 0.006096175406 | 0.0005759562482 | 0.01302009448 | 0.001314405585
2214 | 0.03619868681 | 0.05268536508 | 0.0486 | 0.04860480875 | 0.04700140655 | 0.03811 | 0.06603162736 | 0.04279574379 | 0.05606198311 | 0.05908594653 | 0.07277175039 | 0.04277834669 | 0.04678290337 | 0.03314068168 | 0.04349450395 | 0.1659864038 | 0.02857561409 | 0.04105324671 | 0.04585124925 | 0.02675124444 | 0.04545126483 | 0.02204392478 | 0.05470165983 | 0.03332701325 | 0.04076082632 | 0.02126682363 | 0.02163337916 | 0.03332701325 | 0.03731512278 | 0.07919998467 | 0.03750455752 | 0.03354195133 | 0.0839401409 | 0.03763363138 | 0.07126157731 | 0.03912983835 | 0.0473975949 | 0.03992731124 | 0.02373582125 | 0.01587960683 | 0.0366608724 | 0.03139620647 | 0.02704616822 | 0.03219141 | 0.006897833664 | 0.0008513432695 | 0.01330076624 | 0.002186387079
2213 | 0.03631279245 | 0.04877052829 | 0.04841 | 0.0484100394 | 0.04340752959 | 0.03507 | 0.0673545599 | 0.04289959371 | 0.05614457652 | 0.06167823821 | 0.07358368486 | 0.03957133368 | 0.05043372139 | 0.0323519893 | 0.04423912987 | 0.1637157798 | 0.03207261488 | 0.04341651127 | 0.04794949666 | 0.0269146692 | 0.05009587109 | 0.02225190401 | 0.05580387637 | 0.03414542601 | 0.04375796393 | 0.01984300092 | 0.02249673195 | 0.03414542601 | 0.03635954112 | 0.07952666283 | 0.03880491108 | 0.03509897739 | 0.0839022696 | 0.03913266957 | 0.07214427739 | 0.03878699616 | 0.04703648388 | 0.04120554775 | 0.02063446864 | 0.01721766777 | 0.03511994332 | 0.03196307272 | 0.02554957196 | 0.03212292 | 0.005814610049 | 0.0007655010559 | 0.01324450504 | 0.001638017013
2212 | 0.03618355095 | 0.05172295123 | 0.05251 | 0.05251405388 | 0.04674084485 | 0.0386 | 0.07222109288 | 0.04358140752 | 0.05495326594 | 0.05881080404 | 0.07573518157 | 0.03968797624 | 0.04892458022 | 0.03192754835 | 0.04315723479 | 0.1608088315 | 0.03232413158 | 0.04288722202 | 0.04584866017 | 0.02620722167 | 0.04858894274 | 0.02121188492 | 0.05672452599 | 0.0352466777 | 0.04285502061 | 0.02113110945 | 0.02469386347 | 0.0352466777 | 0.03557041287 | 0.08279598504 | 0.03689068183 | 0.03758742288 | 0.08294134587 | 0.04118391871 | 0.07711862773 | 0.03745280206 | 0.05000948161 | 0.04240398481 | 0.02254308015 | 0.01540145744 | 0.03771217167 | 0.03260054439 | 0.02804868668 | 0.03199284 | 0.007089684717 | 0.0007257497055 | 0.01235160418 | 0.001480350038
2211 | 0.0366486758 | 0.05177316815 | 0.05021 | 0.05020712316 | 0.04506784305 | 0.03907 | 0.07035542279 | 0.04179987684 | 0.05758456141 | 0.0567352362 | 0.07351677865 | 0.04169270024 | 0.0480328165 | 0.03343939036 | 0.04620080814 | 0.1612760127 | 0.03254309297 | 0.04346225783 | 0.04548704997 | 0.0282514412 | 0.05051990226 | 0.02190371975 | 0.05509782583 | 0.03468552604 | 0.04440660402 | 0.02150410414 | 0.02158497833 | 0.03468552604 | 0.03536267206 | 0.08241942525 | 0.03838681802 | 0.03045851737 | 0.08511620015 | 0.04087466002 | 0.07309652865 | 0.03775909916 | 0.0474242717 | 0.04408105835 | 0.01935105026 | 0.01686181501 | 0.0360031873 | 0.03144220635 | 0.02486862987 | 0.03246566 | 0.006240610965 | 0.0002115139796 | 0.01232603751 | 0.001048066304
2210 | 0.0366239734 | 0.05195177346 | 0.05084 | 0.05084405467 | 0.04551651329 | 0.03702 | 0.07050672919 | 0.04349999502 | 0.05492309481 | 0.06047545001 | 0.07499445975 | 0.04047593474 | 0.04748271406 | 0.03120421804 | 0.04288710654 | 0.1624304801 | 0.03172440827 | 0.04248693213 | 0.0475425534 | 0.0261087697 | 0.04936724529 | 0.01971011423 | 0.05409578234 | 0.03452643752 | 0.045105692 | 0.01928747818 | 0.02069707029 | 0.03452643752 | 0.0385771431 | 0.08168056607 | 0.03609068692 | 0.03251940757 | 0.0823251754 | 0.04026137292 | 0.07451839 | 0.03830676898 | 0.04863819107 | 0.04138552397 | 0.02398408577 | 0.01543203369 | 0.03713490814 | 0.02998521551 | 0.02583239228 | 0.03215394 | 0.006300778128 | -7.920384087e-05 | 0.01259237714 | 0.001377867302
2209 | 0.03598324582 | 0.0529527925 | 0.04944 | 0.04944480583 | 0.04910775274 | 0.03693 | 0.0710247308 | 0.04546632618 | 0.05761373416 | 0.06113591418 | 0.07502236962 | 0.03988585249 | 0.04853651673 | 0.03653884307 | 0.04153823107 | 0.162719503 | 0.032136444 | 0.04212702438 | 0.04571139812 | 0.02731587738 | 0.0514296703 | 0.02035607025 | 0.05680515245 | 0.03585016355 | 0.04443014413 | 0.02275768295 | 0.02409519069 | 0.03585016355 | 0.03988829255 | 0.08291473985 | 0.03981514648 | 0.03258458152 | 0.08710816503 | 0.0392726548 | 0.07334829867 | 0.0372524485 | 0.04929419607 | 0.04267457873 | 0.02147301659 | 0.01639793254 | 0.03616672754 | 0.02831523493 | 0.02711460739 | 0.03303133 | 0.006279767491 | 0.0002862378024 | 0.01329740323 | 0.0006414100062
2208 | 0.03671399504 | 0.05177284777 | 0.04998 | 0.04998392239 | 0.04896085337 | 0.04048 | 0.0677324608 | 0.04383060336 | 0.05648064986 | 0.05927197635 | 0.07460810244 | 0.04241348803 | 0.04850102961 | 0.03482498229 | 0.0447585322 | 0.1633216739 | 0.0321822986 | 0.04218550026 | 0.04685734957 | 0.02506159618 | 0.0512624681 | 0.02093974501 | 0.05542832613 | 0.03357797116 | 0.04644491524 | 0.01967140846 | 0.02282493003 | 0.03357797116 | 0.03960173205 | 0.08048126847 | 0.03959770501 | 0.03451951593 | 0.08348575234 | 0.03770951554 | 0.07513511181 | 0.03592897579 | 0.04643886536 | 0.04313344508 | 0.02123776264 | 0.0159744788 | 0.03504259884 | 0.02970719151 | 0.02576673776 | 0.03297191 | 0.006122217979 | 0.0006802203134 | 0.01308182161 | 0.001839490025
2207 | 0.03664923832 | 0.05313998833 | 0.04969 | 0.04968641698 | 0.04726117104 | 0.03769 | 0.07068833709 | 0.0459580794 | 0.05678072572 | 0.06148267537 | 0.07773704827 | 0.04189967364 | 0.0475284569 | 0.03290720284 | 0.04341388121 | 0.1634410918 | 0.03094134107 | 0.04240464047 | 0.04899840802 | 0.0260255374 | 0.04772947729 | 0.02113442495 | 0.056358587 | 0.03509479389 | 0.04645684361 | 0.01882600039 | 0.02023788914 | 0.03509479389 | 0.03969790414 | 0.08170828223 | 0.03717320412 | 0.03596561402 | 0.08527311683 | 0.03886823729 | 0.0757176429 | 0.03840256855 | 0.04924852774 | 0.04249592498 | 0.02193636447 | 0.01728772558 | 0.03636275232 | 0.02999356389 | 0.02753310092 | 0.03295085 | 0.006692160852 | 0.0003444717149 | 0.01341024041 | 0.002061603358
2206 | 0.03756969422 | 0.05348659679 | 0.0525 | 0.0525049679 | 0.04460383207 | 0.03832 | 0.0723510012 | 0.04370617494 | 0.05767362192 | 0.05861492828 | 0.0775045082 | 0.04201830924 | 0.04689601809 | 0.03568064421 | 0.04574498907 | 0.1685763747 | 0.03246949986 | 0.04359196872 | 0.04241417348 | 0.02808096819 | 0.05265543982 | 0.02217943408 | 0.05626027659 | 0.03530558199 | 0.04670097679 | 0.01876977645 | 0.02444157749 | 0.03530558199 | 0.03846241161 | 0.08216672391 | 0.04046348855 | 0.0362216197 | 0.08607517183 | 0.04033147171 | 0.07644481212 | 0.03741081804 | 0.04934833944 | 0.04311363399 | 0.02123808861 | 0.01775779203 | 0.03614784777 | 0.03201492876 | 0.02473370545 | 0.03288271 | 0.006775712129 | 0.000667127606 | 0.01367329247 | 0.001918212627
2205 | 0.03712303936 | 0.05294615403 | 0.05018 | 0.05018073693 | 0.04597206414 | 0.03582 | 0.07112780958 | 0.04466694593 | 0.05801573396 | 0.06214219704 | 0.07601694763 | 0.03822252154 | 0.05063987151 | 0.03297565132 | 0.04255499318 | 0.1644038409 | 0.02971991524 | 0.04088813812 | 0.04674655199 | 0.02765662223 | 0.04768674821 | 0.01963606291 | 0.05576160923 | 0.03488107771 | 0.04317127168 | 0.01917491853 | 0.02504607476 | 0.03488107771 | 0.03944639117 | 0.08352826536 | 0.03808030486 | 0.03563821316 | 0.08628089726 | 0.04063772783 | 0.07408381999 | 0.03829348087 | 0.0498419553 | 0.04248541966 | 0.02167498134 | 0.01767223515 | 0.03831239417 | 0.03555622697 | 0.03030341305 | 0.03293047 | 0.00619098125 | 0.0002527723555 | 0.01311815809 | 0.001375270542
2204 | 0.03793454543 | 0.05352703109 | 0.05231 | 0.05231203139 | 0.04693844169 | 0.039 | 0.07053212821 | 0.04503522441 | 0.05782264099 | 0.0612716116 | 0.07744881511 | 0.04084670171 | 0.04963693395 | 0.03143728152 | 0.04291796684 | 0.1669418812 | 0.03275806084 | 0.04266812652 | 0.04616922513 | 0.02742563374 | 0.05135603994 | 0.02173392475 | 0.05785854533 | 0.03581325337 | 0.04650846869 | 0.02088066749 | 0.02167258784 | 0.03581325337 | 0.03992356732 | 0.08368567377 | 0.03854028136 | 0.03595810756 | 0.08643305302 | 0.03990719095 | 0.07499114424 | 0.03818973526 | 0.04892550781 | 0.04240201414 | 0.02102181874 | 0.01694244705 | 0.03864272311 | 0.03556681797 | 0.03327097744 | 0.03385511 | 0.006524580996 | 0.000963689934 | 0.01299936883 | 0.00144489645
2203 | 0.03760737926 | 0.05225191638 | 0.05021 | 0.05020680279 | 0.04664580896 | 0.0385 | 0.07161361724 | 0.0420367606 | 0.05621422082 | 0.0599760823 | 0.07682740688 | 0.03982450813 | 0.04819210246 | 0.03120280057 | 0.0422385335 | 0.1655697227 | 0.03335312009 | 0.04395887628 | 0.04551795125 | 0.02810209431 | 0.05260809883 | 0.02299894765 | 0.05731237307 | 0.0342024155 | 0.04379630089 | 0.02087539807 | 0.02264078148 | 0.0342024155 | 0.03942464665 | 0.08180624247 | 0.039136298 | 0.03555546701 | 0.08718292415 | 0.04097881913 | 0.07677497715 | 0.03913949803 | 0.05194593593 | 0.04216544703 | 0.02179328166 | 0.01771661639 | 0.03810276836 | 0.03697475418 | 0.03162558749 | 0.03340677 | 0.007361099124 | 0.001384281553 | 0.01356271096 | 0.002092451323
2202 | 0.03686890006 | 0.05362539738 | 0.05108 | 0.05108204857 | 0.0471816361 | 0.04014 | 0.07304942608 | 0.0461890921 | 0.05650102347 | 0.06126588956 | 0.07648219913 | 0.04131633788 | 0.04987157136 | 0.03175420687 | 0.04407286644 | 0.1690044999 | 0.03095276654 | 0.04466573894 | 0.04586609453 | 0.02831805311 | 0.04952316359 | 0.01984966733 | 0.05602552369 | 0.03261039406 | 0.04381628707 | 0.02186906524 | 0.024436621 | 0.03261039406 | 0.03867843375 | 0.08033131063 | 0.03967708349 | 0.0354472883 | 0.08649300784 | 0.04044019058 | 0.0766922012 | 0.0404972434 | 0.05046535283 | 0.04204406217 | 0.02158826962 | 0.01890734956 | 0.03944953531 | 0.03790194541 | 0.0338412188 | 0.03310727 | 0.006953620352 | 0.0006706275744 | 0.01261244342 | 0.001345200581
2201 | 0.03799240291 | 0.05074119568 | 0.05121 | 0.05121167004 | 0.04849104583 | 0.03987 | 0.07153642178 | 0.04619263485 | 0.05834671482 | 0.06138937175 | 0.07729213685 | 0.04338742048 | 0.05006621033 | 0.03230784461 | 0.0424673222 | 0.1673388779 | 0.03069276363 | 0.04290025309 | 0.04775932431 | 0.02662442811 | 0.0473536253 | 0.02156446502 | 0.05658248812 | 0.03870559856 | 0.04832563549 | 0.02008880489 | 0.02181200869 | 0.03870559856 | 0.0398446545 | 0.08470132202 | 0.03685294837 | 0.03369270638 | 0.08656494319 | 0.04127021879 | 0.07625707984 | 0.04022578895 | 0.05002374575 | 0.04601727426 | 0.02197192423 | 0.01623497717 | 0.03922981396 | 0.03914230317 | 0.03116970323 | 0.0336816 | 0.007414838765 | 0.001239816193 | 0.01412648987 | 0.002393997274
2200 | 0.03760991991 | 0.05309420452 | 0.05282 | 0.05281733349 | 0.04759592563 | 0.03882 | 0.07313004136 | 0.04438871145 | 0.05757823586 | 0.06022442877 | 0.07729528844 | 0.04062115774 | 0.05270351097 | 0.03214190528 | 0.04524638131 | 0.1706243902 | 0.03313567862 | 0.04316223785 | 0.04862217978 | 0.02805067599 | 0.05336905643 | 0.02178590745 | 0.05835328624 | 0.03364193812 | 0.04514547065 | 0.020996904 | 0.02406892367 | 0.03364193812 | 0.04116166383 | 0.08180440217 | 0.03914522007 | 0.03579203039 | 0.08661395311 | 0.04158112779 | 0.0773691237 | 0.0409719944 | 0.05108627304 | 0.04148519412 | 0.02260756679 | 0.01802891493 | 0.03737397119 | 0.03883259743 | 0.03338973969 | 0.03364713 | 0.006536747795 | 0.0002114880772 | 0.01357048284 | 0.00172806019
2199 | 0.03765353188 | 0.05092440918 | 0.05266 | 0.05265608057 | 0.04760372639 | 0.04176 | 0.07130711526 | 0.04462829977 | 0.05921246111 | 0.06254936755 | 0.0788051188 | 0.04179796949 | 0.05065779015 | 0.03279865161 | 0.0440245904 | 0.1689362079 | 0.03290902078 | 0.04632241279 | 0.04857119918 | 0.02770153806 | 0.05380330235 | 0.0249085445 | 0.05814092606 | 0.03377526626 | 0.04599094018 | 0.01983996667 | 0.02258092538 | 0.03377526626 | 0.03920063376 | 0.0835269466 | 0.04294268414 | 0.03490879387 | 0.08559496701 | 0.04123717174 | 0.07817687094 | 0.03849988803 | 0.05013183877 | 0.04526465386 | 0.02062192746 | 0.01780652255 | 0.03792846948 | 0.04174521565 | 0.03516791016 | 0.03326198 | 0.007311841473 | 0.001541186241 | 0.0143796755 | 0.002590535209
2198 | 0.03791957349 | 0.04915729165 | 0.05292 | 0.05291843414 | 0.04984807968 | 0.04001 | 0.071745269 | 0.04361941665 | 0.05815193802 | 0.06238111854 | 0.07909350842 | 0.0416672267 | 0.04848146439 | 0.03379057348 | 0.04422981292 | 0.1713952422 | 0.0301067736 | 0.04485157505 | 0.04898102209 | 0.02649308369 | 0.05317190662 | 0.02270882949 | 0.05588109046 | 0.03594581783 | 0.04722746089 | 0.02215301059 | 0.02500033565 | 0.03594581783 | 0.04103967547 | 0.08327507973 | 0.04119146243 | 0.03558802977 | 0.08532720804 | 0.04052816331 | 0.07876601815 | 0.03992597759 | 0.05137462914 | 0.04644918069 | 0.02130039781 | 0.01852987707 | 0.03861414641 | 0.04168087244 | 0.03722946346 | 0.03428302 | 0.007102130447 | 0.0009005480679 | 0.01409662049 | 0.001833407092
2197 | 0.03791646659 | 0.05163947493 | 0.05193 | 0.05192968622 | 0.04678506777 | 0.0395 | 0.07455760241 | 0.04654572532 | 0.06016023457 | 0.06329259276 | 0.08119879663 | 0.04183225706 | 0.05087190494 | 0.03345317394 | 0.04448600486 | 0.1714107245 | 0.03301997483 | 0.04488495737 | 0.04915349558 | 0.02841219865 | 0.0505804494 | 0.02174083702 | 0.05889389291 | 0.03833046183 | 0.04498348385 | 0.02321904525 | 0.02549809776 | 0.03833046183 | 0.0412469916 | 0.08636868745 | 0.03892315924 | 0.03663822636 | 0.08583270013 | 0.04082457721 | 0.07734829932 | 0.04025739431 | 0.05196350068 | 0.04491931945 | 0.02210683934 | 0.01951450296 | 0.03945962712 | 0.04387278482 | 0.03937408328 | 0.03399019 | 0.006470110733 | 0.0007121888921 | 0.01389777381 | 0.001443260233
2196 | 0.03806645796 | 0.05716772005 | 0.05308 | 0.05307533592 | 0.04893732816 | 0.03865 | 0.07078472525 | 0.04707880318 | 0.05988223851 | 0.06125172973 | 0.07937590778 | 0.04487453774 | 0.05071588233 | 0.03507930413 | 0.04529479146 | 0.1725433767 | 0.03329143673 | 0.04373803735 | 0.04829218984 | 0.02796155028 | 0.05167857185 | 0.02203137055 | 0.05897088721 | 0.0355749391 | 0.04737426713 | 0.02103879862 | 0.02463714778 | 0.0355749391 | 0.04067093134 | 0.08434461057 | 0.04118881375 | 0.03402063251 | 0.09141566604 | 0.04044553265 | 0.07833393663 | 0.04148511216 | 0.05052150413 | 0.04366211966 | 0.02174026519 | 0.01545574516 | 0.0397266075 | 0.04571637511 | 0.04117745906 | 0.03454106 | 0.006672261283 | 0.0009649352287 | 0.0140628498 | 0.001746850787
2195 | 0.038338691 | 0.05073261261 | 0.0534 | 0.0533977747 | 0.04801989347 | 0.04116 | 0.07182915509 | 0.04757215455 | 0.06111839414 | 0.0626809299 | 0.07869849354 | 0.04384557903 | 0.05102804303 | 0.03301726654 | 0.04532352462 | 0.174454242 | 0.03204889968 | 0.04691736028 | 0.05005311221 | 0.02921045385 | 0.04994303361 | 0.02259965986 | 0.05823756382 | 0.03533728421 | 0.04730504379 | 0.02043361031 | 0.0243427027 | 0.03533728421 | 0.03965570033 | 0.08514042199 | 0.04215791821 | 0.03626253456 | 0.08793400228 | 0.04309619591 | 0.07811805606 | 0.04232724383 | 0.05062736571 | 0.04650201648 | 0.023796767 | 0.0181378331 | 0.03928991407 | 0.04473531991 | 0.03721598163 | 0.03431568 | 0.007563506719 | 0.001525002299 | 0.01444951817 | 0.002078899648
2194 | 0.03828793764 | 0.05403011292 | 0.05214 | 0.05213803798 | 0.04647890851 | 0.03792 | 0.07365287095 | 0.04572655633 | 0.0594461821 | 0.06402488053 | 0.08115305007 | 0.04511715099 | 0.05010961369 | 0.03297844157 | 0.04754642025 | 0.1738677025 | 0.03276582062 | 0.0455182381 | 0.04725355282 | 0.02837069146 | 0.05178083852 | 0.02105523832 | 0.05680689216 | 0.03593099862 | 0.04761299863 | 0.02256350219 | 0.0255154483 | 0.03593099862 | 0.04004333913 | 0.08339735866 | 0.04241602868 | 0.03679924458 | 0.08808536828 | 0.04202635214 | 0.07984744757 | 0.04106587917 | 0.05073110014 | 0.04531047866 | 0.02374057844 | 0.01839720272 | 0.03735120595 | 0.0457874164 | 0.0392267257 | 0.03431066 | 0.006849627942 | 0.0006451171939 | 0.01381286886 | 0.001867982442
2193 | 0.0384179242 | 0.05577353016 | 0.05412 | 0.05412055925 | 0.04918378964 | 0.04019 | 0.07414958626 | 0.0474941507 | 0.06024310365 | 0.06373861432 | 0.0801583901 | 0.04341024533 | 0.05226569623 | 0.03451993689 | 0.04564275593 | 0.1752817184 | 0.0331752412 | 0.04780015722 | 0.04917059839 | 0.02803968638 | 0.05049009621 | 0.02293339185 | 0.05924515426 | 0.03618507087 | 0.04691141844 | 0.02058805153 | 0.02492140047 | 0.03618507087 | 0.0413149707 | 0.08458836377 | 0.04034018889 | 0.03583650291 | 0.08953102678 | 0.04300047085 | 0.08165939152 | 0.04013120383 | 0.05010856688 | 0.0452812314 | 0.02322013676 | 0.0184920039 | 0.03879811987 | 0.04554698616 | 0.0406569168 | 0.03472499 | 0.007098157424 | 0.001265179832 | 0.0150344409 | 0.002218805021
2192 | 0.0390213877 | 0.05209740996 | 0.05298 | 0.05297759175 | 0.0484986566 | 0.03925 | 0.0738106966 | 0.04562975839 | 0.0609565042 | 0.06286665052 | 0.08282385767 | 0.04435241595 | 0.05206504464 | 0.03571757302 | 0.04562878236 | 0.1769018173 | 0.03117776848 | 0.04749250412 | 0.04981356114 | 0.02782673575 | 0.05145936832 | 0.01938580535 | 0.05981152877 | 0.03463847935 | 0.04611683264 | 0.02268155478 | 0.02233558707 | 0.03463847935 | 0.04005020857 | 0.08486362547 | 0.04116337001 | 0.03622468561 | 0.08859585971 | 0.04412019998 | 0.0801621601 | 0.04103736952 | 0.05354916677 | 0.04420662671 | 0.02539267205 | 0.01715346426 | 0.04161018878 | 0.05024620891 | 0.04318882525 | 0.03490277 | 0.006635960657 | 0.0005502699642 | 0.01421664655 | 0.001384021831
2191 | 0.03890526667 | 0.05547229573 | 0.05407 | 0.05406866223 | 0.04941266775 | 0.03965 | 0.07391155511 | 0.0469000265 | 0.06211708114 | 0.06251164526 | 0.08235934377 | 0.0456190072 | 0.05068708211 | 0.03250484169 | 0.0485410355 | 0.1783851385 | 0.03255843744 | 0.04719020799 | 0.04891270027 | 0.02898857184 | 0.05171085149 | 0.02477401681 | 0.05919738859 | 0.03572693467 | 0.04809293151 | 0.0218528118 | 0.02293898724 | 0.03572693467 | 0.04123301804 | 0.08624926209 | 0.03931130841 | 0.03632301092 | 0.09140317142 | 0.04220917821 | 0.07905475795 | 0.04118406028 | 0.05147469416 | 0.04547118396 | 0.02361832932 | 0.01775784604 | 0.03898565099 | 0.04889861867 | 0.04256555438 | 0.03496907 | 0.006654912606 | 0.000583162182 | 0.01420295145 | 0.001840659883
2190 | 0.03904914483 | 0.05460099131 | 0.05369 | 0.053688813 | 0.04789405689 | 0.03967 | 0.07504941523 | 0.04816462472 | 0.06129417568 | 0.06437497586 | 0.08049469441 | 0.0448574312 | 0.05222803354 | 0.03304298967 | 0.0480383411 | 0.1748508811 | 0.03389646113 | 0.04807170853 | 0.04921855032 | 0.02923900075 | 0.05399352685 | 0.02229539305 | 0.06061001495 | 0.03781944513 | 0.04633946344 | 0.02228615433 | 0.02332869917 | 0.03781944513 | 0.04201377556 | 0.08775366098 | 0.04207155108 | 0.03789036721 | 0.09044350684 | 0.04203274101 | 0.07978659868 | 0.04162830487 | 0.05327680707 | 0.04633056372 | 0.02343545668 | 0.01902238466 | 0.03817206994 | 0.04990658909 | 0.04461691156 | 0.03517399 | 0.007356017828 | 0.000720641634 | 0.01473569497 | 0.001855711802
2189 | 0.03889762238 | 0.05346279219 | 0.05439 | 0.05438573658 | 0.04985281453 | 0.04097 | 0.07392586023 | 0.046501901 | 0.06313396245 | 0.06377777457 | 0.0800043717 | 0.0446687527 | 0.05102163553 | 0.03358899057 | 0.04757082835 | 0.1774363369 | 0.03299754485 | 0.04837360606 | 0.05099511519 | 0.02813799679 | 0.05253280699 | 0.02233738638 | 0.06062159315 | 0.03623664379 | 0.04760384187 | 0.02113697864 | 0.02235654555 | 0.03623664379 | 0.04194391891 | 0.08675582707 | 0.04061899707 | 0.0365171358 | 0.09133783728 | 0.04413913935 | 0.08069583029 | 0.04313012958 | 0.05251577497 | 0.0461422503 | 0.02384995297 | 0.01716903038 | 0.04139870778 | 0.05145263299 | 0.04727577791 | 0.03562273 | 0.007347092498 | 0.0006484614569 | 0.01414930169 | 0.002212664811
2188 | 0.03895229474 | 0.05359406024 | 0.05316 | 0.05316064134 | 0.04896450415 | 0.03877 | 0.07722375542 | 0.04682692885 | 0.06273303181 | 0.06440905482 | 0.08202599734 | 0.04666777328 | 0.05142783746 | 0.03649106249 | 0.04983733594 | 0.1818207353 | 0.0311667826 | 0.04859320074 | 0.04891487211 | 0.02722400799 | 0.05382829532 | 0.0240614824 | 0.05944348127 | 0.03690465912 | 0.04688350484 | 0.02198946103 | 0.0248843655 | 0.03690465912 | 0.04366131872 | 0.08678582311 | 0.0425927937 | 0.03564102203 | 0.09086359292 | 0.04488768429 | 0.08044157922 | 0.04189032316 | 0.05334125087 | 0.04639804736 | 0.02327595837 | 0.01795172319 | 0.03910253197 | 0.05085863546 | 0.04439952224 | 0.0354901 | 0.007316053379 | 0.001744511654 | 0.01486425474 | 0.001745967078
2187 | 0.03962138295 | 0.05331391469 | 0.0545 | 0.054495655 | 0.05065275729 | 0.04218 | 0.07645502687 | 0.04871854559 | 0.0617814213 | 0.0643978864 | 0.08301538974 | 0.04562518746 | 0.05303339288 | 0.03712470457 | 0.04858075082 | 0.1786889732 | 0.03350906819 | 0.04685518891 | 0.0493626073 | 0.02850349061 | 0.05461499467 | 0.02322142012 | 0.06016404182 | 0.03638698533 | 0.04883853719 | 0.02211599052 | 0.02618638054 | 0.03638698533 | 0.04317052662 | 0.08563084155 | 0.04384835809 | 0.03865715489 | 0.09140716493 | 0.04160739481 | 0.08282063156 | 0.04193496704 | 0.05156644806 | 0.04732299969 | 0.0211420618 | 0.01731452905 | 0.04183462262 | 0.05322799459 | 0.04768125713 | 0.03567728 | 0.00688726129 | 0.0005221749307 | 0.01419016719 | 0.001646799617
2186 | 0.03911830857 | 0.05497979373 | 0.05479 | 0.05478734151 | 0.04868385196 | 0.04014 | 0.07497834414 | 0.04607567191 | 0.06229177117 | 0.06409028172 | 0.08084788173 | 0.04509101808 | 0.05250517279 | 0.03563627601 | 0.04925774783 | 0.1786875576 | 0.03438337892 | 0.04899043962 | 0.04924124852 | 0.02956521325 | 0.05237434804 | 0.02378965728 | 0.06056397408 | 0.03658212721 | 0.04783558846 | 0.02267230861 | 0.02632137388 | 0.03658212721 | 0.04402510822 | 0.0877571106 | 0.0399011746 | 0.03834465519 | 0.09230976552 | 0.04621549323 | 0.07962671667 | 0.04443524778 | 0.05269430578 | 0.04669803753 | 0.02478094958 | 0.01912267879 | 0.04160448909 | 0.05509676784 | 0.04809365422 | 0.03611238 | 0.007369419094 | 0.0008719375473 | 0.01509680413 | 0.002226142213
2185 | 0.04006073996 | 0.05517397821 | 0.05431 | 0.05430943146 | 0.04944094643 | 0.03997 | 0.07704295218 | 0.04955792055 | 0.06228173524 | 0.06304156035 | 0.07895315439 | 0.04485852271 | 0.05462350696 | 0.03687836602 | 0.04472315311 | 0.1810642779 | 0.0351013355 | 0.04869801551 | 0.05120196939 | 0.02970214747 | 0.05566181615 | 0.02302891575 | 0.06336321682 | 0.03838144243 | 0.04712375253 | 0.02236224152 | 0.02599464729 | 0.03838144243 | 0.04359488934 | 0.08731371909 | 0.04270336777 | 0.03757534176 | 0.09397438914 | 0.04598561674 | 0.08028157055 | 0.04469517618 | 0.05366745964 | 0.04649775103 | 0.02460350469 | 0.019752644 | 0.0412748307 | 0.05519293621 | 0.04906624928 | 0.03616383 | 0.008302967064 | 0.001264764462 | 0.01564390212 | 0.002561708912
2184 | 0.03974314407 | 0.05309177563 | 0.05393 | 0.05392887071 | 0.05137687176 | 0.04104 | 0.07731199265 | 0.04952464253 | 0.06246073917 | 0.0649754703 | 0.08443631977 | 0.04666892439 | 0.05324294791 | 0.03659913689 | 0.04903463274 | 0.1831950545 | 0.03149135783 | 0.04667108506 | 0.05223547667 | 0.02936087549 | 0.05340415612 | 0.0232712049 | 0.06367554516 | 0.03695558757 | 0.04725534096 | 0.0216133818 | 0.02776643634 | 0.03695558757 | 0.04284850881 | 0.08830220252 | 0.0438692905 | 0.03734324872 | 0.091538243 | 0.04277554527 | 0.08323854953 | 0.0428423956 | 0.05285364389 | 0.04741278291 | 0.02275629155 | 0.01914134435 | 0.03642020375 | 0.05257502571 | 0.04753094167 | 0.03656149 | 0.007113129366 | 0.0007138223737 | 0.01471868996 | 0.001771490206
2183 | 0.03962195292 | 0.0581642203 | 0.05417 | 0.05417046696 | 0.05151663348 | 0.03965 | 0.07602012157 | 0.04823433235 | 0.06267543137 | 0.06524026394 | 0.08241905272 | 0.0468381457 | 0.05262624472 | 0.03676211089 | 0.04807269201 | 0.1815444678 | 0.03535098955 | 0.04860619828 | 0.05321672931 | 0.02810891531 | 0.05564145371 | 0.02284064516 | 0.06121128425 | 0.03779422864 | 0.04847012088 | 0.02179189399 | 0.02356724627 | 0.03779422864 | 0.04440138489 | 0.08969565481 | 0.04480637237 | 0.03701145202 | 0.09476532042 | 0.04460985586 | 0.08338597417 | 0.04254557192 | 0.05379480496 | 0.04645897448 | 0.02498939447 | 0.01897849329 | 0.04110116139 | 0.05646906421 | 0.05060179904 | 0.03595559 | 0.007482569199 | 0.001464947476 | 0.01524115447 | 0.001905290526
2182 | 0.04018083587 | 0.05289741233 | 0.05734 | 0.05734344944 | 0.05123703927 | 0.04072 | 0.07739219815 | 0.04895772412 | 0.06364788115 | 0.06436792016 | 0.08448162675 | 0.04567266256 | 0.05261221901 | 0.03518326208 | 0.04875309393 | 0.1832602918 | 0.03555796668 | 0.05045497417 | 0.04927479848 | 0.02745260112 | 0.05850683525 | 0.02181470394 | 0.06089988351 | 0.0397262685 | 0.04811326042 | 0.02257547155 | 0.0233208593 | 0.0397262685 | 0.0453440398 | 0.09038197994 | 0.04083438963 | 0.03781899437 | 0.09175028652 | 0.04321175814 | 0.08267647028 | 0.04342895746 | 0.05213789269 | 0.05093960464 | 0.02416456118 | 0.01824340411 | 0.04092221335 | 0.05617374182 | 0.04871869087 | 0.03688674 | 0.008549452759 | 0.001454766025 | 0.01621874794 | 0.002130715176
2181 | 0.04067678377 | 0.05843937024 | 0.05657 | 0.05657001585 | 0.04997367039 | 0.0416 | 0.07958707213 | 0.04891872779 | 0.06457836181 | 0.06515505165 | 0.08160393685 | 0.04559749737 | 0.05541156232 | 0.03748068213 | 0.04901460558 | 0.1822458208 | 0.03576583415 | 0.0503186062 | 0.0525538139 | 0.0302120205 | 0.05340989307 | 0.02372401021 | 0.06405320019 | 0.03912946954 | 0.04870030284 | 0.0227341149 | 0.02700658329 | 0.03912946954 | 0.04427659139 | 0.09152638912 | 0.03961840644 | 0.03686856106 | 0.09512563795 | 0.04617354646 | 0.08497876674 | 0.04365513474 | 0.05713193491 | 0.04870096594 | 0.02315272018 | 0.01945678145 | 0.03803966939 | 0.05608012527 | 0.05039325356 | 0.03721338 | 0.007489100564 | 0.001163111301 | 0.01542664226 | 0.001939117559
2180 | 0.04051906988 | 0.05615665391 | 0.05738 | 0.05738022551 | 0.05326679721 | 0.04223 | 0.07596307248 | 0.04871402681 | 0.06585505605 | 0.06947318465 | 0.08451993018 | 0.04785460234 | 0.05412871018 | 0.03622682393 | 0.05078847706 | 0.1878935844 | 0.03659288213 | 0.04879879951 | 0.05219469592 | 0.03036639839 | 0.0541918762 | 0.0221130494 | 0.06300034374 | 0.03694611788 | 0.0474402681 | 0.02196754143 | 0.02561239339 | 0.03694611788 | 0.04393880069 | 0.09100098163 | 0.04260538518 | 0.04094047472 | 0.0949479863 | 0.04294197261 | 0.08528114855 | 0.04630136117 | 0.05411135405 | 0.04735050723 | 0.02265207283 | 0.01961019821 | 0.04466674477 | 0.05557107553 | 0.05217671394 | 0.0369103 | 0.006796168163 | 0.000270851684 | 0.01518364996 | 0.001783108688
2179 | 0.04040532932 | 0.05429523438 | 0.05673 | 0.05672883615 | 0.05368450657 | 0.04316 | 0.07848674059 | 0.04855750501 | 0.06438617408 | 0.06693751365 | 0.08456408232 | 0.04749732837 | 0.05064068735 | 0.03607999906 | 0.04960414395 | 0.1895402372 | 0.03659907728 | 0.05045881122 | 0.0527311042 | 0.02860281803 | 0.05660652369 | 0.02478974685 | 0.06019861996 | 0.03619657829 | 0.05098219216 | 0.02268109098 | 0.02570131235 | 0.03619657829 | 0.04363990948 | 0.0880574733 | 0.04317078367 | 0.04173336178 | 0.09629242122 | 0.04562699795 | 0.08577068895 | 0.04378851131 | 0.05471939221 | 0.05150477216 | 0.02647475898 | 0.01702061854 | 0.04315829277 | 0.05784538388 | 0.05072298273 | 0.03713992 | 0.007327005267 | 0.0006786128506 | 0.01521319244 | 0.001290181535
2178 | 0.0402231738 | 0.05755497515 | 0.05423 | 0.05422736332 | 0.05261011794 | 0.0431 | 0.08125319332 | 0.04818041623 | 0.06569804996 | 0.06596011668 | 0.0848332271 | 0.04633580521 | 0.05107462406 | 0.03660307825 | 0.04987290502 | 0.1904647052 | 0.03635895252 | 0.05127044767 | 0.04939105734 | 0.03088783473 | 0.05674113706 | 0.02359941602 | 0.05815578252 | 0.04094297811 | 0.04934178293 | 0.02256941982 | 0.02611943521 | 0.04094297811 | 0.04372678697 | 0.09288039058 | 0.04347504675 | 0.0375765264 | 0.09612152725 | 0.04553350061 | 0.08542721719 | 0.04318316653 | 0.05565743148 | 0.04672856256 | 0.02114306577 | 0.01698228531 | 0.04251730815 | 0.05808109418 | 0.05152234808 | 0.03756528 | 0.006951068994 | 0.0007515759789 | 0.01524665114 | 0.001516533783
2177 | 0.04101438075 | 0.05647587404 | 0.05799 | 0.0579892844 | 0.05231836811 | 0.0416 | 0.07877163589 | 0.04664062336 | 0.06394650787 | 0.06878603995 | 0.08567009866 | 0.0443543084 | 0.05355247855 | 0.03587203845 | 0.04808778316 | 0.1875749826 | 0.03676391393 | 0.05066864192 | 0.05228184164 | 0.02860381454 | 0.05537139252 | 0.02399748936 | 0.06402257085 | 0.03664208576 | 0.05095936731 | 0.02217251435 | 0.02393514849 | 0.03664208576 | 0.04539872706 | 0.08995621651 | 0.04548765346 | 0.03786861524 | 0.09706456959 | 0.04794226959 | 0.08437177539 | 0.04321730509 | 0.05257070065 | 0.04876250774 | 0.02273588814 | 0.01573627815 | 0.04082787782 | 0.05994297564 | 0.05079545826 | 0.03658633 | 0.007740131114 | 0.001363455201 | 0.01638492197 | 0.002691246802
2176 | 0.04092050716 | 0.05551744625 | 0.05634 | 0.05634258315 | 0.053012833 | 0.04271 | 0.07821980119 | 0.04795944318 | 0.06279500574 | 0.06493236125 | 0.08383689076 | 0.04617979378 | 0.05414683372 | 0.04069361463 | 0.05108912662 | 0.1859194189 | 0.03427991644 | 0.04906045273 | 0.05619860813 | 0.02800376341 | 0.05453424901 | 0.02444308437 | 0.06164491177 | 0.03720577434 | 0.04978644475 | 0.02165356651 | 0.02568403818 | 0.03720577434 | 0.04548437521 | 0.09020291269 | 0.04436471313 | 0.03869742155 | 0.09648884833 | 0.0444281362 | 0.08266074955 | 0.04521604627 | 0.05493190885 | 0.04972809926 | 0.0236644689 | 0.01738772728 | 0.04151846096 | 0.05842624977 | 0.05351610854 | 0.03714333 | 0.007443883922 | 0.0007719840505 | 0.01558124553 | 0.002105404856
2175 | 0.04140764847 | 0.05673836172 | 0.05871 | 0.0587079674 | 0.05546226725 | 0.04343 | 0.08165698498 | 0.05167781562 | 0.06638171524 | 0.06819027662 | 0.08595522493 | 0.05183383077 | 0.05720436573 | 0.03644311801 | 0.05013907328 | 0.190279156 | 0.03816528618 | 0.05207164213 | 0.05502207205 | 0.0299805291 | 0.0592976734 | 0.02295331471 | 0.06486740708 | 0.0442099534 | 0.05074797571 | 0.02386677265 | 0.02649305575 | 0.0442099534 | 0.04603425413 | 0.09820178896 | 0.04581966251 | 0.04155580699 | 0.09748641402 | 0.04569653049 | 0.08804760873 | 0.04498460144 | 0.05638973787 | 0.05007329956 | 0.02402911521 | 0.02014994621 | 0.04066652432 | 0.05900157616 | 0.05279847607 | 0.03823815 | 0.008308376186 | 0.001652776031 | 0.01632895879 | 0.002517470624
2174 | 0.04117649049 | 0.05666199699 | 0.05654 | 0.05654421449 | 0.05364757031 | 0.04193 | 0.08105479926 | 0.05066736042 | 0.06722680479 | 0.0673667714 | 0.08990240842 | 0.04550553113 | 0.05185185745 | 0.03858964518 | 0.05212785304 | 0.1906409264 | 0.03342281282 | 0.05090258271 | 0.05266622081 | 0.03030038811 | 0.05511413887 | 0.02313300781 | 0.06145792454 | 0.04057588056 | 0.04854543507 | 0.0229511857 | 0.02601251006 | 0.04057588056 | 0.04616202787 | 0.0912713334 | 0.04461054504 | 0.04097076878 | 0.09562563151 | 0.04810620472 | 0.08720497787 | 0.04481555521 | 0.05487412959 | 0.05112351477 | 0.02506480366 | 0.0156182209 | 0.04139916599 | 0.0593963787 | 0.0513368696 | 0.03772372 | 0.007959061302 | 0.0004000188201 | 0.01591212302 | 0.002497839509
2173 | 0.0414221175 | 0.05788752809 | 0.05982 | 0.05982171744 | 0.05361558497 | 0.04348 | 0.07648777962 | 0.04778443649 | 0.06465865672 | 0.06858218461 | 0.08736781031 | 0.04818180576 | 0.05590773746 | 0.03957014158 | 0.05158017948 | 0.1890323758 | 0.03834143281 | 0.05352641642 | 0.0530821532 | 0.03201169521 | 0.0598013401 | 0.02373374254 | 0.06526056677 | 0.04167312384 | 0.05158431828 | 0.02545464598 | 0.02444374003 | 0.04167312384 | 0.04446114227 | 0.09641186148 | 0.04289439321 | 0.04047059268 | 0.09667269886 | 0.04638108239 | 0.08919442445 | 0.04672262445 | 0.05696287751 | 0.04992871732 | 0.02429205552 | 0.01959896088 | 0.04157853872 | 0.05816543102 | 0.05200251192 | 0.03846516 | 0.008088584058 | 0.001574179507 | 0.01596349478 | 0.002742067212
2172 | 0.04201323539 | 0.0589796938 | 0.05802 | 0.05802321807 | 0.05390662327 | 0.04201 | 0.07859682292 | 0.05189672112 | 0.06507048011 | 0.0687193498 | 0.08713147789 | 0.05148632452 | 0.05605491251 | 0.03618318588 | 0.05163163319 | 0.1899588406 | 0.03478821367 | 0.05226858705 | 0.05201899633 | 0.03089909256 | 0.05811834708 | 0.02457252331 | 0.06364641339 | 0.04045820236 | 0.04999780655 | 0.0239934139 | 0.02637993172 | 0.04045820236 | 0.04476866126 | 0.09151571244 | 0.04700071365 | 0.04036106914 | 0.09954261035 | 0.04762876779 | 0.08558803052 | 0.04492563382 | 0.05765363947 | 0.05284279585 | 0.02752590179 | 0.01760901697 | 0.04092935473 | 0.0567891933 | 0.05177246779 | 0.03804889 | 0.007385927718 | 0.001117094769 | 0.01609961875 | 0.002494194778
2171 | 0.04128186405 | 0.06034616008 | 0.05619 | 0.05619350821 | 0.05196947977 | 0.043 | 0.08087647706 | 0.05014982447 | 0.06664832681 | 0.07036148012 | 0.0877861008 | 0.0492342338 | 0.05673759431 | 0.03689865768 | 0.05103226379 | 0.1931690425 | 0.03553431109 | 0.05097377673 | 0.05609938875 | 0.03211484104 | 0.05837025493 | 0.02252519503 | 0.06728068739 | 0.03952358663 | 0.05056960136 | 0.0243521221 | 0.02746721543 | 0.03952358663 | 0.04686853662 | 0.09197180718 | 0.04699578136 | 0.04304825887 | 0.09806534648 | 0.04639430344 | 0.0890449211 | 0.0469199568 | 0.05690565333 | 0.04991829023 | 0.02503521554 | 0.02016572654 | 0.03955590725 | 0.05986378714 | 0.05248519033 | 0.03926409 | 0.007068293635 | 0.0007912259898 | 0.01562436577 | 0.002099136123
2170 | 0.04203844443 | 0.05875952914 | 0.05971 | 0.05971477926 | 0.05416568741 | 0.04412 | 0.08131731302 | 0.05111361295 | 0.06588581949 | 0.0666320622 | 0.08770620078 | 0.04785243422 | 0.05731618404 | 0.03923882544 | 0.05066401511 | 0.1923336983 | 0.03756969422 | 0.05565845966 | 0.05590755865 | 0.02982623316 | 0.0581577085 | 0.02623603866 | 0.0680116266 | 0.03982099146 | 0.05188686028 | 0.02369853109 | 0.02523533255 | 0.03982099146 | 0.04672565311 | 0.09500645101 | 0.0484764874 | 0.03994465247 | 0.09721702337 | 0.04673326015 | 0.0895274356 | 0.04639430344 | 0.05507314205 | 0.04844809324 | 0.02535839379 | 0.01795744151 | 0.04323051497 | 0.06091501191 | 0.05637570843 | 0.03891105 | 0.008097893558 | 0.0006433802191 | 0.0158693511 | 0.001449701376
2169 | 0.0425012894 | 0.05892709643 | 0.06085 | 0.06084568053 | 0.05002548546 | 0.04548 | 0.08139398694 | 0.05195057392 | 0.06797184795 | 0.06892839074 | 0.08829693496 | 0.04788197577 | 0.05696807057 | 0.04032147303 | 0.05618752912 | 0.1947856843 | 0.03847327083 | 0.05489395559 | 0.05485688895 | 0.02950284258 | 0.05882375687 | 0.02621767111 | 0.06526297331 | 0.04029866308 | 0.05206726119 | 0.02339592576 | 0.02566813864 | 0.04029866308 | 0.04706509784 | 0.1000995189 | 0.04407833517 | 0.03830326349 | 0.1003646031 | 0.04916204512 | 0.08798541129 | 0.04796531051 | 0.05220050365 | 0.0528820008 | 0.0265204329 | 0.01968335174 | 0.041400332 | 0.06034538522 | 0.05363280699 | 0.03963816 | 0.007702107541 | 0.0004643576976 | 0.01595922559 | 0.002798286499
2168 | 0.04220472649 | 0.06013549864 | 0.05867 | 0.05867101625 | 0.05448092148 | 0.04423 | 0.0825502947 | 0.05126753449 | 0.06912764162 | 0.07065528631 | 0.08820473403 | 0.04933427274 | 0.06028878316 | 0.0346833095 | 0.05142699182 | 0.1952180266 | 0.04004183412 | 0.05206904188 | 0.05459110066 | 0.03427201882 | 0.0571506843 | 0.02293565683 | 0.06999156624 | 0.03939363733 | 0.05373963714 | 0.02390495315 | 0.02642570622 | 0.03939363733 | 0.04414274916 | 0.09537896514 | 0.04442612827 | 0.04132132232 | 0.09743561596 | 0.0476087518 | 0.08814847469 | 0.0463622734 | 0.05357180536 | 0.05037996545 | 0.02498947829 | 0.01986007206 | 0.04197750613 | 0.06035481393 | 0.05273317918 | 0.03819634 | 0.007880053483 | 0.000796672015 | 0.01572146267 | 0.002635796322
2167 | 0.04279551283 | 0.06124091148 | 0.06202 | 0.06202324852 | 0.05478704721 | 0.04424 | 0.08234319836 | 0.05269021541 | 0.06801211089 | 0.07032167166 | 0.09007026255 | 0.04790940508 | 0.0565934591 | 0.03674134985 | 0.05174517259 | 0.1953935921 | 0.04060134664 | 0.0534744449 | 0.05432315916 | 0.02967792191 | 0.06035951525 | 0.02495309338 | 0.06265503913 | 0.04060126096 | 0.05284262076 | 0.0243785698 | 0.02491948195 | 0.04060126096 | 0.04565871507 | 0.09599990398 | 0.04824529588 | 0.04233320802 | 0.101087153 | 0.04775756225 | 0.09083765 | 0.04783266783 | 0.05732091144 | 0.05392746255 | 0.02432838455 | 0.01825668663 | 0.04371547699 | 0.06331247836 | 0.05552862585 | 0.03862024 | 0.008961418644 | 0.001441883738 | 0.01756427065 | 0.002589493524
2166 | 0.04267352447 | 0.06003398076 | 0.06013 | 0.06013302878 | 0.05515586957 | 0.04293 | 0.08427027613 | 0.05268516019 | 0.06856651604 | 0.06979739666 | 0.08962943405 | 0.04895062745 | 0.05955640972 | 0.03685362637 | 0.05568067729 | 0.2017146647 | 0.03807965294 | 0.05389200151 | 0.05420014635 | 0.03376469016 | 0.06155735627 | 0.02456742711 | 0.06919897348 | 0.04257752001 | 0.05096463859 | 0.02401231788 | 0.02612372488 | 0.04257752001 | 0.04691283405 | 0.09648345411 | 0.04506049305 | 0.04230621457 | 0.0999257192 | 0.04661131278 | 0.0907927528 | 0.04661096632 | 0.05390375108 | 0.05375961587 | 0.02832590044 | 0.01952852868 | 0.04026557505 | 0.05870962515 | 0.05190068856 | 0.03945111 | 0.008016250096 | 0.0009414828965 | 0.01583133452 | 0.001473492826
2165 | 0.04285139218 | 0.05801777542 | 0.06041 | 0.06041243672 | 0.05743922666 | 0.04515 | 0.08459609747 | 0.05365846679 | 0.06798909605 | 0.06939740479 | 0.0902235657 | 0.04894714803 | 0.05842888355 | 0.04092750326 | 0.05548456311 | 0.1996154934 | 0.04003627226 | 0.05812296271 | 0.05737588555 | 0.03044330142 | 0.05927719921 | 0.028344661 | 0.06569651514 | 0.04467558116 | 0.05507076159 | 0.02344567515 | 0.02783705853 | 0.04467558116 | 0.04604372382 | 0.09765905142 | 0.04992647842 | 0.04222723842 | 0.1009748206 | 0.0475910455 | 0.09179895371 | 0.04761369154 | 0.05584570765 | 0.05136894807 | 0.02786322311 | 0.02033740655 | 0.043094825 | 0.06523130089 | 0.05796127021 | 0.04011413 | 0.007633447181 | 0.001108867931 | 0.01636589132 | 0.002647203626
2164 | 0.04320092127 | 0.06177441031 | 0.06113 | 0.06112629175 | 0.05800880864 | 0.04686 | 0.08548340946 | 0.05106396973 | 0.06669840217 | 0.06757567823 | 0.08934178948 | 0.04972319305 | 0.0573252216 | 0.04213298485 | 0.0548155345 | 0.2022601813 | 0.03881748021 | 0.05462538823 | 0.05843436345 | 0.03267136961 | 0.05691007897 | 0.02570166998 | 0.06871877611 | 0.04088865221 | 0.05420325324 | 0.02479479089 | 0.02422772907 | 0.04088865221 | 0.04847350717 | 0.09716580063 | 0.04634070024 | 0.04218692705 | 0.1016189903 | 0.04967164621 | 0.09026683122 | 0.0484658666 | 0.0601461418 | 0.05026265606 | 0.02731579542 | 0.02058745548 | 0.04255721718 | 0.06174949184 | 0.05967427045 | 0.04028958 | 0.008457588032 | 0.0005662880722 | 0.01705435105 | 0.002398031764
2163 | 0.04338887706 | 0.05605529621 | 0.06025 | 0.06025395915 | 0.05923806503 | 0.04485 | 0.0874793455 | 0.05321123078 | 0.07022422552 | 0.07037016004 | 0.087917611 | 0.05101636797 | 0.05699354038 | 0.03813654184 | 0.05336211994 | 0.2051808238 | 0.03551231697 | 0.05431494489 | 0.05734888464 | 0.03401270881 | 0.05862126872 | 0.02517382801 | 0.06735752523 | 0.04211362079 | 0.05247788876 | 0.02263944596 | 0.02650062181 | 0.04211362079 | 0.04661563411 | 0.09736178815 | 0.04483960569 | 0.04114290699 | 0.1013656631 | 0.04907659814 | 0.0944307521 | 0.04892932996 | 0.05669751018 | 0.05142908916 | 0.02754068561 | 0.01949801482 | 0.04525629431 | 0.06623485684 | 0.05526013672 | 0.0396339 | 0.008323443122 | 0.001908436534 | 0.01727172546 | 0.002612904646
2162 | 0.04311452061 | 0.05990051478 | 0.06182 | 0.06182177365 | 0.05146571994 | 0.04822 | 0.08726137131 | 0.05290439725 | 0.07273539156 | 0.07138478756 | 0.08813401312 | 0.05223930255 | 0.05941691622 | 0.04220275953 | 0.05363333598 | 0.2042066008 | 0.03548397124 | 0.05559861287 | 0.05550600588 | 0.03237929568 | 0.06516202539 | 0.02433511987 | 0.06820054352 | 0.0406281203 | 0.05758470669 | 0.02366895229 | 0.02403442189 | 0.0406281203 | 0.04480485246 | 0.0983973071 | 0.04654572532 | 0.040754769 | 0.1032662615 | 0.04923179746 | 0.09415881336 | 0.04664678872 | 0.05940946564 | 0.05227182806 | 0.02352057025 | 0.01975519024 | 0.04298009351 | 0.06523033231 | 0.05624625087 | 0.04058539 | 0.007664429955 | 0.0006075283745 | 0.01564859785 | 0.00155659148
2161 | 0.04404192418 | 0.06184332073 | 0.06153 | 0.06152690575 | 0.05334607884 | 0.04674 | 0.08674415946 | 0.05261204392 | 0.06815872341 | 0.0715110302 | 0.09300754964 | 0.05346630514 | 0.06323309243 | 0.04335169122 | 0.05567299575 | 0.2053168565 | 0.04066947848 | 0.05845488608 | 0.0609619543 | 0.0341334939 | 0.06265575439 | 0.02292899787 | 0.07068120688 | 0.0414532125 | 0.05440809205 | 0.02755582705 | 0.0292535089 | 0.0414532125 | 0.04826068506 | 0.1014841795 | 0.05070288107 | 0.04098823667 | 0.1024757028 | 0.04952884838 | 0.09589810669 | 0.04797739536 | 0.05881338194 | 0.05483015999 | 0.02438859083 | 0.02075582556 | 0.04406475648 | 0.06315207481 | 0.05907969177 | 0.04030057 | 0.007929824293 | 4.141774752e-06 | 0.01600702852 | 0.001858675387
2160 | 0.04441855848 | 0.06301749498 | 0.06484 | 0.06484110653 | 0.05912322924 | 0.04978 | 0.08802481741 | 0.05390433967 | 0.0706448108 | 0.07143305987 | 0.09359370172 | 0.05490135774 | 0.06146182865 | 0.04099293053 | 0.05779567361 | 0.2107342035 | 0.03836710751 | 0.05671921745 | 0.05815755948 | 0.03048484027 | 0.05804535002 | 0.0261931438 | 0.0699230209 | 0.04049482942 | 0.05603126436 | 0.02782204375 | 0.02670251764 | 0.04049482942 | 0.04540821165 | 0.09893999994 | 0.04698288813 | 0.03965433687 | 0.1049567759 | 0.04906248301 | 0.09331220388 | 0.04955594614 | 0.06139494479 | 0.05273291469 | 0.02327825129 | 0.01988971792 | 0.04317038506 | 0.0620230101 | 0.05726520345 | 0.04067308 | 0.008199231699 | 0.0003694722254 | 0.01757586002 | 0.002759494819
2159 | 0.04396592453 | 0.06041969359 | 0.06202 | 0.06201886013 | 0.05600452423 | 0.04529 | 0.08950764686 | 0.05573927239 | 0.07095245272 | 0.07462768257 | 0.08717817813 | 0.05377291888 | 0.05938575044 | 0.041558709 | 0.05766445771 | 0.20772928 | 0.03589025885 | 0.05702388659 | 0.05614360422 | 0.03134637326 | 0.06367588043 | 0.02450259402 | 0.06935045123 | 0.04371373355 | 0.06035546958 | 0.02633760124 | 0.02606473304 | 0.04371373355 | 0.04887457564 | 0.1031912416 | 0.04781902581 | 0.04255247861 | 0.1042707413 | 0.05298200622 | 0.09257276356 | 0.04846427217 | 0.06199768931 | 0.05209043622 | 0.02443571761 | 0.02146409638 | 0.04511988163 | 0.06689888984 | 0.05720891431 | 0.04081705 | 0.008455502801 | 0.0002321815264 | 0.0171841383 | 0.002320575528
2158 | 0.04437282681 | 0.06419266015 | 0.06186 | 0.06186316907 | 0.0585888885 | 0.04747 | 0.08514155447 | 0.05341317132 | 0.07396931946 | 0.07097714394 | 0.09679858387 | 0.05240629986 | 0.06010844558 | 0.04090315849 | 0.05579596013 | 0.2106601447 | 0.04020343721 | 0.05646505579 | 0.0558941327 | 0.03518186137 | 0.05864046887 | 0.02514398471 | 0.06912326813 | 0.0435166508 | 0.05206539482 | 0.02305159904 | 0.0270884037 | 0.0435166508 | 0.0478556715 | 0.1000209674 | 0.04936048761 | 0.04315360263 | 0.1066494361 | 0.05061224103 | 0.09306094795 | 0.04613301158 | 0.06072125211 | 0.05476707965 | 0.03177272528 | 0.01816298813 | 0.04582250863 | 0.06544329971 | 0.05507108569 | 0.04145967 | 0.006729570217 | 0.0004061076907 | 0.01591539942 | 0.002209958853
2157 | 0.04494636133 | 0.06217027456 | 0.06608 | 0.06607815623 | 0.05751942098 | 0.049 | 0.08814780414 | 0.05451188236 | 0.06975836307 | 0.07239087671 | 0.08946883678 | 0.05031154305 | 0.06055031717 | 0.04007740319 | 0.05412422493 | 0.2088844329 | 0.03748649731 | 0.05965564772 | 0.05885479227 | 0.03459424153 | 0.06347252429 | 0.02470402792 | 0.06900115311 | 0.04388524219 | 0.05276527256 | 0.02612666599 | 0.02767747827 | 0.04388524219 | 0.05246214569 | 0.1026612148 | 0.04775525257 | 0.04331757128 | 0.1033010334 | 0.05260853842 | 0.09512221813 | 0.04805701971 | 0.06097967923 | 0.05253917724 | 0.02418601699 | 0.01849376038 | 0.04398614541 | 0.06399263442 | 0.05550712347 | 0.04131622 | 0.008013930172 | 0.0003566738742 | 0.01781364158 | 0.002148118336
2156 | 0.04494736716 | 0.06089788675 | 0.06689 | 0.06688807905 | 0.05748511478 | 0.05119 | 0.08711186796 | 0.05569662899 | 0.07282308489 | 0.07310958207 | 0.09579771757 | 0.05363717303 | 0.06127575412 | 0.03896155581 | 0.05862915143 | 0.2107018232 | 0.03851869702 | 0.05810721964 | 0.05950677022 | 0.03288782388 | 0.06207365543 | 0.02429238521 | 0.07138118893 | 0.04417011514 | 0.05782027543 | 0.02674215846 | 0.0272589568 | 0.04417011514 | 0.04886484146 | 0.1025249958 | 0.04696122557 | 0.04483418167 | 0.1044798419 | 0.05361210182 | 0.09450333565 | 0.05033723637 | 0.06212281436 | 0.05502039939 | 0.02783457376 | 0.02279322781 | 0.04751503095 | 0.06680428982 | 0.06130604073 | 0.04123622 | 0.007930588908 | 0.000559937791 | 0.017608881 | 0.002517158166
2155 | 0.04526212439 | 0.06353370845 | 0.06521 | 0.06520663202 | 0.05798679963 | 0.04853 | 0.08941594511 | 0.05433545262 | 0.07186128944 | 0.07518494129 | 0.09164797515 | 0.05654094368 | 0.06132750586 | 0.0418417789 | 0.0587182492 | 0.2154857814 | 0.03927155212 | 0.05847274512 | 0.06043245643 | 0.03488419205 | 0.05984617025 | 0.02513199858 | 0.07223891467 | 0.04202255979 | 0.05761725083 | 0.02842524275 | 0.02811960317 | 0.04202255979 | 0.05060313642 | 0.09954127669 | 0.04584621266 | 0.04328178987 | 0.105924949 | 0.04868411273 | 0.09935025871 | 0.05044282228 | 0.06151867285 | 0.05435886234 | 0.03077595122 | 0.02049537003 | 0.04626674578 | 0.06868653744 | 0.06330250949 | 0.04198613 | 0.007767326664 | 0.0003251458984 | 0.0169893913 | 0.002656996483
2154 | 0.04539562389 | 0.05720613897 | 0.06702 | 0.06701945513 | 0.05728422478 | 0.0498 | 0.09136135131 | 0.05541427061 | 0.06960327923 | 0.07285262644 | 0.09417890757 | 0.05474376306 | 0.0614586696 | 0.04017870501 | 0.05911023915 | 0.2161011994 | 0.03728962317 | 0.05737535283 | 0.06145526841 | 0.0353481248 | 0.06156215817 | 0.02637767605 | 0.07457650453 | 0.04374974594 | 0.05506309122 | 0.02609087341 | 0.02920427918 | 0.04374974594 | 0.04859690741 | 0.1034928411 | 0.0493475534 | 0.04200328141 | 0.1045037434 | 0.0544032529 | 0.09601646662 | 0.05302654952 | 0.06339718401 | 0.05684592947 | 0.02359039523 | 0.0204707291 | 0.04576926678 | 0.06609500945 | 0.06169894338 | 0.04192264 | 0.009276949801 | 0.0002329067211 | 0.01740965992 | 0.002153139096
2153 | 0.04574573785 | 0.059895996 | 0.06552 | 0.06551562995 | 0.05775495619 | 0.04984 | 0.08931256831 | 0.05530561879 | 0.07665445656 | 0.07314024121 | 0.09732703865 | 0.05611535534 | 0.06077785045 | 0.0420871824 | 0.05807103217 | 0.218550384 | 0.03810876235 | 0.05872245505 | 0.05601715669 | 0.0354394801 | 0.06048395857 | 0.02813609131 | 0.07285592705 | 0.04337242991 | 0.0565781258 | 0.02462670952 | 0.03301343694 | 0.04337242991 | 0.0512910746 | 0.1020626351 | 0.04688177258 | 0.04244086146 | 0.1049541384 | 0.05005409941 | 0.09543387592 | 0.05005192012 | 0.06267656386 | 0.05522206426 | 0.02439603955 | 0.02011250146 | 0.04317933321 | 0.0639468655 | 0.05631420016 | 0.04259529 | 0.008278587833 | -0.0002379821526 | 0.01729809679 | 0.002257860731
2152 | 0.04629050568 | 0.06517893076 | 0.06378 | 0.06378076971 | 0.06062650308 | 0.04484 | 0.09018278122 | 0.05662041157 | 0.07226009667 | 0.07529209554 | 0.09647831321 | 0.05726676807 | 0.06246662512 | 0.04193163291 | 0.05846409872 | 0.2141924202 | 0.04390437156 | 0.05984177068 | 0.06172749773 | 0.03322307765 | 0.06152481586 | 0.02725190111 | 0.0722463131 | 0.0442670472 | 0.05761997029 | 0.02576209605 | 0.02809242904 | 0.0442670472 | 0.05035208911 | 0.1044360176 | 0.04961392283 | 0.0453861095 | 0.1115277186 | 0.05374473333 | 0.1001861021 | 0.04879879951 | 0.06317150593 | 0.05715387315 | 0.02490777522 | 0.0186558906 | 0.0473020412 | 0.06824997813 | 0.06075876579 | 0.04230644 | 0.008633546531 | 0.0008880712558 | 0.01756801642 | 0.00327881868
2151 | 0.04655788466 | 0.05950685963 | 0.06701 | 0.06701362133 | 0.05748289824 | 0.05107 | 0.09485957026 | 0.06026047096 | 0.07618417591 | 0.074968867 | 0.09609671682 | 0.05261113867 | 0.06023766473 | 0.04260553047 | 0.05783902481 | 0.2188200057 | 0.03834185749 | 0.06041311845 | 0.06128294021 | 0.03526206315 | 0.06634618342 | 0.02447873913 | 0.07465534657 | 0.04353410378 | 0.05598046631 | 0.02665575035 | 0.02356924303 | 0.04353410378 | 0.05065531656 | 0.1017539725 | 0.05190550163 | 0.04544327408 | 0.1069222987 | 0.05191203579 | 0.09607156366 | 0.05160440132 | 0.060428828 | 0.05726260319 | 0.02848961391 | 0.02230877243 | 0.04978116229 | 0.07204550505 | 0.06459257007 | 0.04244938 | 0.007296441123 | -0.001120141475 | 0.01658638939 | 0.00173855992
2150 | 0.04708275571 | 0.06223043799 | 0.06588 | 0.06587933749 | 0.05658275634 | 0.04744 | 0.09225834906 | 0.06097226217 | 0.07277949154 | 0.07409864664 | 0.09191796184 | 0.05255512893 | 0.06465033442 | 0.04218843952 | 0.05459113047 | 0.2206676602 | 0.03808595613 | 0.06235604733 | 0.06390826404 | 0.03343888745 | 0.06190072373 | 0.02568711527 | 0.07475416362 | 0.04244919494 | 0.0562690869 | 0.02371282876 | 0.0235892199 | 0.04244919494 | 0.04938821495 | 0.1051387712 | 0.04762044922 | 0.04313673452 | 0.1102204323 | 0.05198850483 | 0.1019928977 | 0.05607287958 | 0.06375618279 | 0.05727911368 | 0.02605519444 | 0.02585206181 | 0.0462577641 | 0.06688768417 | 0.06046170369 | 0.04248873 | 0.007372446824 | -0.000300535612 | 0.01740311272 | 0.002118567005
2149 | 0.04677194729 | 0.05935993046 | 0.06526 | 0.06526080519 | 0.06226536259 | 0.04746 | 0.09394401312 | 0.05831266567 | 0.07633373141 | 0.0753833577 | 0.09641576558 | 0.05590261519 | 0.06080631539 | 0.04367943853 | 0.05651142821 | 0.2192107439 | 0.03874187917 | 0.0640784353 | 0.05928310379 | 0.03472337872 | 0.06383197755 | 0.02623062208 | 0.07683268934 | 0.0470279716 | 0.05362920463 | 0.02661840059 | 0.02197589912 | 0.0470279716 | 0.05111568049 | 0.1068705469 | 0.04974449798 | 0.04569681734 | 0.1069235876 | 0.0536605157 | 0.1000696272 | 0.05228093639 | 0.06360787153 | 0.05760980025 | 0.0287462268 | 0.02556250431 | 0.04702347144 | 0.06679031253 | 0.05800715461 | 0.04313633 | 0.008240438066 | 7.391072722e-05 | 0.01707214676 | 0.001444247202
2148 | 0.04659802839 | 0.0615263693 | 0.06515 | 0.06514855474 | 0.05792568251 | 0.04843 | 0.09342180938 | 0.0577317439 | 0.07499507815 | 0.07970868796 | 0.09896229953 | 0.05592637509 | 0.06141059846 | 0.04544674978 | 0.06209250167 | 0.2230435908 | 0.03681206331 | 0.06522858888 | 0.06135752797 | 0.03453837708 | 0.06574906409 | 0.02715489268 | 0.06878115237 | 0.04452787712 | 0.0578840673 | 0.02582118288 | 0.02708438225 | 0.04452787712 | 0.05058010295 | 0.1052013338 | 0.04945002869 | 0.04583467916 | 0.1111765131 | 0.05454513803 | 0.1001583859 | 0.04962335527 | 0.06845416129 | 0.0577307418 | 0.03260341659 | 0.02276100963 | 0.04520171136 | 0.0695220679 | 0.06102543697 | 0.04288476 | 0.007894947194 | 0.0004903239314 | 0.01868496649 | 0.00320545584
2147 | 0.04764350131 | 0.0628721863 | 0.06706 | 0.06706155837 | 0.0567695722 | 0.05048 | 0.09178258479 | 0.05744773522 | 0.0763541013 | 0.07509086281 | 0.09815850109 | 0.05659944564 | 0.06540764123 | 0.04217617214 | 0.06067356467 | 0.2234689295 | 0.03755956516 | 0.06344831735 | 0.06343525648 | 0.03408737853 | 0.06608343124 | 0.02865767665 | 0.07320390642 | 0.04615367949 | 0.05986274779 | 0.02691329084 | 0.02522114851 | 0.04615367949 | 0.05069118366 | 0.1126957834 | 0.04743484035 | 0.04811690375 | 0.1065255329 | 0.05292290822 | 0.1002634391 | 0.05100573972 | 0.06362564862 | 0.0558322221 | 0.02253670059 | 0.02013053186 | 0.04609000683 | 0.06956092268 | 0.0599928163 | 0.04306828 | 0.00872058887 | 0.000322529464 | 0.01794149727 | 0.002298325067
2146 | 0.04820369929 | 0.06127962843 | 0.0736 | 0.07360374182 | 0.05780190974 | 0.05162 | 0.09715259075 | 0.05842231214 | 0.07696917653 | 0.07476350665 | 0.09927909821 | 0.05474549532 | 0.05848583579 | 0.04214419797 | 0.05853867903 | 0.2309169024 | 0.04088185355 | 0.06535010785 | 0.06086137518 | 0.03728846833 | 0.06691561639 | 0.02679661661 | 0.07311356068 | 0.04578295723 | 0.05879601464 | 0.02895257063 | 0.02815031447 | 0.04578295723 | 0.05286779255 | 0.1108028367 | 0.05585659668 | 0.04924307764 | 0.1122925058 | 0.0550711453 | 0.103804782 | 0.05099450424 | 0.06597466767 | 0.05769611895 | 0.02978727967 | 0.02142112516 | 0.04958841577 | 0.07179531455 | 0.06726654619 | 0.04367286 | 0.008648307994 | 0.0009637158364 | 0.01820396259 | 0.002779736882
2145 | 0.04822250083 | 0.06250022352 | 0.06529 | 0.06529122591 | 0.05942828208 | 0.04951 | 0.09983921796 | 0.05478895828 | 0.07605277747 | 0.0780954957 | 0.09552185982 | 0.05424786359 | 0.06359615922 | 0.04150969163 | 0.05699289218 | 0.2273019254 | 0.03883981332 | 0.06139592826 | 0.06472770125 | 0.03488531336 | 0.07164313644 | 0.02862068079 | 0.08012190461 | 0.04246426746 | 0.06298065931 | 0.02890622616 | 0.02928992361 | 0.04246426746 | 0.05088613555 | 0.1034755334 | 0.05543288589 | 0.04635720327 | 0.1108636782 | 0.05569647998 | 0.1048436984 | 0.05182648078 | 0.06812568009 | 0.05770755932 | 0.02680999786 | 0.02091326192 | 0.04711082578 | 0.07152497768 | 0.06268455088 | 0.04321154 | 0.008715755306 | 0.000254274637 | 0.01879459061 | 0.002281097928
2144 | 0.0484681502 | 0.0654586181 | 0.07064 | 0.07063938677 | 0.06205009297 | 0.0504 | 0.09616115689 | 0.05822921544 | 0.08164542168 | 0.07917128503 | 0.1023991778 | 0.05586219206 | 0.06389486045 | 0.04630582407 | 0.05609002337 | 0.2305831015 | 0.0380894877 | 0.06594185531 | 0.06257361919 | 0.03365371376 | 0.06266699731 | 0.02384645306 | 0.07763077319 | 0.04361635447 | 0.06037620082 | 0.02810402773 | 0.03096783347 | 0.04361635447 | 0.05227646977 | 0.1081899852 | 0.05341931805 | 0.04737854004 | 0.1117783487 | 0.05529814959 | 0.1033250391 | 0.05178885907 | 0.06236841902 | 0.05773301795 | 0.02847106755 | 0.01956814341 | 0.04923617467 | 0.07301885635 | 0.06622210145 | 0.04365272 | 0.007834769785 | -0.001476353151 | 0.01767808571 | 0.001988939941
2143 | 0.04849695042 | 0.06470315158 | 0.07109 | 0.07108802348 | 0.06595330685 | 0.05117 | 0.09674566239 | 0.05492946878 | 0.07326433063 | 0.07958501577 | 0.1000005677 | 0.0563275218 | 0.06422216445 | 0.04417547584 | 0.06250225753 | 0.2312660664 | 0.04121662304 | 0.06311414391 | 0.0584638305 | 0.03733492643 | 0.07355032116 | 0.0258450564 | 0.07664515823 | 0.04575945809 | 0.05791861564 | 0.02861503884 | 0.02882616408 | 0.04575945809 | 0.05260669813 | 0.1112727225 | 0.0542408824 | 0.04664719477 | 0.1145070046 | 0.05828249827 | 0.1036087573 | 0.05301610753 | 0.06597397476 | 0.059461914 | 0.02528743446 | 0.01966452785 | 0.04999934509 | 0.07433409989 | 0.06582999974 | 0.04488431 | 0.00852756761 | -0.0001211294366 | 0.01808237098 | 0.002180897631
2142 | 0.04822684079 | 0.06855881214 | 0.0672 | 0.06720165908 | 0.0616109632 | 0.04959 | 0.09661196917 | 0.05564395338 | 0.07806348801 | 0.08283858001 | 0.0996895209 | 0.05432705954 | 0.06318239868 | 0.04747182876 | 0.06245676428 | 0.2352329195 | 0.04103051126 | 0.06629934907 | 0.06550012529 | 0.03383931518 | 0.06448883563 | 0.02802342176 | 0.07886126637 | 0.04764043912 | 0.0595766902 | 0.02855297178 | 0.03073830158 | 0.04764043912 | 0.05170420185 | 0.1137878671 | 0.05617011711 | 0.04593779147 | 0.1168711334 | 0.05912400037 | 0.1038671881 | 0.05546462163 | 0.06556996703 | 0.05674883351 | 0.02629873902 | 0.02449733578 | 0.05124272034 | 0.07183168828 | 0.06454568356 | 0.04423341 | 0.008088320494 | 0.0005546502653 | 0.01859776862 | 0.002077053068
2141 | 0.0497651659 | 0.06286841631 | 0.07047 | 0.07046952099 | 0.06620729715 | 0.04891 | 0.09243468195 | 0.06120413169 | 0.07900355011 | 0.07781612873 | 0.1034116745 | 0.05507751927 | 0.06692114472 | 0.04237550125 | 0.06147674099 | 0.2326927483 | 0.03945500776 | 0.06269460171 | 0.06480201334 | 0.03482596204 | 0.06762101501 | 0.02875734493 | 0.08000937849 | 0.04785821587 | 0.06209025905 | 0.03014736436 | 0.02959275804 | 0.04785821587 | 0.05171210319 | 0.1145805717 | 0.05373688415 | 0.0474649258 | 0.1126268655 | 0.05602793768 | 0.1055228487 | 0.05396404117 | 0.06803893298 | 0.06359609216 | 0.03189077228 | 0.02062898502 | 0.04628278688 | 0.07244589925 | 0.06519652903 | 0.04432354 | 0.009047098458 | -0.0002739941701 | 0.01817764528 | 0.002859437838
2140 | 0.04941449314 | 0.0701168254 | 0.07338 | 0.07338317484 | 0.06291242689 | 0.05257 | 0.09925870597 | 0.06402689219 | 0.07946971059 | 0.07837101817 | 0.1015505344 | 0.05691586435 | 0.06558267027 | 0.0460027121 | 0.06171747297 | 0.2317941785 | 0.03595771268 | 0.06645401567 | 0.06548438221 | 0.03747427836 | 0.06826654822 | 0.02628317289 | 0.0778221041 | 0.04798057303 | 0.06315680593 | 0.02806528285 | 0.0308419764 | 0.04798057303 | 0.05491099134 | 0.113985613 | 0.05403741077 | 0.04988068715 | 0.1168600246 | 0.05286209285 | 0.1037985384 | 0.05390105769 | 0.07060103863 | 0.06119796261 | 0.0272667855 | 0.0199853871 | 0.04563789815 | 0.07511784881 | 0.06541378051 | 0.04482648 | 0.009627697058 | 0.0004400513426 | 0.0197144486 | 0.002243106952
2139 | 0.04958400503 | 0.06564276665 | 0.07245 | 0.07244662941 | 0.05925607309 | 0.05134 | 0.09677616507 | 0.06137786061 | 0.08042107522 | 0.0799594298 | 0.1035957485 | 0.05614649132 | 0.06454331428 | 0.04749201238 | 0.06190511212 | 0.2354978323 | 0.04217680171 | 0.06712974608 | 0.06423696131 | 0.03423171118 | 0.0637993589 | 0.02514135092 | 0.07940705121 | 0.04944973812 | 0.06083278731 | 0.02702845447 | 0.028730046 | 0.04944973812 | 0.05768225342 | 0.111694105 | 0.05228616297 | 0.04915256798 | 0.1195022687 | 0.05707849935 | 0.1038251296 | 0.05675140023 | 0.06784320623 | 0.05591280013 | 0.0299507957 | 0.02000021376 | 0.05479365587 | 0.078602314 | 0.06900172681 | 0.04507834 | 0.008410502225 | -0.0004460966738 | 0.01778926328 | 0.002908922965
2138 | 0.04977552965 | 0.06528111547 | 0.07075 | 0.07074981183 | 0.06264106929 | 0.05192 | 0.09968356043 | 0.05843779817 | 0.07890870422 | 0.08019798994 | 0.1021961197 | 0.06017367169 | 0.06401051581 | 0.04962184653 | 0.05837762728 | 0.2437627167 | 0.04010363668 | 0.06822280586 | 0.06547158957 | 0.03636629879 | 0.06884733588 | 0.02824696526 | 0.08090435714 | 0.04904187471 | 0.06205577031 | 0.02776762284 | 0.02972922847 | 0.04904187471 | 0.05625567958 | 0.1222249269 | 0.05492259562 | 0.04612169787 | 0.1169767156 | 0.05627798289 | 0.1105269641 | 0.05848035589 | 0.0659057945 | 0.05548079684 | 0.03101881966 | 0.02488746308 | 0.05089533329 | 0.07599055022 | 0.06759566814 | 0.04564551 | 0.006732619833 | -0.0009977924637 | 0.01805360615 | 0.001869724249
2137 | 0.04875816405 | 0.0666513145 | 0.07064 | 0.07064255327 | 0.06093318015 | 0.05171 | 0.1005944088 | 0.06142199039 | 0.08243907988 | 0.07869514078 | 0.1046981961 | 0.05438268557 | 0.06624549627 | 0.04979256913 | 0.06173322722 | 0.2435916364 | 0.04150789604 | 0.06509574503 | 0.06750140339 | 0.03168781847 | 0.07013574988 | 0.0283352118 | 0.07913919538 | 0.04839238524 | 0.06540162116 | 0.03066601232 | 0.03090534545 | 0.04839238524 | 0.05539074168 | 0.1182168052 | 0.0620447211 | 0.04598981887 | 0.1154714972 | 0.05685038492 | 0.1089032665 | 0.05555583909 | 0.06824855506 | 0.05923411995 | 0.03176451102 | 0.02349054068 | 0.04914491624 | 0.07451340556 | 0.06609036773 | 0.04583131 | 0.007722212467 | -0.0002074006188 | 0.01895017922 | 0.001935945358
2136 | 0.05095180124 | 0.07074934989 | 0.07116 | 0.07115760446 | 0.06327316165 | 0.05404 | 0.1027957648 | 0.0635510534 | 0.08200820535 | 0.08436815441 | 0.1065363437 | 0.05648642778 | 0.07195179909 | 0.04790518433 | 0.06371175498 | 0.2485156804 | 0.03738788143 | 0.06443168968 | 0.06635447592 | 0.03423294425 | 0.07131779194 | 0.02553974465 | 0.08166895062 | 0.05024170503 | 0.06210468709 | 0.02871787734 | 0.02925752476 | 0.05024170503 | 0.06012764946 | 0.1217993423 | 0.0586881116 | 0.04865628853 | 0.1195345521 | 0.05653997138 | 0.1106092036 | 0.05882580206 | 0.07094029337 | 0.06170795485 | 0.02963452041 | 0.02512494847 | 0.05116786808 | 0.0790425539 | 0.06646209955 | 0.04649487 | 0.009101047181 | 0.0002214591368 | 0.0189691633 | 0.003117009299
2135 | 0.05080360547 | 0.06453142315 | 0.07258 | 0.07257676125 | 0.07036419213 | 0.05323 | 0.1006944403 | 0.06550313532 | 0.08480194211 | 0.08719500899 | 0.1046181247 | 0.05994761363 | 0.06553931534 | 0.04186409712 | 0.06328585744 | 0.2507228553 | 0.04508860782 | 0.06768359989 | 0.06522705406 | 0.0341414772 | 0.06427808106 | 0.0261533875 | 0.07948152721 | 0.04803255573 | 0.06568784267 | 0.02880406193 | 0.0313192755 | 0.04803255573 | 0.05747288093 | 0.1166414246 | 0.05483204126 | 0.04998677224 | 0.1216233149 | 0.05853236839 | 0.1070338339 | 0.05537550896 | 0.06729413569 | 0.067150563 | 0.03124010004 | 0.02199907228 | 0.0529964529 | 0.07653835416 | 0.06868278235 | 0.04626867 | 0.007447043899 | -0.0006725658895 | 0.01930498891 | 0.002152748872
2134 | 0.05139347911 | 0.0701168254 | 0.07692 | 0.07691500336 | 0.06140111759 | 0.05847 | 0.09989105165 | 0.06053650752 | 0.08287376165 | 0.08466631174 | 0.1082495376 | 0.06392173469 | 0.06790658087 | 0.04895378277 | 0.07016784698 | 0.2467101216 | 0.04115084931 | 0.06961841136 | 0.06957037002 | 0.04059566185 | 0.07272550464 | 0.02693353407 | 0.08249729872 | 0.04939581454 | 0.062598221 | 0.0322028175 | 0.02994649857 | 0.04939581454 | 0.05981304497 | 0.123720184 | 0.05029122531 | 0.05139380321 | 0.1150966063 | 0.05757873878 | 0.1107910797 | 0.05329893157 | 0.07289624959 | 0.06253415346 | 0.03374297917 | 0.02513306774 | 0.0474533774 | 0.0767018646 | 0.06230214238 | 0.04669157 | 0.007811786607 | -0.0008311791462 | 0.01947936043 | 0.002838097746
2133 | 0.05199279264 | 0.07358490676 | 0.07367 | 0.07366731763 | 0.06627199799 | 0.05576 | 0.1057846993 | 0.0632372275 | 0.08237332851 | 0.08553696424 | 0.105910182 | 0.06364716589 | 0.06780680269 | 0.04533602297 | 0.06890396774 | 0.2509719431 | 0.04105543718 | 0.06875871122 | 0.07111445814 | 0.03837550431 | 0.06838849187 | 0.02792469598 | 0.07931376249 | 0.04992946982 | 0.06279898435 | 0.02220403403 | 0.02794733271 | 0.04992946982 | 0.05518617481 | 0.1229759157 | 0.05585538968 | 0.04517660663 | 0.1212550923 | 0.06334898621 | 0.1165369749 | 0.05698253214 | 0.07377998531 | 0.0665314272 | 0.03311995044 | 0.02760156058 | 0.05397579446 | 0.08146005124 | 0.06623150408 | 0.04602462 | 0.008774575777 | -0.0004614568898 | 0.01973511651 | 0.00251322682
2132 | 0.0517866984 | 0.07069500536 | 0.07199 | 0.07198949903 | 0.07362189144 | 0.05148 | 0.1053419858 | 0.06372677535 | 0.08397767693 | 0.08018554002 | 0.1088374108 | 0.06224812195 | 0.06847261637 | 0.04370918125 | 0.06505105644 | 0.2474840283 | 0.03993321583 | 0.07015348226 | 0.06777703017 | 0.041368898 | 0.06864003092 | 0.02773859352 | 0.08233781159 | 0.05203416944 | 0.06188421324 | 0.02880699374 | 0.02941546962 | 0.05203416944 | 0.05536107346 | 0.1201673746 | 0.05533793196 | 0.05222896859 | 0.1193662211 | 0.05799804255 | 0.1148277074 | 0.06032902747 | 0.07068842649 | 0.05766563863 | 0.02790802158 | 0.02322234958 | 0.05257061496 | 0.08263967931 | 0.07350788265 | 0.04659874 | 0.009127984755 | 6.818899419e-05 | 0.01980111189 | 0.002802663483
2131 | 0.05338058993 | 0.06960567832 | 0.07833 | 0.07832977921 | 0.06311261654 | 0.05585 | 0.1035771519 | 0.06197255105 | 0.08573852479 | 0.08137840778 | 0.1079042554 | 0.0660713464 | 0.06548284739 | 0.04799583927 | 0.0651525557 | 0.2509761155 | 0.04185220972 | 0.06819830835 | 0.07103464007 | 0.04035944864 | 0.07176236808 | 0.02678987011 | 0.08072728664 | 0.05054561049 | 0.06797465682 | 0.03434073552 | 0.0301850196 | 0.05054561049 | 0.06058543175 | 0.1190940142 | 0.0603742972 | 0.05282271281 | 0.122796014 | 0.0595122911 | 0.1137957722 | 0.05680461973 | 0.06871225685 | 0.0629485473 | 0.03133980557 | 0.02528008074 | 0.05183085799 | 0.08051815629 | 0.07380075753 | 0.04672845 | 0.008376087993 | -0.0009008803172 | 0.01943485439 | 0.002856493462
2130 | 0.0526538901 | 0.07018820196 | 0.07553 | 0.07552921027 | 0.07041219622 | 0.05863 | 0.1066926569 | 0.06411263347 | 0.0873028934 | 0.08622801304 | 0.1080161035 | 0.06397443265 | 0.06720788777 | 0.04984227195 | 0.06580945104 | 0.2498039454 | 0.04435522482 | 0.07046519965 | 0.07257819921 | 0.04101651534 | 0.07545328885 | 0.02900885604 | 0.08572143316 | 0.05093194917 | 0.06675928086 | 0.03305885568 | 0.03423532471 | 0.05093194917 | 0.05397145823 | 0.1232179031 | 0.05413903296 | 0.05306925252 | 0.1235810891 | 0.05975930393 | 0.1184515655 | 0.0578536652 | 0.07213819772 | 0.06336854398 | 0.0283788424 | 0.02122207917 | 0.05286840722 | 0.08359303325 | 0.07410451025 | 0.04770632 | 0.009229351766 | -6.848887278e-05 | 0.01990584098 | 0.002414196264
2129 | 0.05212116614 | 0.06895187497 | 0.0765 | 0.07650235295 | 0.0654457435 | 0.05551 | 0.1071507335 | 0.06449454278 | 0.08675152808 | 0.08551196754 | 0.1117028147 | 0.06296075881 | 0.07007016242 | 0.04916970059 | 0.06629386544 | 0.251442939 | 0.04268069193 | 0.07323420793 | 0.06717518717 | 0.04032652825 | 0.07733571529 | 0.02797618136 | 0.08108278364 | 0.04690749571 | 0.06486632675 | 0.03155818954 | 0.03360319883 | 0.04690749571 | 0.05315970629 | 0.1187767237 | 0.05793686584 | 0.05756969377 | 0.1230823696 | 0.06224728748 | 0.1146606877 | 0.05904766172 | 0.076694116 | 0.06583469361 | 0.03111143969 | 0.02527533472 | 0.05334725231 | 0.08281625062 | 0.0710618943 | 0.04763762 | 0.008501458913 | -0.000170969055 | 0.02048446052 | 0.002591654891
2128 | 0.05393074453 | 0.06838894635 | 0.07637 | 0.07636712492 | 0.06731532514 | 0.05745 | 0.1063122377 | 0.06432361156 | 0.08849054575 | 0.08600113541 | 0.1134368479 | 0.05907966197 | 0.07230574638 | 0.0473716408 | 0.06726140529 | 0.2549812794 | 0.04547759145 | 0.07622931153 | 0.07013364881 | 0.03992450237 | 0.08042151481 | 0.02966949716 | 0.08611051738 | 0.0505217053 | 0.06114843115 | 0.02759824879 | 0.03277087584 | 0.0505217053 | 0.06441782415 | 0.1207063645 | 0.05889786407 | 0.0502676256 | 0.1253227144 | 0.0581612289 | 0.1140348837 | 0.0615745075 | 0.06859686226 | 0.06463553011 | 0.03413590416 | 0.02451346815 | 0.05127764493 | 0.07752146572 | 0.066861175 | 0.04743398 | 0.008221575059 | -0.001221599407 | 0.0193812307 | 0.001829507761
2127 | 0.05356931686 | 0.07357494533 | 0.0775 | 0.07750073075 | 0.07195735723 | 0.05742 | 0.1073504835 | 0.06567452848 | 0.08998647332 | 0.08357307315 | 0.1132947877 | 0.06203149259 | 0.06693688035 | 0.04945263639 | 0.06437803805 | 0.2608722746 | 0.04199421406 | 0.07224077731 | 0.06979046017 | 0.03971996903 | 0.07075209916 | 0.0268628113 | 0.08517792821 | 0.05352627113 | 0.06662723422 | 0.03354500234 | 0.02973064221 | 0.05352627113 | 0.06514533609 | 0.126999557 | 0.06197455153 | 0.05324195325 | 0.1258888245 | 0.06014605239 | 0.1167158633 | 0.06362163275 | 0.07540469617 | 0.06848097593 | 0.03107423335 | 0.02417901158 | 0.04898736626 | 0.07789993286 | 0.07132411003 | 0.04723483 | 0.007252823561 | -0.002362902975 | 0.01876026206 | 0.001510299509
2126 | 0.05398312211 | 0.07078554481 | 0.07721 | 0.07720826566 | 0.06883911788 | 0.05547 | 0.1061591357 | 0.0660725534 | 0.08813419938 | 0.08951248229 | 0.1131255701 | 0.06256234646 | 0.07513766736 | 0.04810805619 | 0.06943458319 | 0.2649917305 | 0.04503464699 | 0.07326310128 | 0.07514071465 | 0.04078843445 | 0.06908348203 | 0.0264087338 | 0.09127638489 | 0.04929840192 | 0.07038802654 | 0.03490769863 | 0.03411630169 | 0.04929840192 | 0.05478384718 | 0.1218389198 | 0.05961582437 | 0.05393581465 | 0.1259286702 | 0.0666109696 | 0.1220372468 | 0.05818822235 | 0.07604016364 | 0.06876329333 | 0.03415654227 | 0.02467501163 | 0.05636524782 | 0.08836907893 | 0.07199686021 | 0.04940084 | 0.007557448465 | -0.001771899057 | 0.01946777292 | 0.00210186746
2125 | 0.05391591415 | 0.06871844083 | 0.07686 | 0.07685805112 | 0.07103592157 | 0.0536 | 0.1083250716 | 0.06649157405 | 0.08801691979 | 0.09097535163 | 0.112100251 | 0.06296168268 | 0.07091298699 | 0.04879349843 | 0.07071319222 | 0.2666451931 | 0.04503137618 | 0.07711816579 | 0.07644110918 | 0.04261720926 | 0.07605080307 | 0.03061526082 | 0.08587067574 | 0.05060918629 | 0.06506825984 | 0.03076530807 | 0.030919021 | 0.05060918629 | 0.06426136196 | 0.1234451011 | 0.05993225053 | 0.04954489321 | 0.1277973056 | 0.06136840954 | 0.1175554618 | 0.05924106017 | 0.07751824707 | 0.06868005544 | 0.03441021964 | 0.0266548153 | 0.06150206178 | 0.08466958255 | 0.07974743843 | 0.04858216 | 0.007137812208 | -0.001707855379 | 0.01859104075 | 0.001319520641
2124 | 0.05455523357 | 0.07304485887 | 0.08837 | 0.08836695552 | 0.07061419636 | 0.06183 | 0.1111249179 | 0.06449448317 | 0.09307653457 | 0.09186128527 | 0.1114308834 | 0.06452610344 | 0.07424210757 | 0.04771275073 | 0.06817840785 | 0.2657027543 | 0.04165585712 | 0.07691577822 | 0.06833449751 | 0.03992498294 | 0.08221379668 | 0.02847255953 | 0.08929803222 | 0.05178401619 | 0.06353580207 | 0.0287296325 | 0.03575399891 | 0.05178401619 | 0.06384921819 | 0.130315125 | 0.06477502733 | 0.05342496932 | 0.1241413206 | 0.06595647335 | 0.1228768677 | 0.0590249747 | 0.07795310766 | 0.06574767828 | 0.03246057034 | 0.02628391609 | 0.05660109594 | 0.08296525478 | 0.0680423528 | 0.04961779 | 0.007535955403 | -0.001839078031 | 0.01911921613 | 0.002082176972
2123 | 0.05534319207 | 0.06976447254 | 0.07966 | 0.07966405898 | 0.06945727021 | 0.0596 | 0.115109697 | 0.06926009059 | 0.08593311161 | 0.09141048789 | 0.1139950007 | 0.06682098657 | 0.06987190992 | 0.05382395908 | 0.07244840264 | 0.2723917365 | 0.04140648246 | 0.07705809921 | 0.07153342664 | 0.04505006969 | 0.07254576683 | 0.02939715981 | 0.08814466745 | 0.05073214695 | 0.07019976526 | 0.02498020977 | 0.02833899669 | 0.05073214695 | 0.05871492997 | 0.124973461 | 0.06429506838 | 0.05569939315 | 0.1284857541 | 0.06487074494 | 0.1176130176 | 0.06316120178 | 0.07506842911 | 0.07059887797 | 0.03267622367 | 0.02436906844 | 0.05139761791 | 0.08176140487 | 0.07283119112 | 0.04899336 | 0.008927357383 | -0.001000013552 | 0.02024906315 | 0.001805358916
2122 | 0.05587055162 | 0.07398328185 | 0.08878 | 0.08877925575 | 0.07457244396 | 0.06238 | 0.113368921 | 0.06498848647 | 0.09251993895 | 0.09156183153 | 0.1115514785 | 0.06383212656 | 0.07476667315 | 0.05089533329 | 0.06791451573 | 0.272425741 | 0.04559243843 | 0.07702938467 | 0.07545316964 | 0.04153099656 | 0.07833046466 | 0.03073627315 | 0.09432131052 | 0.05343735218 | 0.07582934201 | 0.03423843533 | 0.02921621315 | 0.05343735218 | 0.05937112123 | 0.1273334622 | 0.05682247132 | 0.05640188232 | 0.129045561 | 0.05957354233 | 0.1224460751 | 0.06318677217 | 0.07685706764 | 0.0702707842 | 0.03170783818 | 0.02186073363 | 0.05473154783 | 0.08323071152 | 0.07404114306 | 0.05036684 | 0.01010117121 | -0.0003572864516 | 0.02130792849 | 0.003008874366
2121 | 0.05578598008 | 0.07175894827 | 0.07932 | 0.07932265103 | 0.06849762052 | 0.06079 | 0.113614291 | 0.06913137436 | 0.08981743455 | 0.09450871497 | 0.1122421548 | 0.06606797129 | 0.07677105814 | 0.05253315717 | 0.07378999144 | 0.2752212286 | 0.04417375475 | 0.07667165995 | 0.07050980628 | 0.04003337398 | 0.08303206414 | 0.02767919004 | 0.08983379602 | 0.05615023151 | 0.06812189519 | 0.03016379103 | 0.0358101055 | 0.05615023151 | 0.06249618903 | 0.1334121972 | 0.06203937531 | 0.05313425139 | 0.1308800578 | 0.06305323541 | 0.1254356205 | 0.06422219425 | 0.07875475287 | 0.07594759762 | 0.03176364675 | 0.02831835672 | 0.05654913932 | 0.08887208998 | 0.073014386 | 0.05040161 | 0.009170839563 | -0.001129797776 | 0.02141291276 | 0.003272637259
2120 | 0.05514537916 | 0.06876835227 | 0.08557 | 0.08556605875 | 0.07229990512 | 0.06573 | 0.1106731966 | 0.0673899278 | 0.09242738038 | 0.08754748851 | 0.1135464683 | 0.07119749486 | 0.07512824982 | 0.05028657615 | 0.07215842605 | 0.2812388241 | 0.04405063391 | 0.07877480239 | 0.0739217177 | 0.04261926562 | 0.07826880366 | 0.02797209658 | 0.08688806742 | 0.0571314618 | 0.07388845086 | 0.03306706622 | 0.03808451444 | 0.0571314618 | 0.06531830132 | 0.128564164 | 0.0652705282 | 0.05280961469 | 0.1318729818 | 0.06265021861 | 0.1251831353 | 0.06359447539 | 0.07960762084 | 0.06803175807 | 0.03765830398 | 0.02783059888 | 0.05132591724 | 0.07887663692 | 0.07197770476 | 0.04970597 | 0.008178313263 | -0.002001388464 | 0.02039809525 | 0.001663897652
2119 | 0.05743234232 | 0.07182805985 | 0.08279 | 0.08278980851 | 0.07939458638 | 0.06128 | 0.1115183532 | 0.06896628439 | 0.09256052971 | 0.09227496386 | 0.117157273 | 0.06475368887 | 0.07441926003 | 0.0527831018 | 0.07028408349 | 0.2793523073 | 0.04801341519 | 0.07857067138 | 0.07865716517 | 0.04238608852 | 0.08302820474 | 0.02852261811 | 0.09350155294 | 0.05305822566 | 0.06786224246 | 0.02971794643 | 0.03642923757 | 0.05305822566 | 0.06273841113 | 0.1348108351 | 0.0677638948 | 0.05179072544 | 0.1338460445 | 0.06690993905 | 0.128486827 | 0.0644145757 | 0.08090151846 | 0.07300988585 | 0.04230102152 | 0.02618316375 | 0.05749297515 | 0.08487391472 | 0.07806937397 | 0.04902776 | 0.008406886831 | -0.001662008348 | 0.02126402222 | 0.001970840851
2118 | 0.05655188113 | 0.07407607883 | 0.08232 | 0.08231857419 | 0.0735411495 | 0.06395 | 0.1178219169 | 0.07262644917 | 0.09410303086 | 0.09185613692 | 0.1176795065 | 0.0726859346 | 0.0748771131 | 0.05406332761 | 0.07119892538 | 0.27632761 | 0.04260176048 | 0.08133094758 | 0.07173796743 | 0.04316500947 | 0.08622015268 | 0.02965982445 | 0.090351291 | 0.05756017566 | 0.0671710819 | 0.02952268161 | 0.0366925858 | 0.05756017566 | 0.06259024143 | 0.1298352778 | 0.06536394358 | 0.05692043528 | 0.1341591477 | 0.06830602139 | 0.1213808432 | 0.0610047318 | 0.07706236839 | 0.07142161578 | 0.03179015964 | 0.02821522579 | 0.05517670885 | 0.07925463468 | 0.0770604834 | 0.05004922 | 0.008644505404 | -0.002144062426 | 0.02050874755 | 0.001203837222
2117 | 0.05763708428 | 0.07314024121 | 0.08424 | 0.08423960209 | 0.07040729374 | 0.0617 | 0.1209910735 | 0.07493714988 | 0.09537048638 | 0.09639576077 | 0.1177838594 | 0.06186182797 | 0.0736284852 | 0.05268098041 | 0.07012826204 | 0.2818864286 | 0.04059614241 | 0.07733886689 | 0.0772619471 | 0.03830425069 | 0.08142851293 | 0.02954700775 | 0.0906682834 | 0.05796674266 | 0.06931067258 | 0.03137759119 | 0.03424616531 | 0.05796674266 | 0.0671857968 | 0.1332533211 | 0.0700565055 | 0.05787543207 | 0.1329781413 | 0.06751093268 | 0.128196165 | 0.06575538963 | 0.07952212542 | 0.06765951961 | 0.03549605235 | 0.02410361916 | 0.06197407469 | 0.09008994699 | 0.07873175293 | 0.05149708 | 0.009971470572 | -0.0007342815516 | 0.0215060357 | 0.002203922719
2116 | 0.05859827995 | 0.0749123618 | 0.08469 | 0.08469383419 | 0.07703235 | 0.0616 | 0.1182026714 | 0.06709757447 | 0.09735048562 | 0.09405705333 | 0.1196288764 | 0.07157686353 | 0.07376436889 | 0.05477330461 | 0.07518485188 | 0.2891434729 | 0.04494285956 | 0.08174812049 | 0.077250503 | 0.04141556472 | 0.08205401152 | 0.03373945504 | 0.09185440838 | 0.05840241164 | 0.0776193887 | 0.03387371078 | 0.03664211184 | 0.05840241164 | 0.0607589446 | 0.1383027583 | 0.06363916397 | 0.05445735902 | 0.137512058 | 0.06904942542 | 0.1318043172 | 0.06586370617 | 0.08057723939 | 0.07674637437 | 0.03158268705 | 0.02548360452 | 0.05868102983 | 0.08638172597 | 0.07535148412 | 0.05082573 | 0.009730901569 | 0.0009370727348 | 0.02094414644 | 0.003818924306
2115 | 0.0594615899 | 0.07669259608 | 0.08458 | 0.08457628638 | 0.07312342525 | 0.05805 | 0.12293908 | 0.06799966842 | 0.0996536687 | 0.09413826466 | 0.1247198656 | 0.07096083462 | 0.07528261095 | 0.05354872718 | 0.0725576058 | 0.2901443839 | 0.04464932904 | 0.08212193847 | 0.07793158293 | 0.04319500178 | 0.08474814147 | 0.02526740544 | 0.08950879425 | 0.0548841171 | 0.07609672844 | 0.03178330883 | 0.03337777779 | 0.0548841171 | 0.06542356312 | 0.1362493336 | 0.07338961214 | 0.05503891036 | 0.1408137381 | 0.06498786062 | 0.1293354779 | 0.06664235145 | 0.08294012398 | 0.06956235319 | 0.0350734368 | 0.03032820113 | 0.06358692795 | 0.09104771912 | 0.08041964471 | 0.05380718 | 0.009584533051 | -0.003459460568 | 0.019962864 | 0.003048730781
2114 | 0.05863454193 | 0.07804746926 | 0.08772 | 0.0877187103 | 0.07789897174 | 0.06004 | 0.1209109053 | 0.06958182901 | 0.08961272985 | 0.09441688657 | 0.1224184856 | 0.06351063401 | 0.07340932637 | 0.05046009272 | 0.07636009157 | 0.2891287506 | 0.04647476226 | 0.079445526 | 0.08173899353 | 0.04503625631 | 0.07957074791 | 0.02850697376 | 0.09216830879 | 0.05441293493 | 0.0718595162 | 0.02683004364 | 0.03708066419 | 0.05441293493 | 0.06616620719 | 0.1413088441 | 0.06567359716 | 0.05458408594 | 0.1398339272 | 0.06723430008 | 0.1266571283 | 0.06521764398 | 0.08559843153 | 0.07610693574 | 0.0382335186 | 0.03042944707 | 0.06043156609 | 0.094602108 | 0.07746400684 | 0.05244824 | 0.009082675911 | -0.0007943347446 | 0.02223482169 | 0.002952419221
2113 | 0.05964810401 | 0.07654684037 | 0.08249 | 0.08248934895 | 0.07469137758 | 0.05902 | 0.1160227433 | 0.07358849794 | 0.09690564126 | 0.09075574577 | 0.1253494173 | 0.06329597533 | 0.0740762651 | 0.05178191513 | 0.07584518194 | 0.2941124737 | 0.04161500186 | 0.08549346775 | 0.07691843063 | 0.04198626056 | 0.08092578501 | 0.0279413145 | 0.09113765508 | 0.06110540405 | 0.07220149785 | 0.03312307969 | 0.03837604076 | 0.06110540405 | 0.06729785353 | 0.1413723528 | 0.06433606893 | 0.05805872381 | 0.1359913796 | 0.06775503606 | 0.1263010204 | 0.0647412166 | 0.08191467077 | 0.07118206471 | 0.03688972443 | 0.02968645841 | 0.06142380834 | 0.08514243364 | 0.07870820165 | 0.05187622 | 0.008883574978 | -0.001339601586 | 0.02200694196 | 0.002870433964
2112 | 0.05960964784 | 0.07387654483 | 0.09668 | 0.09668408334 | 0.07248388231 | 0.06755 | 0.1244126037 | 0.07454604656 | 0.1041741967 | 0.09682546556 | 0.1184155941 | 0.07146512717 | 0.07600590587 | 0.05539265275 | 0.07863110304 | 0.3068875372 | 0.05059708655 | 0.08376057446 | 0.08564862609 | 0.04637039453 | 0.0858091712 | 0.03010083735 | 0.09240537882 | 0.05886018649 | 0.07558638602 | 0.02726918273 | 0.03473434225 | 0.05886018649 | 0.06511345506 | 0.1436587572 | 0.06205824763 | 0.05655819178 | 0.1364711523 | 0.07088881731 | 0.1342433393 | 0.07194532454 | 0.08477330953 | 0.07756253332 | 0.0350959748 | 0.03206255287 | 0.0643601492 | 0.09122560173 | 0.07521301508 | 0.05110048 | 0.008847036399 | -0.00259712385 | 0.02142224088 | 0.001457207487
2111 | 0.06053564325 | 0.07919100672 | 0.08919 | 0.0891893059 | 0.07537953556 | 0.05748 | 0.1265351772 | 0.07818988711 | 0.1021683142 | 0.09777723998 | 0.1301783025 | 0.0738350302 | 0.08357762545 | 0.05832681805 | 0.07532900572 | 0.3063744903 | 0.05115319043 | 0.0851213038 | 0.07740744948 | 0.04803151637 | 0.08448011428 | 0.02874075063 | 0.1017491296 | 0.05807792768 | 0.07915911078 | 0.03554007038 | 0.03780566528 | 0.05807792768 | 0.06562560052 | 0.1374802589 | 0.06685262918 | 0.06388706714 | 0.1410081387 | 0.06635420769 | 0.1314333826 | 0.06632308662 | 0.0807954371 | 0.07041508704 | 0.039459005 | 0.02826895751 | 0.05696742237 | 0.09285034984 | 0.08066612482 | 0.05427326 | 0.008265290409 | -0.001796596101 | 0.02143447846 | 0.00235401839
2110 | 0.06296057254 | 0.07405673712 | 0.09008 | 0.09007845074 | 0.07945584506 | 0.06726 | 0.1232834011 | 0.07719732076 | 0.1004388779 | 0.09668628126 | 0.127246365 | 0.07462632656 | 0.08182183653 | 0.05520880967 | 0.08332644403 | 0.298445493 | 0.04343539476 | 0.08647570014 | 0.0797765255 | 0.04437750205 | 0.08376952261 | 0.02659789845 | 0.09928271174 | 0.05257432535 | 0.08032725751 | 0.03494784608 | 0.04003184289 | 0.05257432535 | 0.06831099093 | 0.1408349574 | 0.0603925623 | 0.05544129759 | 0.1407136917 | 0.0709778443 | 0.1418375224 | 0.06588897854 | 0.08259627968 | 0.07202411443 | 0.03989708796 | 0.03067945689 | 0.05854075029 | 0.09105480462 | 0.0798343569 | 0.05414103 | 0.009433108382 | -0.003751915181 | 0.02106879652 | 0.001206173445
2109 | 0.06299068034 | 0.07836717367 | 0.09238 | 0.09238113463 | 0.0804887116 | 0.06546 | 0.1243654117 | 0.07791024446 | 0.1029746234 | 0.09454658628 | 0.1313537657 | 0.06797362864 | 0.0797958374 | 0.05252620578 | 0.08416961879 | 0.3053613901 | 0.05309344456 | 0.08506201208 | 0.08820238709 | 0.0439423807 | 0.08159212768 | 0.03227257356 | 0.1001371369 | 0.05572437868 | 0.0790354982 | 0.02917055972 | 0.03744146228 | 0.05572437868 | 0.06769255549 | 0.1386404186 | 0.07114616781 | 0.057357274 | 0.1443776637 | 0.0713788718 | 0.1386905015 | 0.07599320263 | 0.0905649811 | 0.08328934759 | 0.03842623904 | 0.03066537343 | 0.06497012079 | 0.09550064057 | 0.08331991732 | 0.05357124 | 0.009292605333 | -0.001998193562 | 0.02205457352 | 0.002981610131
2108 | 0.06284478307 | 0.08199314028 | 0.086 | 0.0859990567 | 0.07889767736 | 0.0573 | 0.1323631108 | 0.07691880316 | 0.1038212851 | 0.09593365341 | 0.1322498024 | 0.07530351728 | 0.07772707939 | 0.05295138806 | 0.08323372155 | 0.3076777756 | 0.04757975042 | 0.08266375959 | 0.08304672688 | 0.04136143625 | 0.08530477434 | 0.03325898945 | 0.1015918404 | 0.05454431474 | 0.07896886766 | 0.0370397009 | 0.0367927067 | 0.05454431474 | 0.06607975811 | 0.1453862786 | 0.06617566943 | 0.06081411615 | 0.1449998021 | 0.07821369171 | 0.1392781138 | 0.07768339664 | 0.08951448649 | 0.07526565343 | 0.03952404112 | 0.03014134429 | 0.05916802213 | 0.08977430314 | 0.07839764655 | 0.05672658 | 0.0111207068 | -0.0007611566689 | 0.02319665253 | 0.003234611824
2107 | 0.06277888268 | 0.08095447719 | 0.09913 | 0.09913001955 | 0.07725647092 | 0.06875 | 0.1233543381 | 0.07819503546 | 0.1065430641 | 0.1055556238 | 0.1334578544 | 0.07999239117 | 0.07914059609 | 0.06360945851 | 0.08687447757 | 0.3256433904 | 0.0478740558 | 0.08389174938 | 0.08411840349 | 0.04449174181 | 0.08990406245 | 0.03525394946 | 0.101073496 | 0.05435660109 | 0.08512800932 | 0.0312080849 | 0.03398902714 | 0.05435660109 | 0.06521532685 | 0.1425742656 | 0.06088996679 | 0.06091933325 | 0.1475388706 | 0.07446578145 | 0.1387064606 | 0.07520962507 | 0.09169180691 | 0.07930885255 | 0.03980555758 | 0.02527920343 | 0.06193741038 | 0.0917334035 | 0.0862204358 | 0.05367933 | 0.007119050249 | -0.003741136519 | 0.0227523353 | 0.00213659415
2106 | 0.0625385195 | 0.08353880793 | 0.08594 | 0.08593809605 | 0.08461622894 | 0.06127 | 0.1229134575 | 0.0756874755 | 0.1056059003 | 0.1068670377 | 0.1275874823 | 0.06913638115 | 0.07810088992 | 0.06125491858 | 0.07834035158 | 0.3100881875 | 0.05499219149 | 0.08625039458 | 0.09689906985 | 0.04601022229 | 0.08924531937 | 0.03268164024 | 0.1028145254 | 0.06045670435 | 0.07980856299 | 0.03786596283 | 0.03455261514 | 0.06045670435 | 0.06432075799 | 0.1476620287 | 0.07521267235 | 0.05921990797 | 0.1484273225 | 0.06969790906 | 0.1430084854 | 0.07468836755 | 0.08673335612 | 0.07919001579 | 0.04264870659 | 0.03139826655 | 0.06079660729 | 0.09178613126 | 0.08133688569 | 0.05460176 | 0.008983854204 | -0.002473646076 | 0.02315476723 | 0.001229276648
2105 | 0.06544273347 | 0.07519236207 | 0.0934 | 0.09340068698 | 0.08652137965 | 0.06714 | 0.1343013495 | 0.07498431206 | 0.1025758088 | 0.09657937288 | 0.1335079074 | 0.06879513711 | 0.08974209428 | 0.06123306975 | 0.07630710304 | 0.3076143563 | 0.04980743304 | 0.09561211616 | 0.08710974455 | 0.04704369232 | 0.09116805345 | 0.03020796925 | 0.1049481779 | 0.0586180687 | 0.07371982932 | 0.02766437456 | 0.03561935946 | 0.0586180687 | 0.07094977051 | 0.1485426724 | 0.06575059891 | 0.06479401886 | 0.1511406451 | 0.07911351323 | 0.147909373 | 0.07310455292 | 0.08584411442 | 0.08427137882 | 0.0364888683 | 0.02988687344 | 0.06561015546 | 0.09828731418 | 0.0874126032 | 0.05513171 | 0.008942260407 | -0.002193206921 | 0.02286675572 | 0.002827884164
2104 | 0.06345497072 | 0.08668777347 | 0.10038 | 0.1003830284 | 0.08642398566 | 0.06917 | 0.133182615 | 0.08589648455 | 0.1095561907 | 0.09990150481 | 0.1369278729 | 0.07803845406 | 0.08319135755 | 0.05816975236 | 0.086329557 | 0.3269306719 | 0.05331713334 | 0.08616847545 | 0.0847748816 | 0.04822522029 | 0.09316657484 | 0.03356133401 | 0.1060583666 | 0.05909644812 | 0.08165366948 | 0.03449726105 | 0.03631504625 | 0.05909644812 | 0.07738035172 | 0.1546273232 | 0.07071008533 | 0.06379389763 | 0.1561577022 | 0.07474982738 | 0.1456133872 | 0.07142591476 | 0.08592348546 | 0.07485779375 | 0.04070581123 | 0.02742921747 | 0.06771600246 | 0.09991955757 | 0.08152478933 | 0.05629315 | 0.008954758756 | -0.003774293 | 0.02197347581 | 0.001357119181
2103 | 0.06590404361 | 0.07731001079 | 0.10283 | 0.1028310582 | 0.08559443057 | 0.06922 | 0.1396258473 | 0.09046397358 | 0.09997355193 | 0.09386936575 | 0.1318700016 | 0.07129283994 | 0.08683390915 | 0.06351300329 | 0.08257762343 | 0.324126631 | 0.04410051182 | 0.09681886435 | 0.08710809797 | 0.04219463095 | 0.08814156055 | 0.02562227845 | 0.1114871651 | 0.06373046339 | 0.0837559551 | 0.03300159425 | 0.03580066189 | 0.06373046339 | 0.06783703715 | 0.151919812 | 0.07127017528 | 0.06129626185 | 0.1508449763 | 0.07688447088 | 0.1371716559 | 0.07463106513 | 0.08772546053 | 0.08316223323 | 0.03301955387 | 0.02901201136 | 0.06591308117 | 0.1009442136 | 0.08707779646 | 0.05600473 | 0.009460277855 | -0.001093650004 | 0.02473743074 | 0.003741997527
2102 | 0.06539271027 | 0.07924842089 | 0.0994 | 0.09940021485 | 0.08235283196 | 0.06369 | 0.1400426924 | 0.08258673549 | 0.1100716889 | 0.1030774713 | 0.1349837631 | 0.06493939459 | 0.08270750195 | 0.06540454179 | 0.07986313105 | 0.3235083818 | 0.0555751957 | 0.09521581233 | 0.08638709784 | 0.04830575734 | 0.09247285873 | 0.03279909864 | 0.1099169552 | 0.0560695529 | 0.08555924892 | 0.03749916703 | 0.03424263373 | 0.0560695529 | 0.07398233563 | 0.1459253132 | 0.07714407146 | 0.0590316765 | 0.1563150138 | 0.07284249365 | 0.1482699215 | 0.06862026453 | 0.08773429692 | 0.08522129804 | 0.05042162538 | 0.0365512073 | 0.06013077125 | 0.09823414683 | 0.09247820824 | 0.05775337 | 0.007872303948 | -0.0037913837 | 0.02014528215 | 0.002014191356
2101 | 0.06608310342 | 0.081280604 | 0.10194 | 0.1019386873 | 0.08687987924 | 0.06721 | 0.1373372972 | 0.07602792233 | 0.1135007814 | 0.1016514748 | 0.1366768479 | 0.08139220625 | 0.09389851242 | 0.05697370693 | 0.08360922337 | 0.3366687298 | 0.04848129302 | 0.09538425505 | 0.08886348456 | 0.04782954603 | 0.08754555136 | 0.03446929157 | 0.111916624 | 0.06233665347 | 0.08620818704 | 0.03427871317 | 0.03612075746 | 0.06233665347 | 0.08012869209 | 0.1596246362 | 0.07769934088 | 0.06008394808 | 0.1537127346 | 0.0784920454 | 0.1461299062 | 0.07537993789 | 0.09828329086 | 0.08156270534 | 0.04735403135 | 0.02681021765 | 0.07130659372 | 0.1013698801 | 0.08401388675 | 0.05683375 | 0.007935914211 | -0.004838319961 | 0.0221731402 | 0.002191824606
2100 | 0.06592139602 | 0.08298841119 | 0.10359 | 0.1035856232 | 0.08388870209 | 0.07595 | 0.139873445 | 0.08173236996 | 0.1099486351 | 0.1001353115 | 0.1365269423 | 0.0707603544 | 0.08654481918 | 0.06012839079 | 0.08135570586 | 0.3358465135 | 0.05170189962 | 0.09581379592 | 0.09578312933 | 0.05339657143 | 0.09642708302 | 0.03748612851 | 0.09928736836 | 0.06378041208 | 0.08506897092 | 0.03401500359 | 0.04240121692 | 0.06378041208 | 0.07784570009 | 0.1547641605 | 0.07306902856 | 0.06919793785 | 0.1586071104 | 0.07608522475 | 0.1446564496 | 0.07948087156 | 0.09231489152 | 0.08424434811 | 0.04435385019 | 0.03175698966 | 0.06105707586 | 0.09781031311 | 0.08878859133 | 0.05865087 | 0.00803779345 | -0.003401058959 | 0.02280326746 | 0.002467457438
2099 | 0.06825503707 | 0.08431188762 | 0.10254 | 0.1025420055 | 0.08760914952 | 0.06993 | 0.1417917311 | 0.08642278612 | 0.1168936342 | 0.1047909409 | 0.1477358341 | 0.0793235153 | 0.08910428733 | 0.06725998223 | 0.08663161844 | 0.3553670049 | 0.04909447953 | 0.0992288366 | 0.09556805342 | 0.04860932752 | 0.0961394161 | 0.03856882453 | 0.1109969541 | 0.06027617678 | 0.09302291274 | 0.03549521044 | 0.04371181503 | 0.06027617678 | 0.07475357503 | 0.163101688 | 0.0831547454 | 0.0610576123 | 0.1538679153 | 0.08205648512 | 0.1667383462 | 0.07560484111 | 0.101192005 | 0.08518457413 | 0.03934185952 | 0.02651787549 | 0.06392677128 | 0.1085160896 | 0.08344591409 | 0.05676894 | 0.006440920755 | -0.006734045222 | 0.02176222764 | 0.001619672868
2098 | 0.06807338446 | 0.08193792403 | 0.10928 | 0.1092835367 | 0.08796807379 | 0.08195 | 0.140459463 | 0.07883988321 | 0.1207061931 | 0.1091668978 | 0.1362077147 | 0.08148112893 | 0.09291760623 | 0.06241838634 | 0.08426521719 | 0.3645498753 | 0.04967431352 | 0.0961105749 | 0.09226436913 | 0.04727490991 | 0.1026355028 | 0.03644711524 | 0.1125422269 | 0.07269646227 | 0.08336827904 | 0.03880409151 | 0.04858957976 | 0.07269646227 | 0.07614191622 | 0.1596118063 | 0.07467892766 | 0.06393606961 | 0.1557578295 | 0.08430912346 | 0.1600724757 | 0.07697331905 | 0.1018258035 | 0.09042874724 | 0.04886562377 | 0.04110016674 | 0.05870778859 | 0.09196332842 | 0.09515634924 | 0.05708341 | 0.01089043543 | -0.005437746178 | 0.02322718315 | 0.00279205991
2097 | 0.06899944693 | 0.08146264404 | 0.10218 | 0.1021783352 | 0.09289356321 | 0.07152 | 0.1435711682 | 0.08510196954 | 0.123669073 | 0.1081703901 | 0.1521050334 | 0.08580781519 | 0.08581102639 | 0.06231355295 | 0.09176556766 | 0.374071002 | 0.04642567411 | 0.1043370962 | 0.1011798829 | 0.0507386066 | 0.09228604287 | 0.03223504499 | 0.1157039031 | 0.06826612353 | 0.08485947549 | 0.04016587138 | 0.04822828621 | 0.06826612353 | 0.08235358447 | 0.1599024087 | 0.07217918336 | 0.06448423862 | 0.1647122651 | 0.07940742373 | 0.1696701944 | 0.07877889276 | 0.0943646729 | 0.08059541136 | 0.0426495038 | 0.03798988834 | 0.0656651333 | 0.1042386889 | 0.1009641364 | 0.05943005 | 0.01046565827 | -0.002382469131 | 0.02517799847 | 0.002631004434
2096 | 0.06945231557 | 0.08957022429 | 0.10297 | 0.1029731482 | 0.08816635609 | 0.07029 | 0.1456034034 | 0.08932318538 | 0.1217164919 | 0.1062016487 | 0.1453544796 | 0.09081374854 | 0.09118264914 | 0.06328962743 | 0.09647802263 | 0.37495327 | 0.05235901847 | 0.1002513394 | 0.09481345862 | 0.05363620445 | 0.1098243147 | 0.03166053072 | 0.1202081367 | 0.06586873531 | 0.08631790429 | 0.03122229874 | 0.03610109538 | 0.06586873531 | 0.0706224218 | 0.1639324874 | 0.08643198013 | 0.06380724162 | 0.1576178521 | 0.08437975496 | 0.1656489819 | 0.08486044407 | 0.09545448422 | 0.08578728139 | 0.03896036372 | 0.02661884204 | 0.07011688501 | 0.1015394479 | 0.09723573923 | 0.06151494 | 0.006784257013 | -0.007124443073 | 0.02226310223 | 0.0003758715466
2095 | 0.07097604871 | 0.07766906917 | 0.1052 | 0.1052011028 | 0.0916846171 | 0.07953 | 0.1433327198 | 0.08050905913 | 0.118947275 | 0.1060834154 | 0.1497291923 | 0.08137346804 | 0.08969925344 | 0.06220265478 | 0.09675041586 | 0.3793624043 | 0.04958948866 | 0.1007932872 | 0.09567199647 | 0.04564652219 | 0.08742096275 | 0.02876896039 | 0.1182015464 | 0.07080864161 | 0.08409075439 | 0.03222729266 | 0.03485002741 | 0.07080864161 | 0.08204191178 | 0.1847033799 | 0.07862589508 | 0.06482004374 | 0.1594819278 | 0.08923823386 | 0.1678953916 | 0.07617656142 | 0.09454063326 | 0.08889470994 | 0.03556347266 | 0.02077306807 | 0.07269180566 | 0.1103264838 | 0.1009637788 | 0.06267046 | 0.008924741298 | -0.003768544877 | 0.02514307946 | 0.004015298095
2094 | 0.07304529101 | 0.09299302101 | 0.10617 | 0.1061744392 | 0.1041200757 | 0.07702 | 0.1461228132 | 0.09179195017 | 0.1233182997 | 0.1095719486 | 0.1489771456 | 0.07414899766 | 0.09217455238 | 0.06976377219 | 0.07658645511 | 0.3674746752 | 0.05001607537 | 0.1039114073 | 0.09334398061 | 0.06174349412 | 0.1063905135 | 0.04138785973 | 0.107684508 | 0.05777455866 | 0.09556660056 | 0.04333679006 | 0.04772378504 | 0.05777455866 | 0.08968458325 | 0.1685090661 | 0.08029296994 | 0.08053670079 | 0.1701965779 | 0.08428699523 | 0.1722730994 | 0.07687269896 | 0.09870930761 | 0.08530055732 | 0.03671692312 | 0.03305603564 | 0.06859276444 | 0.1024674103 | 0.100664936 | 0.06391336 | 0.007709854282 | -0.004916697741 | 0.02614555322 | 0.001653633546
2093 | 0.07317048311 | 0.08015070111 | 0.1065 | 0.1065012515 | 0.09691356868 | 0.08182 | 0.1463988274 | 0.1003543958 | 0.1151331812 | 0.1119471714 | 0.1465993375 | 0.08243967593 | 0.1018565297 | 0.06705376506 | 0.1042175665 | 0.3894740939 | 0.06288532168 | 0.103004545 | 0.09786491841 | 0.04509282857 | 0.08599151671 | 0.03698134795 | 0.116312921 | 0.0638609454 | 0.09253893793 | 0.032149598 | 0.04087866843 | 0.0638609454 | 0.08134381473 | 0.1731494218 | 0.08031246811 | 0.05497914925 | 0.1721705347 | 0.07797175646 | 0.1604696661 | 0.08333682269 | 0.1078387797 | 0.08898185194 | 0.04626121745 | 0.02886851691 | 0.07106170803 | 0.1008277982 | 0.09554404765 | 0.06183115 | 0.01036604401 | -0.005633265711 | 0.02443273179 | 0.002076454926
2092 | 0.07503972203 | 0.08368630707 | 0.11108 | 0.1110806242 | 0.09768060595 | 0.07471 | 0.1536693573 | 0.09425257891 | 0.130118221 | 0.1205223799 | 0.15124771 | 0.09329655021 | 0.09915821999 | 0.06507117301 | 0.09200696647 | 0.4054439962 | 0.05013047159 | 0.104166992 | 0.1018952504 | 0.05484657735 | 0.1060837805 | 0.03657044098 | 0.1120349765 | 0.07078457624 | 0.09693087637 | 0.03316244483 | 0.04943230376 | 0.07078457624 | 0.08637481183 | 0.1803429425 | 0.07722713053 | 0.05470659211 | 0.1668755859 | 0.08846573532 | 0.1592712402 | 0.07926389575 | 0.1059272289 | 0.09188764542 | 0.05428851768 | 0.0363422893 | 0.06964481622 | 0.1026925296 | 0.1052826717 | 0.0602718 | 0.01132205781 | -0.00209527323 | 0.02667036653 | 0.003302319441
2091 | 0.07306133956 | 0.08949759603 | 0.1138 | 0.1137958393 | 0.1051137075 | 0.07701 | 0.1473300755 | 0.102393806 | 0.1262196302 | 0.1209496185 | 0.1454019845 | 0.08147070557 | 0.09535059333 | 0.0688290745 | 0.1032299101 | 0.3968870044 | 0.06488871574 | 0.1150873601 | 0.1018779352 | 0.05769777671 | 0.1043049693 | 0.0352550447 | 0.1323478371 | 0.0761712864 | 0.09863845259 | 0.03938864917 | 0.04043817148 | 0.0761712864 | 0.08618552238 | 0.1782075167 | 0.08654326946 | 0.06801377237 | 0.1733350009 | 0.09005866945 | 0.1626653224 | 0.08761123568 | 0.1043320298 | 0.09960502386 | 0.04305477813 | 0.03305852041 | 0.07444958389 | 0.1146746427 | 0.09378849715 | 0.06142352 | 0.009679679759 | -0.005081444047 | 0.02510506473 | 0.001708023017
2090 | 0.07516653836 | 0.09247836471 | 0.11747 | 0.1174695492 | 0.09776958823 | 0.08053 | 0.1603409499 | 0.1064369157 | 0.1341217011 | 0.1151854545 | 0.1627451032 | 0.0903538689 | 0.1002894267 | 0.06323362887 | 0.09190523624 | 0.4036902785 | 0.04879201949 | 0.1182180643 | 0.09574411809 | 0.05408604816 | 0.1005363241 | 0.04113724455 | 0.1196353585 | 0.0757176429 | 0.09562153369 | 0.03979936987 | 0.03793140873 | 0.0757176429 | 0.08875524998 | 0.1907745749 | 0.08418425918 | 0.0749322623 | 0.1748515815 | 0.08778058738 | 0.1628394425 | 0.0932058692 | 0.103474021 | 0.09935579449 | 0.02941497043 | 0.03457733989 | 0.07479631901 | 0.1160543263 | 0.1109256297 | 0.06230431 | 0.009416574612 | -0.006537082605 | 0.02703586593 | 0.0005660547758
2089 | 0.07832075655 | 0.09623222798 | 0.10788 | 0.1078755781 | 0.1075895205 | 0.08017 | 0.1579101384 | 0.1013821363 | 0.1228878275 | 0.1232072785 | 0.1566897035 | 0.09715210646 | 0.1070670858 | 0.06999646127 | 0.09361338615 | 0.4051647782 | 0.06795619428 | 0.116331093 | 0.1087394729 | 0.06046283245 | 0.1046055406 | 0.04159357771 | 0.1104376912 | 0.07237090915 | 0.09150136262 | 0.03639861196 | 0.05318278819 | 0.07237090915 | 0.08929065615 | 0.1921673268 | 0.07816528529 | 0.06564833224 | 0.1818679124 | 0.09157826006 | 0.18035914 | 0.0852752924 | 0.1107266024 | 0.09504131228 | 0.05446789414 | 0.03046362661 | 0.07955501229 | 0.1134681031 | 0.1080735698 | 0.06310832 | 0.006816888694 | -0.009424838237 | 0.02445981652 | 0.004440687597
2088 | 0.07790175825 | 0.09588454664 | 0.11708 | 0.1170759499 | 0.1061338857 | 0.07879 | 0.1511429548 | 0.09355057776 | 0.1299119443 | 0.1202123314 | 0.1691131294 | 0.09601081908 | 0.09531544894 | 0.07726605982 | 0.09612963349 | 0.4108410478 | 0.05266295001 | 0.1169938296 | 0.1051547676 | 0.05588989332 | 0.1025543958 | 0.03491081297 | 0.12144541 | 0.0557359457 | 0.1061218232 | 0.04135400429 | 0.03973253444 | 0.0557359457 | 0.08820898086 | 0.1739072949 | 0.07614956796 | 0.06667681783 | 0.1831967086 | 0.08232095093 | 0.1992670447 | 0.08626637608 | 0.1167165041 | 0.08741979301 | 0.05269240588 | 0.03621883318 | 0.07730051875 | 0.1181414723 | 0.09243448824 | 0.06341108 | 0.008544594981 | -0.007691580802 | 0.02582181431 | 0.001949492376
2087 | 0.0785234049 | 0.0969376713 | 0.12105 | 0.1210465506 | 0.08539312333 | 0.09231 | 0.1686694324 | 0.09190565348 | 0.1258320361 | 0.1204217374 | 0.1568005979 | 0.0947554037 | 0.1161937043 | 0.05927399546 | 0.09394761175 | 0.4200811386 | 0.05222476274 | 0.1214495525 | 0.1088186204 | 0.06605579704 | 0.1152902916 | 0.04214619473 | 0.1305574179 | 0.06572629511 | 0.09898538142 | 0.03254741803 | 0.05046631396 | 0.06572629511 | 0.08711449057 | 0.1821421385 | 0.09148340672 | 0.06948473305 | 0.1889626533 | 0.09822230041 | 0.1672093272 | 0.09490411729 | 0.1150847301 | 0.08855739236 | 0.04348340258 | 0.03707462922 | 0.08066095412 | 0.1165367067 | 0.1071278378 | 0.06403533 | 0.008552013896 | -0.008755197749 | 0.02334536053 | 0.002155844588
2086 | 0.08104394376 | 0.09315945208 | 0.12321 | 0.1232082099 | 0.08995641023 | 0.08364 | 0.155020684 | 0.1156725436 | 0.1353491247 | 0.1358285397 | 0.1643242091 | 0.08817248046 | 0.1106021628 | 0.08402305841 | 0.09426435083 | 0.4064725637 | 0.06170449406 | 0.1145423576 | 0.1073346063 | 0.05346085876 | 0.1178495213 | 0.04157694057 | 0.1306654811 | 0.06007969752 | 0.1091680601 | 0.05229474604 | 0.04481070489 | 0.06007969752 | 0.09066034108 | 0.194767803 | 0.08896590024 | 0.07701516896 | 0.1905256361 | 0.08697702736 | 0.1884990633 | 0.087575607 | 0.1194026172 | 0.09852278233 | 0.04955678806 | 0.03950226679 | 0.0831835568 | 0.1304684132 | 0.1181507483 | 0.06577762 | 0.009369701147 | -0.007109062281 | 0.02439765446 | 0.0001649508195
2085 | 0.08264362067 | 0.1074578464 | 0.1331 | 0.1330976039 | 0.1136479452 | 0.08952 | 0.1614426225 | 0.08691324294 | 0.1369301379 | 0.1249049157 | 0.1657049358 | 0.09959294647 | 0.1083478555 | 0.07892220467 | 0.09409264475 | 0.4300710559 | 0.05224219337 | 0.1258524656 | 0.1153685078 | 0.05827258155 | 0.1169913188 | 0.03637947142 | 0.1317149103 | 0.07349549979 | 0.1068968028 | 0.04718042538 | 0.0402527377 | 0.07349549979 | 0.08812916279 | 0.1808040738 | 0.08819521964 | 0.07003378123 | 0.187515229 | 0.09881911427 | 0.1950797141 | 0.09826637805 | 0.1029081792 | 0.1105181128 | 0.04761213064 | 0.03078706563 | 0.07789956033 | 0.1186176315 | 0.108141534 | 0.0636331 | 0.009770399891 | -0.006305844989 | 0.02681010775 | 0.005623452365
2084 | 0.08157495409 | 0.09493455291 | 0.12737 | 0.1273726523 | 0.1125594676 | 0.07861 | 0.1612987518 | 0.1005271897 | 0.141827181 | 0.1265361011 | 0.1765388697 | 0.09362667799 | 0.1136180907 | 0.07437037677 | 0.1121643558 | 0.4337953627 | 0.07232039422 | 0.1135092527 | 0.1177926138 | 0.06335120648 | 0.1128698364 | 0.03401366249 | 0.1334936172 | 0.0741032809 | 0.1201567203 | 0.04421270266 | 0.04541410133 | 0.0741032809 | 0.09712067246 | 0.1954092681 | 0.08957534283 | 0.06948208809 | 0.1883657128 | 0.1040386856 | 0.1788485646 | 0.1113300174 | 0.121404089 | 0.1029855162 | 0.04495514557 | 0.02999203838 | 0.08392010629 | 0.1150492728 | 0.1119133085 | 0.06591439 | 0.00789713487 | -0.005864095408 | 0.02551610768 | -0.002346579917
2083 | 0.08446571231 | 0.1058711037 | 0.11653 | 0.1165336892 | 0.1218445078 | 0.08218 | 0.1671368629 | 0.09751233459 | 0.1507474631 | 0.1286282688 | 0.174513191 | 0.08432487398 | 0.1020197496 | 0.07784709334 | 0.1061595306 | 0.4428750575 | 0.05942911655 | 0.1349570006 | 0.1255790442 | 0.05620137602 | 0.1057219505 | 0.04080836847 | 0.1220599785 | 0.06895897537 | 0.107378453 | 0.0408631973 | 0.04599419236 | 0.06895897537 | 0.1040605307 | 0.1992724538 | 0.07717372477 | 0.07781015337 | 0.1990157217 | 0.1014450118 | 0.2110358179 | 0.08813121915 | 0.1124874875 | 0.09560430795 | 0.04850647226 | 0.03107373416 | 0.09430966526 | 0.1298893243 | 0.1275440753 | 0.0691838 | 0.00934700761 | -0.008692480624 | 0.02536605112 | 0.002571265213
2082 | 0.08253579587 | 0.09246478975 | 0.1307 | 0.1306958348 | 0.08540560305 | 0.10222 | 0.1662447453 | 0.1110710949 | 0.1464148909 | 0.1387531757 | 0.1751072258 | 0.1041754112 | 0.1041864008 | 0.09783155471 | 0.1077452451 | 0.4621873498 | 0.06421750784 | 0.1253584921 | 0.1070336625 | 0.06340003014 | 0.1045126021 | 0.04575246945 | 0.1272823066 | 0.06325465441 | 0.1125078797 | 0.03367102891 | 0.04988628998 | 0.06325465441 | 0.08602786809 | 0.1964045316 | 0.09066139162 | 0.06635378301 | 0.2001338005 | 0.1050813645 | 0.1977825612 | 0.09752779454 | 0.126805976 | 0.1086816564 | 0.0541436933 | 0.0437519215 | 0.08317738026 | 0.1274105906 | 0.1127740443 | 0.06573011 | 0.009158836678 | -0.004458774347 | 0.0265923664 | 0.004750594962
2081 | 0.08614937961 | 0.1006863117 | 0.14031 | 0.140309006 | 0.1123518795 | 0.08464 | 0.1714069247 | 0.1039250866 | 0.1555989385 | 0.129205659 | 0.1719608307 | 0.1092710495 | 0.117470026 | 0.06818939745 | 0.1076424196 | 0.4554952681 | 0.04549549893 | 0.1304330826 | 0.1180771887 | 0.0561690554 | 0.1131739393 | 0.04892405868 | 0.1416485608 | 0.07876269519 | 0.1113442704 | 0.04387911409 | 0.0422440134 | 0.07876269519 | 0.1016297564 | 0.2098186165 | 0.08457307518 | 0.07819097489 | 0.1934927404 | 0.1063371673 | 0.1939152181 | 0.07758400589 | 0.1132632047 | 0.09568370879 | 0.04698707163 | 0.04202007875 | 0.08019518852 | 0.1384871304 | 0.1187647134 | 0.06713929 | 0.004774515517 | -0.01126785204 | 0.02279884741 | -0.004358941223
2080 | 0.08741766959 | 0.1029323936 | 0.13389 | 0.1338875443 | 0.1295974255 | 0.09636 | 0.1866781265 | 0.1118649766 | 0.1545809954 | 0.1377782226 | 0.1891704947 | 0.1017906591 | 0.1206504107 | 0.07529203594 | 0.1059704423 | 0.4623482525 | 0.06781996787 | 0.132104218 | 0.1249359399 | 0.05278742686 | 0.1103506461 | 0.03910728917 | 0.1458398998 | 0.0745941177 | 0.1130440235 | 0.05129756778 | 0.05203682557 | 0.0745941177 | 0.1026445255 | 0.2152830213 | 0.1043333411 | 0.0828301236 | 0.2068639249 | 0.09488469362 | 0.2112384886 | 0.09548170865 | 0.1390474737 | 0.1074938253 | 0.05550791696 | 0.0309113767 | 0.07987426966 | 0.1220842898 | 0.1093221232 | 0.06712647 | 0.01056625042 | -0.006480674725 | 0.02488307655 | 0.002219169401
2079 | 0.09052311629 | 0.0965410918 | 0.13417 | 0.1341719776 | 0.1155686677 | 0.10413 | 0.1891406775 | 0.122461319 | 0.1414254755 | 0.1419363618 | 0.1909118742 | 0.09644721448 | 0.1141116396 | 0.07171472907 | 0.104265742 | 0.4740615189 | 0.07050541788 | 0.130879283 | 0.1247593686 | 0.07725737244 | 0.11959932 | 0.03904056177 | 0.1416767836 | 0.07456267625 | 0.1172225401 | 0.0473135002 | 0.05386049673 | 0.07456267625 | 0.1079158038 | 0.2072326243 | 0.09605628252 | 0.0806722641 | 0.2029713839 | 0.1080910042 | 0.2118132263 | 0.1019751877 | 0.1165243834 | 0.1084614247 | 0.05919810012 | 0.03491322696 | 0.08632539213 | 0.137110278 | 0.1234592721 | 0.06565466 | 0.01304322109 | -0.006012093276 | 0.03092074394 | 0.005917515606
2078 | 0.09201137722 | 0.09359983355 | 0.13945 | 0.1394541562 | 0.1153835654 | 0.09725 | 0.1962670386 | 0.1279604137 | 0.1543277502 | 0.1405198127 | 0.1734209806 | 0.08428730816 | 0.1231713593 | 0.07899525762 | 0.1184266433 | 0.4947909415 | 0.06464697421 | 0.14045389 | 0.12156526 | 0.05716592073 | 0.1307594925 | 0.04770627618 | 0.144590646 | 0.08172547072 | 0.107005246 | 0.0425594449 | 0.04835418984 | 0.08172547072 | 0.1006202549 | 0.2272291929 | 0.08343393356 | 0.08441983908 | 0.2077980191 | 0.09533814341 | 0.1998416483 | 0.07617998123 | 0.1424690038 | 0.1005120501 | 0.05147778615 | 0.04626810178 | 0.1001579016 | 0.1443700492 | 0.1191077083 | 0.06655363 | 0.009018131532 | -0.01101802196 | 0.02326557972 | -0.0016403466
2077 | 0.09298462421 | 0.1064448506 | 0.14497 | 0.1449662 | 0.1286230832 | 0.11399 | 0.1872220784 | 0.117533572 | 0.1523873359 | 0.1424947381 | 0.2071994245 | 0.1079611033 | 0.1285423338 | 0.06827939302 | 0.1282905489 | 0.4939454794 | 0.04413323477 | 0.1310158372 | 0.1297395527 | 0.06614564359 | 0.1299036294 | 0.03882104531 | 0.1566959769 | 0.07270995528 | 0.140782848 | 0.04423248023 | 0.04521624744 | 0.07270995528 | 0.1116897911 | 0.2286872119 | 0.08468225598 | 0.07534153759 | 0.2218690962 | 0.113845028 | 0.2115871608 | 0.08849032968 | 0.1144006401 | 0.1167315394 | 0.06528691947 | 0.03562863171 | 0.077428177 | 0.1301810592 | 0.1357682794 | 0.06888816 | 0.009433716536 | -0.005836257245 | 0.03265284002 | 0.004765198566
2076 | 0.09537148476 | 0.1125326008 | 0.14718 | 0.1471813172 | 0.1319317967 | 0.10745 | 0.2073493153 | 0.1206082404 | 0.1684889495 | 0.145926863 | 0.2036285102 | 0.08331979811 | 0.1133281887 | 0.06748668104 | 0.1101653501 | 0.4939444363 | 0.03748705983 | 0.1362106502 | 0.1111641079 | 0.04530433193 | 0.1200105026 | 0.04316303879 | 0.1529335529 | 0.06738448888 | 0.1307384074 | 0.04658376053 | 0.05471912771 | 0.06738448888 | 0.1029297709 | 0.2250808179 | 0.08435152471 | 0.08688383549 | 0.204994902 | 0.1042747274 | 0.2276273072 | 0.1061498523 | 0.1340527236 | 0.1282384098 | 0.05292726308 | 0.04106223583 | 0.09509750456 | 0.15050897 | 0.132649526 | 0.07177125 | 0.01086792722 | -0.005591817666 | 0.03085128777 | 0.005654396955
2075 | 0.09167154133 | 0.1002079472 | 0.14175 | 0.1417502612 | 0.1387652457 | 0.09557 | 0.2136530131 | 0.111020416 | 0.167469427 | 0.1510091722 | 0.2055719793 | 0.1145621017 | 0.1271267682 | 0.110262543 | 0.1318737119 | 0.5120516419 | 0.04691173509 | 0.1303483248 | 0.1203869656 | 0.06744652241 | 0.1224583611 | 0.03490943834 | 0.1634047329 | 0.08241063356 | 0.125274688 | 0.05293966457 | 0.0522936359 | 0.08241063356 | 0.09614335746 | 0.2327365875 | 0.08904336393 | 0.08270318061 | 0.2158293128 | 0.1175827086 | 0.2177487463 | 0.1061514989 | 0.1280995607 | 0.1059288755 | 0.04796684161 | 0.04634363949 | 0.1048549339 | 0.1393189877 | 0.1262547374 | 0.07676717 | 0.008214030415 | -0.009877152741 | 0.02428666316 | -0.001523406361
2074 | 0.09577541798 | 0.1100010872 | 0.15553 | 0.1555313766 | 0.1363269538 | 0.10593 | 0.2058672905 | 0.1441394687 | 0.1699928492 | 0.1548672765 | 0.1901994795 | 0.08512225002 | 0.1180417538 | 0.067038849 | 0.1126957834 | 0.5151656866 | 0.07749906182 | 0.1553467661 | 0.1254600435 | 0.05847603455 | 0.1246547401 | 0.04356618226 | 0.160130471 | 0.07773256302 | 0.1330783665 | 0.05404940248 | 0.05220757052 | 0.07773256302 | 0.1220104694 | 0.2355585992 | 0.08757766336 | 0.08101938665 | 0.2332680523 | 0.08730950952 | 0.2309072912 | 0.1062517986 | 0.1371798217 | 0.1259906292 | 0.058483053 | 0.0390207395 | 0.07747842371 | 0.1403639019 | 0.1183825135 | 0.08310611 | 0.004914192483 | -0.01396923978 | 0.02446397766 | -0.001080429531
2073 | 0.09813630581 | 0.1114746779 | 0.15216 | 0.152156651 | 0.1335997134 | 0.11364 | 0.2323113531 | 0.1029682532 | 0.1704590917 | 0.1647434384 | 0.2136111408 | 0.0992211923 | 0.1384238601 | 0.08273503184 | 0.1332957149 | 0.5553286076 | 0.08733868599 | 0.1379115433 | 0.1511008441 | 0.05984700099 | 0.1210912243 | 0.05421513319 | 0.1652680337 | 0.08398889005 | 0.1416841 | 0.03871414438 | 0.05191807449 | 0.08398889005 | 0.09234476089 | 0.2141589671 | 0.1002512425 | 0.07793024927 | 0.2432136983 | 0.1229569465 | 0.2457632273 | 0.1182080731 | 0.1299283952 | 0.1130427495 | 0.05643846467 | 0.01194197219 | 0.08016679436 | 0.1421451867 | 0.1383491009 | 0.07952877 | 0.005645690486 | -0.01124641206 | 0.02581343614 | -0.0007784695481
2072 | 0.09886760265 | 0.1210515425 | 0.14979 | 0.1497875899 | 0.1292155534 | 0.10243 | 0.2377727777 | 0.1014892831 | 0.1761257201 | 0.1503689289 | 0.2302994877 | 0.1267764866 | 0.1422105134 | 0.07938902825 | 0.1339030862 | 0.5388281345 | 0.08563585579 | 0.1359021217 | 0.1502409726 | 0.07003089041 | 0.1301919222 | 0.06135565042 | 0.1395331025 | 0.09021942317 | 0.1510320008 | 0.0435799472 | 0.05061616749 | 0.09021942317 | 0.1118160188 | 0.247847423 | 0.1068241596 | 0.09226673841 | 0.254271239 | 0.1177653894 | 0.240757674 | 0.1156574786 | 0.1366269141 | 0.1266893148 | 0.06554362178 | 0.0244770702 | 0.08730656654 | 0.1424254775 | 0.1284105331 | 0.06790228 | 0.007693254389 | -0.01387919113 | 0.02873101458 | -0.002464431338
2071 | 0.1007724926 | 0.1356792152 | 0.15539 | 0.1553853005 | 0.1438135505 | 0.102 | 0.2298833579 | 0.1267056465 | 0.1851253211 | 0.1301266402 | 0.2142386734 | 0.1051486656 | 0.1464687139 | 0.1076308414 | 0.12611112 | 0.575914979 | 0.07771515846 | 0.15966326 | 0.1201148704 | 0.06162521988 | 0.1395868957 | 0.04448353872 | 0.1692711115 | 0.07825683802 | 0.105390124 | 0.05777432397 | 0.06909889728 | 0.07825683802 | 0.1216935068 | 0.2222734243 | 0.1027607694 | 0.09055219591 | 0.2504218519 | 0.1256457567 | 0.2211636901 | 0.1233574674 | 0.1398695856 | 0.1161546037 | 0.03185372427 | 0.04318284988 | 0.1015187502 | 0.1600597501 | 0.124566555 | 0.08046211 | 0.009004388936 | -0.01193393394 | 0.02846694924 | -0.0006459954893
2070 | 0.1033792868 | 0.09960205853 | 0.18413 | 0.1841325909 | 0.1365392506 | 0.13104 | 0.2279745489 | 0.1183108538 | 0.1833097637 | 0.169802025 | 0.2068527192 | 0.1101983488 | 0.1527467668 | 0.0966244787 | 0.1365565062 | 0.5758196115 | 0.06339523196 | 0.1534581631 | 0.1314085871 | 0.0690523386 | 0.1386086792 | 0.02936649695 | 0.1644070148 | 0.07165681571 | 0.1618427634 | 0.06227734312 | 0.03971585631 | 0.07165681571 | 0.1217049137 | 0.2325722277 | 0.1179934517 | 0.08498729765 | 0.2403964549 | 0.1185722947 | 0.2136518657 | 0.1105241552 | 0.1476196945 | 0.1227630451 | 0.06748051196 | 0.03117523715 | 0.1071535423 | 0.1442539543 | 0.1710143238 | 0.08466585 | 0.008206327446 | -0.01035154425 | 0.02893596888 | -0.0008316958556
2069 | 0.1050471365 | 0.1477912366 | 0.18463 | 0.1846335232 | 0.1370075345 | 0.11829 | 0.2291108966 | 0.1406483352 | 0.189755559 | 0.1762337685 | 0.2560254931 | 0.1229752302 | 0.1481144726 | 0.1079642251 | 0.1428148746 | 0.6018207669 | 0.08394946903 | 0.1577750295 | 0.132122606 | 0.06851925701 | 0.1414216012 | 0.0334623456 | 0.1901821941 | 0.07287120819 | 0.1644098014 | 0.04927230254 | 0.06603936851 | 0.07287120819 | 0.1077263728 | 0.2317342013 | 0.1300832927 | 0.08757930994 | 0.2338612676 | 0.1087320298 | 0.2485584915 | 0.1087919474 | 0.1534508914 | 0.1218257248 | 0.05132970214 | 0.03624790162 | 0.09630379081 | 0.165965423 | 0.1383410543 | 0.07412211 | 0.01216412336 | -0.01032631751 | 0.03268657997 | 0.00396827329
2068 | 0.1048778743 | 0.09159136564 | 0.18811 | 0.188109085 | 0.1534767002 | 0.12809 | 0.2358567715 | 0.1550536156 | 0.2037784159 | 0.1614382267 | 0.2323955595 | 0.1304244846 | 0.1392225623 | 0.1012339368 | 0.1493623108 | 0.6931371689 | 0.06905744225 | 0.1706403792 | 0.1580103934 | 0.08475615829 | 0.1461487859 | 0.02341696061 | 0.177471593 | 0.08311164379 | 0.1147244647 | 0.05469402671 | 0.0480898954 | 0.08311164379 | 0.1318253279 | 0.2593442798 | 0.1024552137 | 0.09378400445 | 0.2451891452 | 0.1418849975 | 0.2575015426 | 0.1151923761 | 0.1485560238 | 0.1181804761 | 0.06732787192 | 0.03762521967 | 0.08243870735 | 0.1557605714 | 0.1159700677 | 0.07443352 | 0.006401014514 | -0.01582066715 | 0.02773387544 | -0.002861256013
2067 | 0.1126037538 | 0.1214058027 | 0.14622 | 0.1462222934 | 0.1691010892 | 0.09449 | 0.2409324646 | 0.1355090737 | 0.2008644491 | 0.210471943 | 0.232696563 | 0.1132715046 | 0.1521555185 | 0.09861610085 | 0.1308185756 | 0.6158133745 | 0.07851477712 | 0.1534990668 | 0.1358503848 | 0.08671242744 | 0.1492047161 | 0.02954531834 | 0.1699157804 | 0.1062109321 | 0.1573054194 | 0.03812085837 | 0.07439479977 | 0.1062109321 | 0.1315141469 | 0.2793198526 | 0.114622362 | 0.09358184785 | 0.2528393865 | 0.1369410306 | 0.2832378447 | 0.1414672136 | 0.1381618232 | 0.1233890355 | 0.07613577694 | 0.03353915736 | 0.1223208085 | 0.1874319911 | 0.1570963115 | 0.07453279 | 0.004148432519 | -0.01320895739 | 0.02945258841 | 0.003664562246
2066 | 0.107035093 | 0.1209332719 | 0.19765 | 0.1976484507 | 0.1622909755 | 0.12284 | 0.2260475606 | 0.1700539887 | 0.1817082167 | 0.1759939492 | 0.2387538254 | 0.1167178899 | 0.1576360464 | 0.09939581901 | 0.1331228465 | 0.6132991314 | 0.09070362151 | 0.1682695448 | 0.1632474065 | 0.0623973757 | 0.1435451508 | 0.05669538677 | 0.2011463344 | 0.07655150443 | 0.1856886744 | 0.04417324066 | 0.05371324345 | 0.07655150443 | 0.1298684478 | 0.2926930487 | 0.121660687 | 0.08043185622 | 0.2381106317 | 0.1149444953 | 0.2635986507 | 0.1210171357 | 0.1399652213 | 0.1329572946 | 0.03450785577 | 0.03881459311 | 0.1079713255 | 0.1778019965 | 0.1807408035 | 0.07775799 | 0.01306208037 | -0.01410653256 | 0.03567244112 | 0.007465424947
2065 | 0.1116781384 | 0.12171413 | 0.1792 | 0.1791982055 | 0.1553940028 | 0.10852 | 0.2390561253 | 0.1234274507 | 0.2001679391 | 0.1731155515 | 0.2097263038 | 0.09829027206 | 0.1623758823 | 0.1119640544 | 0.1194643304 | 0.6719680429 | 0.06766647846 | 0.1772465408 | 0.1377019286 | 0.06877724081 | 0.1392409056 | 0.04966955632 | 0.1706515849 | 0.09621445835 | 0.1677475423 | 0.05927165225 | 0.05816460401 | 0.09621445835 | 0.1132503673 | 0.2731922269 | 0.1188196018 | 0.09593994915 | 0.2737734616 | 0.1400624216 | 0.2665380538 | 0.1212680936 | 0.1461020708 | 0.1372772753 | 0.04969445616 | 0.02809013613 | 0.08704825491 | 0.1605006158 | 0.1569358557 | 0.07956299 | 0.005575072952 | -0.02069163881 | 0.02895348519 | 0.0003487204085
2064 | 0.1160808727 | 0.1308390498 | 0.19677 | 0.196773082 | 0.1858737022 | 0.15705 | 0.2291407287 | 0.1342217177 | 0.2112056166 | 0.186886549 | 0.2235933244 | 0.1280359477 | 0.1498915702 | 0.09707412124 | 0.1353907287 | 0.7316311598 | 0.07868698239 | 0.1746947914 | 0.1573499739 | 0.08980152011 | 0.1778761894 | 0.05900970101 | 0.1913285106 | 0.08257104456 | 0.1485635638 | 0.06097333506 | 0.04142063484 | 0.08257104456 | 0.13756603 | 0.2581501901 | 0.1329037249 | 0.0950191766 | 0.2821597755 | 0.128435269 | 0.2709036767 | 0.1323146671 | 0.1510198414 | 0.1346600205 | 0.03305460885 | 0.03559822962 | 0.1146722436 | 0.1777764708 | 0.176636517 | 0.07319133 | 0.01157653704 | -0.01167838927 | 0.03264253959 | 0.006629784126
2063 | 0.1182099432 | 0.1035740599 | 0.18967 | 0.1896715462 | 0.1429180056 | 0.11686 | 0.2398772985 | 0.1390044689 | 0.1897013038 | 0.2182007581 | 0.2462033033 | 0.1317980438 | 0.1634756476 | 0.1213828325 | 0.1519667506 | 0.6595212221 | 0.07042811811 | 0.1708154231 | 0.1641193032 | 0.08475949615 | 0.1818747222 | 0.04954242706 | 0.2138334066 | 0.09907083213 | 0.161823675 | 0.0530144684 | 0.05635469407 | 0.09907083213 | 0.1317276061 | 0.2773633897 | 0.1183707863 | 0.0816180259 | 0.2688350976 | 0.1250757426 | 0.2908727229 | 0.1299403608 | 0.1680332422 | 0.1369766891 | 0.01861044019 | 0.01942221262 | 0.1256547868 | 0.2022287548 | 0.1865665466 | 0.08348158 | 0.01097678952 | -0.01582101546 | 0.03222952411 | 0.002742483979
2062 | 0.113696143 | 0.1175577715 | 0.19095 | 0.190952301 | 0.1678264737 | 0.11727 | 0.2652762234 | 0.1498091072 | 0.1885008961 | 0.1391267031 | 0.2594611347 | 0.1183382198 | 0.1601616144 | 0.1194873378 | 0.1358959973 | 0.7251292467 | 0.0729714185 | 0.1926555187 | 0.1538044214 | 0.08097175509 | 0.1468750685 | 0.03990880772 | 0.2057380676 | 0.08438529074 | 0.1430200338 | 0.05990470201 | 0.08240793645 | 0.08438529074 | 0.1272929609 | 0.2974196672 | 0.1322041005 | 0.09959994256 | 0.2854055166 | 0.1466946453 | 0.3030517995 | 0.1467489451 | 0.2036159337 | 0.1210075244 | 0.0830545947 | 0.06119989976 | 0.07974690944 | 0.1725832373 | 0.149615705 | 0.08384992 | 0.002809385303 | -0.0256011337 | 0.03355282918 | 0.002987709129
2061 | 0.1186513156 | 0.1208353415 | 0.1735 | 0.173504293 | 0.1695783436 | 0.13484 | 0.2615666091 | 0.1598231941 | 0.2405154258 | 0.2012114227 | 0.215155378 | 0.1200716943 | 0.1504980922 | 0.1035316437 | 0.1502504051 | 0.6625660062 | 0.09962709993 | 0.1890729517 | 0.1831286997 | 0.07408301532 | 0.1300317496 | 0.05726623908 | 0.2096627504 | 0.08595646173 | 0.1660106033 | 0.05559743568 | 0.09067147225 | 0.08595646173 | 0.1279022396 | 0.3082055748 | 0.1005465388 | 0.09526535124 | 0.2758039534 | 0.1335252523 | 0.3072647154 | 0.1321586221 | 0.1545065343 | 0.1590539664 | 0.1055937558 | 0.03890905902 | 0.111744158 | 0.1929447204 | 0.1531387269 | 0.07812405 | 0.007033038884 | -0.01713212766 | 0.02406668104 | 0.00515881367
2060 | 0.1229944006 | 0.1712348312 | 0.19033 | 0.1903286576 | 0.1799276322 | 0.11947 | 0.2644774914 | 0.1680622399 | 0.2177652866 | 0.1844304502 | 0.2359410822 | 0.1464150399 | 0.1781855226 | 0.09349095821 | 0.1647121161 | 0.6625135541 | 0.1104543805 | 0.174973011 | 0.1343633533 | 0.08512397856 | 0.1568253338 | 0.04446664825 | 0.2102720737 | 0.08936439455 | 0.1310612708 | 0.06107420847 | 0.089849554 | 0.08936439455 | 0.1285888404 | 0.284435004 | 0.106155239 | 0.08848905563 | 0.2849729359 | 0.1315681934 | 0.3154275715 | 0.1445601285 | 0.1751894057 | 0.1439059824 | 0.05038705841 | 0.02130186558 | 0.1432391107 | 0.2085145861 | 0.1889311075 | 0.09545855 | 0.005397937726 | -0.0191448573 | 0.02622193284 | 0.008736039512
2059 | 0.1247919723 | 0.1217808053 | 0.19911 | 0.1991082132 | 0.1893370301 | 0.14483 | 0.2608811259 | 0.1947996318 | 0.2011400014 | 0.1865720302 | 0.2530541122 | 0.131363079 | 0.1583955735 | 0.0924744606 | 0.1312075406 | 0.83882761 | 0.0937153548 | 0.1787249446 | 0.1844664365 | 0.07143674791 | 0.1730549783 | 0.05249179155 | 0.1819657087 | 0.09593316913 | 0.1372973025 | 0.05442699045 | 0.08787311614 | 0.09593316913 | 0.1317952424 | 0.3189063072 | 0.1208636537 | 0.102704823 | 0.2525133491 | 0.1227155179 | 0.2940252125 | 0.1370516717 | 0.2232245952 | 0.1317595094 | 0.1165274307 | 0.01202025916 | 0.1199175939 | 0.1722882241 | 0.2318901569 | 0.08496117 | 0.005130497739 | -0.01063338388 | 0.02939081565 | -0.0001930664002
2058 | 0.1204957291 | 0.1300712377 | 0.19747 | 0.1974701732 | 0.1699305177 | 0.14146 | 0.3025989234 | 0.1703711748 | 0.2386104017 | 0.1897621751 | 0.2758193016 | 0.136064589 | 0.175879091 | 0.1195643097 | 0.1736124605 | 0.6832879782 | 0.08530206978 | 0.2013594359 | 0.1860848367 | 0.07620352507 | 0.1601188034 | 0.04376735538 | 0.1946923733 | 0.08413603157 | 0.1730473042 | 0.04805924371 | 0.1153120622 | 0.08413603157 | 0.1487327367 | 0.3393587768 | 0.1264671832 | 0.1089481413 | 0.3206096888 | 0.1271527559 | 0.2927873433 | 0.1690284163 | 0.1883721501 | 0.1541996896 | 0.09554857016 | -0.007369294297 | 0.1080089658 | 0.186104387 | 0.2237104177 | 0.07750338 | 0.007974775508 | -0.02279017121 | 0.02719369344 | 0.0007582921535
2057 | 0.1250144392 | 0.1657817513 | 0.20862 | 0.2086216658 | 0.1658772379 | 0.16615 | 0.2839246392 | 0.1422761083 | 0.2406735867 | 0.1945977509 | 0.241440326 | 0.1259839982 | 0.17719087 | 0.1312929988 | 0.1902275681 | 0.6368409395 | 0.07824844122 | 0.2102004141 | 0.1697802842 | 0.07183010131 | 0.1606071591 | 0.03464669362 | 0.2085850537 | 0.09886019677 | 0.181389764 | 0.07905258238 | 0.06911176443 | 0.09886019677 | 0.1636263132 | 0.3223105073 | 0.1442329884 | 0.0968619287 | 0.3342891932 | 0.1292338818 | 0.2750968039 | 0.1639855802 | 0.1692461967 | 0.137088418 | 0.06338876486 | 0.02870565467 | 0.1361075491 | 0.2187281549 | 0.2365659922 | 0.09011756 | 0.002192969434 | -0.02206890471 | 0.02826260217 | 0.007587003522
2056 | 0.1338469982 | 0.1473004669 | 0.21258 | 0.2125795335 | 0.1772192121 | 0.14459 | 0.2834565938 | 0.1926359087 | 0.2255048156 | 0.1874321103 | 0.2991805077 | 0.1147280708 | 0.202270031 | 0.1020205319 | 0.1612385511 | 0.6240655184 | 0.08003696054 | 0.1655263305 | 0.1676599085 | 0.0605596602 | 0.1509406716 | 0.06161507964 | 0.2446718216 | 0.09540837258 | 0.1893461198 | 0.08186772466 | 0.0540853478 | 0.09540837258 | 0.1843719184 | 0.3382587135 | 0.1310389787 | 0.0988784954 | 0.3230081499 | 0.1324884742 | 0.2941634953 | 0.162206158 | 0.2063758373 | 0.1395115107 | 0.05219049007 | -0.04075246304 | 0.1033030376 | 0.2172229588 | 0.1637957096 | 0.08278812 | 0.007193708792 | -0.01493678428 | 0.03697052598 | 0.003683723975
2055 | 0.132248044 | 0.1066611558 | 0.2152 | 0.2152047157 | 0.17562823 | 0.15733 | 0.2722770274 | 0.157771498 | 0.2194031477 | 0.2406365573 | 0.2399636656 | 0.1590210348 | 0.1559047252 | 0.1168484688 | 0.1505238265 | 0.7750807405 | 0.1317896545 | 0.1859663725 | 0.2284901291 | 0.1143729538 | 0.1687087119 | 0.0433552973 | 0.2161273062 | 0.1028534621 | 0.1819860935 | 0.06367168576 | 0.05496010929 | 0.1028534621 | 0.1350333691 | 0.3894503415 | 0.1540052742 | 0.08552246541 | 0.2745187581 | 0.1422176659 | 0.3061465621 | 0.1553891599 | 0.2140735388 | 0.147424534 | 0.06201548502 | 0.06503145397 | 0.16957739 | 0.2233103812 | 0.2476658523 | 0.08231133 | 0.0006199711934 | -0.02571391501 | 0.02516052499 | -0.009574716911
2054 | 0.1292717755 | 0.1953792721 | 0.22861 | 0.2286064476 | 0.1607622653 | 0.17633 | 0.3042737544 | 0.1776241511 | 0.2050932646 | 0.2195500284 | 0.2975156903 | 0.1501058489 | 0.1904789507 | 0.1167426854 | 0.1484805197 | 1.067012906 | 0.09152236581 | 0.2066124678 | 0.2033353746 | 0.08085171878 | 0.1709782183 | 0.04800112918 | 0.2693876028 | 0.1063655391 | 0.1880555153 | 0.08139245212 | 0.05238536 | 0.1063655391 | 0.1669839323 | 0.3558061123 | 0.1338523924 | 0.1068606451 | 0.2851201296 | 0.1473063827 | 0.2908069789 | 0.1060756519 | 0.2312540859 | 0.1457779706 | 0.06325716525 | 0.04425251484 | 0.1194433421 | 0.1944095492 | 0.1649584919 | 0.09325523 | 0.001752906595 | -0.02751536667 | 0.0280216001 | -0.007356976159
2053 | 0.1303863376 | 0.1096517444 | 0.21665 | 0.2166483104 | 0.1685976386 | 0.15606 | 0.2993929386 | 0.1855355501 | 0.2316829115 | 0.2361496985 | 0.2652036548 | 0.1422888935 | 0.1994123906 | 0.1232118532 | 0.1832584441 | 0.8517459035 | 0.07148105651 | 0.2430291921 | 0.1661895663 | 0.1330859959 | 0.168411091 | 0.0667764321 | 0.2055096924 | 0.1388026625 | 0.1859346628 | 0.03777886555 | 0.07861292362 | 0.1388026625 | 0.1545976251 | 0.4376331568 | 0.1124573722 | 0.1110667512 | 0.3395001292 | 0.1829847991 | 0.2855371833 | 0.128869772 | 0.2238880694 | 0.1742592007 | 0.07503784448 | 0.003122901544 | 0.109606795 | 0.2151724249 | 0.1471400261 | 0.08111256 | -0.004093256779 | -0.0325576961 | 0.01171626523 | -0.006059780717
2052 | 0.1345681846 | 0.1407650858 | 0.21709 | 0.217085436 | 0.1975284517 | 0.14368 | 0.3289113045 | 0.1574853957 | 0.19441396 | 0.2099952847 | 0.2676213086 | 0.1244291514 | 0.2100993246 | 0.1590570211 | 0.1576947421 | 0.5697119832 | 0.07374031842 | 0.1718663871 | 0.1859217286 | 0.05951303244 | 0.1916239113 | 0.06007351354 | 0.2631084323 | 0.1188730672 | 0.2306861132 | 0.04703160748 | 0.08109925687 | 0.1188730672 | 0.1819453537 | 0.3733271062 | 0.1302879751 | 0.09960238636 | 0.2794506252 | 0.1649197787 | 0.3198571801 | 0.1673792154 | 0.2389402986 | 0.1614172459 | 0.08015882969 | -0.01091721188 | 0.1036172733 | 0.1621368527 | 0.2166140378 | 0.08827205 | -0.006632796489 | -0.02773398347 | 0.02335571311 | 0.007209184114
2051 | 0.1261555254 | 0.1892813146 | 0.23352 | 0.2335243523 | 0.225570038 | 0.16159 | 0.3091890812 | 0.1718736887 | 0.1982960552 | 0.21424748 | 0.2571105361 | 0.1808720678 | 0.2210681587 | 0.1046794876 | 0.1590491086 | 0.6923068166 | 0.09052977711 | 0.2289619744 | 0.2511591613 | 0.1002249941 | 0.1703607142 | 0.05831864849 | 0.220093891 | 0.1018412486 | 0.1821024567 | 0.07412007451 | 0.06030216813 | 0.1018412486 | 0.1995254904 | 0.352340281 | 0.1222270206 | 0.08392874151 | 0.280673027 | 0.1970963478 | 0.283038944 | 0.2130351663 | 0.2536590099 | 0.189294517 | 0.1154460013 | 0.05934393406 | 0.1374269426 | 0.2037003338 | 0.2550401688 | 0.08490454 | 0.005524156149 | -0.02494529076 | 0.02229868993 | -0.00153774838
2050 | 0.1353935897 | 0.1585224569 | 0.26952 | 0.2695177495 | 0.2332703918 | 0.15755 | 0.3075102866 | 0.2439525723 | 0.2254821807 | 0.2259874046 | 0.3259070218 | 0.1462953836 | 0.208338201 | 0.1605677009 | 0.1577420086 | 0.6250962019 | 0.1121087596 | 0.2062698603 | 0.2266217023 | 0.1057691127 | 0.2004777491 | 0.06631229073 | 0.2512700558 | 0.1052949056 | 0.1632866412 | 0.06119870767 | 0.07849099487 | 0.1052949056 | 0.1779309362 | 0.3800641298 | 0.1252969354 | 0.07813968509 | 0.3240915537 | 0.2088625729 | 0.3517804444 | 0.1486325562 | 0.1811580807 | 0.1811159402 | 0.05039929971 | 0.04407670349 | 0.08490045369 | 0.2265177667 | 0.2445518374 | 0.08670236 | -0.02152236551 | -0.03793068603 | 0.008040799759 | -0.009510546923
2049 | 0.1323793679 | 0.1468950808 | 0.27679 | 0.276786685 | 0.2226805538 | 0.23101 | 0.3248944283 | 0.2401762009 | 0.2026207745 | 0.3018250465 | 0.2713643014 | 0.1741838455 | 0.1640126109 | 0.1638780832 | 0.1656977385 | 0.694029808 | 0.1011966169 | 0.2707785666 | 0.2170490921 | 0.07674733549 | 0.165839389 | 0.05724296346 | 0.2784206569 | 0.1092935279 | 0.2073266655 | 0.02820437029 | 0.06059025228 | 0.1092935279 | 0.1445259303 | 0.3703926802 | 0.1130400971 | 0.1211100072 | 0.329157263 | 0.2130190134 | 0.3932127357 | 0.1446931809 | 0.1249129176 | 0.2068444639 | 0.059906248 | 0.05137751251 | 0.1349633187 | 0.197109133 | 0.1649489552 | 0.09504773 | -0.008332034573 | -0.02507378347 | 0.02423131466 | -0.001398435794
2048 | 0.1279508621 | 0.1614538133 | 0.19121 | 0.1912133545 | 0.1800925732 | 0.16014 | 0.3654512763 | 0.2143771052 | 0.2551464736 | 0.3184562325 | 0.2778409123 | 0.1618753523 | 0.2247874737 | 0.1361670792 | 0.200812459 | 0.6889038086 | 0.1503505856 | 0.1810964942 | 0.1981153488 | 0.07395753264 | 0.1835272759 | 0.03594547883 | 0.2150526643 | 0.1539565623 | 0.1798152477 | 0.05516939238 | 0.06666326523 | 0.1539565623 | 0.1638168544 | 0.3207160532 | 0.200837031 | 0.1290236413 | 0.4020068347 | 0.1531751156 | 0.4057216644 | 0.1076140255 | 0.198526606 | 0.1629977226 | 0.0535078533 | 0.05546917766 | 0.2267708182 | 0.2186319679 | 0.2560465038 | 0.09077483 | -0.005648750346 | -0.0271841716 | 0.02486213483 | -0.006369673647
2047 | 0.1241100729 | 0.1578028351 | 0.28969 | 0.2896929979 | 0.2362957895 | 0.15169 | 0.2826388478 | 0.264678061 | 0.2020040303 | 0.2381886989 | 0.3234785199 | 0.1558528394 | 0.2123753875 | 0.1446929276 | 0.1413211375 | 1.093698025 | 0.08748593181 | 0.2586637139 | 0.1926287264 | 0.1037810445 | 0.2781727612 | 0.06005193293 | 0.1725116819 | 0.1334989667 | 0.2155866772 | 0.07676784694 | 0.04968572035 | 0.1334989667 | 0.1490516067 | 0.4109008312 | 0.1177462712 | 0.1456754357 | 0.296091646 | 0.2004951686 | 0.3223341703 | 0.1827324033 | 0.1863236874 | 0.1431662887 | 0.1122156084 | -0.02976079658 | 0.2277036458 | 0.2255361825 | 0.2706799507 | 0.09049653 | -0.01582990214 | -0.03413381055 | 0.01546958648 | -0.01223734953
2046 | 0.1247406006 | 0.1181134731 | 0.23988 | 0.2398840934 | 0.1948097199 | 0.16661 | 0.3714581132 | 0.1959967911 | 0.3038991392 | 0.2196611911 | 0.2987074554 | 0.1767522246 | 0.2176540792 | 0.1309304386 | 0.23322469 | 0.7033358216 | 0.1332897693 | 0.2737238407 | 0.1655450165 | 0.1167470887 | 0.309238404 | 0.05138112605 | 0.3232375681 | 0.1364377737 | 0.2057569474 | 0.06617829204 | 0.09920421243 | 0.1364377737 | 0.1809335202 | 0.3781431019 | 0.209959507 | 0.1378088593 | 0.4401934147 | 0.1237296164 | 0.3234513402 | 0.1868104488 | 0.2020975947 | 0.130443424 | -0.008685883135 | 0.02225487493 | 0.1279113144 | 0.1776806563 | 0.1801467389 | 0.10109391 | 0.0009596167947 | -0.02327196859 | 0.02235760726 | 0.009648711421
2045 | 0.135496065 | 0.1276938617 | 0.22923 | 0.2292333096 | 0.1982546598 | 0.13337 | 0.2794244587 | 0.1110719293 | 0.2981240451 | 0.2477535903 | 0.3232955337 | 0.1312846243 | 0.2295239568 | 0.1821331978 | 0.1662942171 | 0.8229400516 | 0.07616187632 | 0.1889546961 | 0.1894493401 | 0.1212828159 | 0.2096467614 | 0.08354574442 | 0.2427845597 | 0.1211947277 | 0.1935800463 | 0.02859911323 | 0.1278505027 | 0.1211947277 | 0.1669770628 | 0.4457301497 | 0.1818258017 | 0.1064938083 | 0.3778824508 | 0.1288757026 | 0.405520618 | 0.2243896127 | 0.1722442359 | 0.1757468581 | 0.0812972039 | 0.08048880845 | 0.08099786192 | 0.213737905 | 0.2570473552 | 0.08441973 | -0.02060445398 | -0.04817328602 | 0.006649471354 | 0.0002083025611
2044 | 0.1394362748 | 0.134045288 | 0.22281 | 0.2228122354 | 0.1463477015 | 0.19781 | 0.33408162 | 0.1917990893 | 0.2004866749 | 0.2688196301 | 0.3422498703 | 0.1074122041 | 0.2227524072 | 0.1198891401 | 0.1418035328 | 0.7343761921 | 0.1089612469 | 0.1945663989 | 0.1550438106 | 0.1097275168 | 0.1226313263 | 0.0806472376 | 0.2573943734 | 0.1583825946 | 0.1563625038 | 0.0352163054 | 0.004851861391 | 0.1583825946 | 0.196701467 | 0.361602962 | 0.1645347923 | 0.08449181169 | 0.3687866926 | 0.1727550924 | 0.3998988867 | 0.1392221451 | 0.2567810416 | 0.1327336878 | 0.02488082834 | 0.02270814776 | 0.2083418816 | 0.2134258002 | 0.2121456116 | 0.08899174 | -0.005462593399 | -0.02751488052 | 0.009352112189 | 0.004468801897
2043 | 0.1335681379 | 0.2137728781 | 0.26642 | 0.2664248943 | 0.1676023304 | 0.23371 | 0.3227573931 | 0.2875024974 | 0.1894103289 | 0.2326245457 | 0.326978296 | 0.1322038472 | 0.1783604622 | 0.1047425717 | 0.1870112717 | 0.5613175035 | 0.1281308234 | 0.3073673546 | 0.1604299694 | 0.09189902991 | 0.1469804794 | 0.0447989665 | 0.3599400222 | 0.1505528986 | 0.2635625899 | 0.08366304636 | 0.09742434323 | 0.1505528986 | 0.1532665044 | 0.365706563 | 0.1280605644 | 0.139577657 | 0.4497306049 | 0.1590099931 | 0.3811669648 | 0.1365077645 | 0.2690155506 | 0.161966145 | 0.09722162038 | 0.0324459821 | 0.1768200099 | 0.310847044 | 0.253834337 | 0.0894667 | -0.004488596693 | -0.04158096388 | 0.01797055453 | 0.008905531839
2042 | 0.1386776865 | 0.1109839156 | 0.29708 | 0.2970785201 | 0.1951632798 | 0.13734 | 0.2749946713 | 0.2404903471 | 0.2933547497 | 0.2609608173 | 0.3124203682 | 0.2074917555 | 0.2400981337 | 0.1628561616 | 0.216835618 | 1.185867906 | 0.1416566372 | 0.1832179725 | 0.16083166 | 0.1144266501 | 0.2477685064 | 0.04975375906 | 0.2830080986 | 0.1479098499 | 0.2262194455 | 0.0359406732 | 0.07279002666 | 0.1479098499 | 0.1977445483 | 0.3833529353 | 0.1209681556 | 0.09073242545 | 0.3709564507 | 0.2144615054 | 0.4108920097 | 0.2167578787 | 0.251283437 | 0.2365159243 | 0.08204276115 | 0.01840263046 | 0.1921707541 | 0.2096190304 | 0.3265185356 | 0.10310014 | -0.01107455045 | -0.04098774493 | 0.01730089821 | -0.0002444500569
2041 | 0.1221350357 | 0.1345343143 | 0.21079 | 0.2107892931 | 0.20662871 | 0.23896 | 0.3667157888 | 0.3110305965 | 0.3120933175 | 0.2186915278 | 0.3354296684 | 0.1563205719 | 0.22014305 | 0.2308672965 | 0.2006180733 | 1.497030497 | 0.1526549309 | 0.2665632069 | 0.2846426666 | 0.1386045516 | 0.2539243698 | 0.08145365119 | 0.2985579371 | 0.1812472343 | 0.2306315601 | 0.06982469559 | 0.180055514 | 0.1812472343 | 0.1564866304 | 0.3861428797 | 0.1878586262 | 0.08054875582 | 0.324716866 | 0.0976228416 | 0.3016399145 | 0.2963095605 | 0.1684961617 | 0.1537316144 | 0.09146822989 | 0.07110963762 | 0.136513114 | 0.1796493083 | 0.21145913 | 0.10055199 | 0.0002906413283 | -0.0305313766 | 0.01332596317 | 0.006408212241
2040 | 0.1321143657 | 0.08686578274 | 0.2537 | 0.2537016869 | 0.201033935 | 0.18059 | 0.3603488803 | 0.2526762784 | 0.1766853034 | 0.195665136 | 0.2946473062 | 0.1394144744 | 0.261728406 | 0.09638784826 | 0.1626054645 | 0.9961331487 | 0.1285381615 | 0.3370287418 | 0.1759001315 | 0.133468613 | 0.1115135327 | 0.09475655854 | 0.2519121468 | 0.1171509027 | 0.1197832599 | 0.09244300425 | 0.05913405865 | 0.1171509027 | 0.1552331001 | 0.487868309 | 0.1359467953 | 0.03001334146 | 0.3283277154 | 0.2274717689 | 0.3889289498 | 0.2015571892 | 0.1617850512 | 0.1621798724 | 0.07871102542 | -0.004440685268 | 0.1677817851 | 0.1617060155 | 0.1954640299 | 0.09441271 | -0.02101775631 | -0.03786530718 | 0.005411567166 | 0.003913338762
2039 | 0.1234715134 | 0.1446931362 | 0.2688 | 0.268797785 | 0.1719263345 | 0.21475 | 0.3020650446 | 0.2459876537 | 0.1870602965 | 0.2636693716 | 0.3130065203 | 0.1962880194 | 0.177255854 | 0.1277289093 | 0.1734342873 | 1.173064709 | 0.05765842646 | 0.3114191294 | 0.1388684809 | 0.04230293259 | 0.1768995225 | 0.05441871285 | 0.2265719324 | 0.1229515225 | 0.1890515387 | 0.07431849837 | 0.1115663052 | 0.1229515225 | 0.226868704 | 0.3137185574 | 0.1794267297 | 0.05719674751 | 0.3634550869 | 0.125694707 | 0.5308539271 | 0.2009222955 | 0.1916272938 | 0.2109026909 | 0.08298273385 | 0.06179655343 | 0.1244332194 | 0.2415265888 | 0.1896083355 | 0.10373849 | -0.05073524639 | -0.06417103857 | -0.0147997532 | -0.01140650641
2038 | 0.1338359714 | 0.1248680577 | 0.26357 | 0.2635672092 | 0.2096824646 | 0.17837 | 0.3264151514 | 0.1743071973 | 0.3213855922 | 0.2453858554 | 0.3487102389 | 0.1962075233 | 0.2419074476 | 0.2033860236 | 0.2713318169 | 1.006255031 | 0.07888659835 | 0.2978744805 | 0.1294672936 | 0.102151908 | 0.1427843422 | 0.0556184724 | 0.2888791859 | 0.06472267956 | 0.2381886542 | 0.0943865478 | 0.08253823966 | 0.06472267956 | 0.2096481919 | 0.2740243971 | 0.1486061364 | 0.09408769011 | 0.4126391113 | 0.2571004629 | 0.298481971 | 0.1879232973 | 0.219973892 | 0.168847993 | 0.1016073823 | 0.0541918762 | 0.1351461709 | 0.3518773913 | 0.3722533882 | 0.100984 | -0.02997973561 | -0.04341939464 | -0.003387805773 | 0.008285500109
2037 | 0.1167767569 | 0.1585558653 | 0.32809 | 0.3280882835 | 0.3894203603 | 0.13576 | 0.2757262588 | 0.2746069133 | 0.2161874771 | 0.2742486298 | 0.358379662 | 0.1837560385 | 0.2190878093 | 0.1889000684 | 0.1727282405 | 1.045043945 | 0.07807941735 | 0.2987074256 | 0.1545511633 | 0.1426756531 | 0.2636891305 | 0.06894884259 | 0.286354363 | 0.06729078293 | 0.2728508711 | 0.06611851603 | 0.1204534397 | 0.06729078293 | 0.1740635186 | 0.4970321059 | 0.2388201803 | 0.04454230517 | 0.3230567276 | 0.1668365449 | 0.4027196467 | 0.1996052861 | 0.1061422825 | 0.1508694887 | 0.06540544331 | -0.03613666445 | 0.1513482779 | 0.290690273 | 0.1815515012 | 0.09707359 | -0.0376840122 | -0.06488122791 | -0.003175648628 | -0.01382237487
2036 | 0.1277471334 | 0.2451154441 | 0.25815 | 0.2581504285 | 0.3709447682 | 0.20096 | 0.3103685677 | 0.2686668336 | 0.3662091196 | 0.204031691 | 0.3712902367 | 0.2205376923 | 0.2214309573 | 0.2173302323 | 0.287995249 | 0.7676784396 | 0.2028300464 | 0.2743746042 | 0.1590311229 | 0.1297457218 | 0.2190835774 | 0.06998594105 | 0.2653793395 | 0.1484672576 | 0.212779507 | 0.1001305133 | 0.09469816089 | 0.1484672576 | 0.2129780501 | 0.5917789936 | 0.1140504703 | 0.1437785178 | 0.4817083776 | 0.1736623049 | 0.494864136 | 0.1609743983 | 0.2311425507 | 0.1978201121 | 0.1105786487 | -0.03005360812 | 0.1530146599 | 0.2779406607 | 0.4771874547 | 0.12025295 | -0.03732547164 | -0.08020246774 | -0.02798943035 | -0.03007442877
2035 | 0.1256871074 | 0.1861972958 | 0.31535 | 0.3153544366 | 0.2172371745 | 0.24297 | 0.3889251649 | 0.2016667277 | 0.2020490021 | 0.3511996567 | 0.3796661496 | 0.2470796853 | 0.1824425459 | 0.2564194798 | 0.3814307451 | 0.9766082168 | 0.06391905993 | 0.2280431688 | 0.2944035828 | 0.06136220694 | 0.1803665906 | 0.06975003332 | 0.2620391846 | 0.1074036807 | 0.1363558769 | 0.1553398073 | 0.1009536535 | 0.1074036807 | 0.2354891449 | 0.3539774716 | 0.1289910972 | 0.05388484895 | 0.296769619 | 0.1709652096 | 0.6878029108 | 0.1970466226 | 0.198563531 | 0.2445782572 | 0.07589718699 | 0.01958352514 | 0.1997350752 | 0.3852825463 | 0.216789186 | 0.08947758 | -0.04894243553 | -0.06789007038 | -0.01125730854 | -0.01729459316
2034 | 0.1284127831 | 0.09233749658 | 0.36661 | 0.3666104078 | 0.1269502789 | 0.24034 | 0.3816476464 | 0.172535792 | 0.282974869 | 0.2163237631 | 0.5790295005 | 0.08754558861 | 0.323835969 | 0.1584484726 | 0.1839741617 | 0.7231457829 | 0.007810310926 | 0.2894718647 | 0.1891733706 | 0.09198242426 | 0.2397240698 | 0.09245409071 | 0.33013165 | 0.1614722461 | 0.1514801979 | 0.1295406371 | 0.04401889071 | 0.1614722461 | 0.1842346489 | 0.4915056825 | 0.09203854203 | 0.1649190634 | 0.4545850754 | 0.232368812 | 0.1811109036 | 0.2071460783 | 0.2013855278 | 0.3234735131 | 0.1366935819 | 0.07626689225 | 0.1195965558 | 0.4027683437 | 0.3031574488 | 0.10691399 | -0.03041129559 | -0.07215558738 | 0.009122380055 | 0.01532636676
2033 | 0.1414035708 | 0.224637866 | 0.18976 | 0.1897626221 | 0.04179711267 | 0.17708 | 0.2636090815 | 0.197671175 | 0.3033379912 | 0.3428365588 | 0.3329167366 | 0.2673069239 | 0.2229718268 | 0.1349716485 | 0.2723013461 | 0.8867828846 | 0.05578130111 | 0.2283104211 | 0.1138274968 | 0.1230970472 | 0.2173436433 | 0.1207758561 | 0.3023064137 | 0.1527056992 | 0.3407410383 | 0.01801164635 | 0.1458436698 | 0.1527056992 | 0.1517246515 | 0.4717640281 | 0.1466509253 | 0.1939835995 | 0.4002682567 | 0.1930143088 | 0.2673769891 | 0.1426323652 | 0.2599588335 | 0.1798776835 | 0.1572005451 | 0.08709342033 | 0.1865535378 | 0.2016689926 | 0.2637394369 | 0.13905709 | -0.05504256487 | -0.04945384711 | -0.009357555769 | 0.02606506273
2032 | 0.1303424835 | 0.14402242 | 0.30048 | 0.3004750013 | 0.2467599213 | 0.30532 | 0.1835732162 | 0.282006532 | 0.2450191826 | 0.2103758454 | 0.4750413895 | 0.02682299539 | 0.1851774454 | 0.1802105159 | 0.1110176444 | 1.526592374 | -0.02183663659 | 0.3614791036 | 0.1648654491 | 0.1095888689 | 0.1006787717 | 0.0427303575 | 0.3850626051 | 0.139719829 | 0.2119810134 | 0.07833148539 | 0.008865688927 | 0.139719829 | 0.238349244 | 0.3498780727 | 0.2616134882 | 0.07512628287 | 0.3804889917 | 0.1432131529 | 0.329131633 | 0.1811479926 | 0.3909681439 | 0.1365678608 | 0.07755055279 | -0.04973206669 | 0.3166225553 | 0.2511656284 | 0.1763284057 | 0.17441971 | -0.04179115593 | -0.05343561247 | -0.009569500573 | 0.01338602602
2031 | 0.1202006564 | 0.26799348 | 0.11891 | 0.1189084351 | 0.1534322053 | 0.16235 | 0.3470259011 | 0.2020532042 | 0.242469877 | 0.2669003606 | 0.4612531066 | 0.1238873154 | 0.2720566094 | 0.03815030679 | 0.1416027993 | 0.5402893424 | 0.05322085693 | 0.1832105964 | 0.2570890486 | 0.03156258911 | 0.1015171781 | 0.1240995303 | 0.3040329814 | 0.07390652597 | 0.2680755854 | 0.03535579145 | 0.03439276665 | 0.07390652597 | 0.1773358583 | 0.3496991396 | 0.3073155284 | 0.1002136841 | 0.4538814723 | 0.1989540011 | 0.3256681263 | 0.1832940429 | 0.1721651852 | 0.2318192124 | 0.02816379257 | -0.01433240343 | 0.1368763596 | 0.2335518748 | 0.2466921657 | 0.1506775 | -0.07102181017 | -0.08101098984 | -0.03509609029 | 0.002463943092
2030 | 0.1300132722 | 0.1245971769 | 0.20053 | 0.2005259395 | 0.0009911389789 | 0.15165 | 0.4043106139 | 0.2070942372 | 0.2119788229 | 0.2396593839 | 0.3084100783 | 0.2773083746 | 0.25752002 | 0.2191176116 | 0.3239918053 | 0.9938026667 | 0.0329166986 | 0.2315953672 | 0.2434705943 | 0.1175401583 | 0.193640247 | 0.07437047362 | 0.3940652311 | 0.1472569257 | 0.3521231711 | 0.1185648814 | 0.009323045611 | 0.1472569257 | 0.07067837566 | 0.4215863049 | 0.1121105701 | 0.08398926258 | 0.2716324627 | 0.3111290038 | 0.4189234972 | 0.1440393776 | 0.2858585715 | 0.1641488075 | 0.1433092803 | 0.06462525576 | 0.1367584765 | 0.2481630892 | 0.4921433032 | 0.09579886 | -0.07024792582 | -0.06960133463 | -0.01823376678 | 0.00730568124
2029 | 0.1186512411 | 0.263281852 | 0.26138 | 0.2613807023 | 0.5230641961 | 0.19571 | 0.279530108 | 0.2857411504 | 0.4179712534 | 0.1597680598 | 0.3431624472 | 0.1239689216 | 0.1606243551 | 0.09546061605 | 0.1749146581 | 0.5775038004 | 0.06098548695 | 0.1642990708 | 0.2016157359 | 0.1308703274 | 0.3193751872 | 0.0001804626809 | 0.4355320036 | 0.06554663181 | 0.07231736183 | 0.1543683857 | 0.09291341156 | 0.06554663181 | 0.2585085928 | 0.3569095731 | 0.2045703381 | 0.1384060532 | 0.5249968767 | 0.2565731108 | 0.6154108047 | 0.2024446875 | 0.2928752005 | 0.1843125224 | 0.04285487905 | 0.06961412728 | 0.02541487478 | 0.1692927033 | 0.2699515224 | 0.07096615 | -0.04945661873 | -0.05175192654 | -0.03721875697 | 0.01585963182
2028 | 0.1139886454 | 0.07753972709 | 0.25908 | 0.259082526 | 0.1956371069 | 0.18338 | 0.3355711699 | 0.4252727628 | 0.2295398116 | 0.2182568908 | 0.2881265283 | 0.04942705482 | 0.1389321387 | 0.0559445098 | 0.04183741659 | 0.6990304589 | 0.259601146 | 0.3368535042 | 0.1152590662 | 0.04972562939 | 0.1276246756 | 0.04682546109 | 0.2474711239 | 0.2310472727 | 0.2805656493 | 0.03567738459 | 0.06014587358 | 0.2310472727 | 0.2453464121 | 0.3455080092 | 0.06182902679 | 0.1469606161 | 0.2898173332 | 0.2985226214 | 0.3730121255 | 0.09955732524 | 0.2179114372 | 0.1422198564 | 0.05371842533 | 0.1427063197 | 0.1358000934 | 0.2848625183 | 0.4023340046 | 0.15671813 | -0.0948023051 | -0.08293613791 | -0.05395273492 | -0.03094686568
2027 | 0.1037333161 | 0.2792519033 | 0.31417 | 0.31417346 | 0.09336605668 | 0.23198 | 0.36814785 | 0.3265733421 | 0.2121509165 | 0.2580319643 | 0.480460912 | 0.224954471 | 0.2756497264 | 0.218357414 | 0.1032886207 | 1.065263271 | 0.22224769 | 0.3120651245 | 0.3087741733 | 0.184185043 | 0.1532221884 | 0.06937541813 | 0.3543719053 | 0.1058019027 | 0.2416871488 | 0.1273355782 | 0.03953580558 | 0.1058019027 | 0.06045099348 | 0.3237420321 | 0.03662428632 | 0.1161616743 | 0.446483314 | 0.262450397 | 0.3577440679 | 0.1848868281 | 0.179156512 | 0.2115619183 | 0.05047271028 | -0.04855756834 | 0.1852253079 | 0.330901593 | 0.2831640542 | 0.15684216 | -0.07267609239 | -0.04946170002 | -0.04675117135 | -0.02543735132
2026 | 0.1206449792 | 0.2008572966 | 0.20527 | 0.2052669823 | 0.5543875694 | 0.21745 | 0.3195729852 | 0.1851669848 | 0.2109832615 | 0.2415624261 | 0.4136421382 | 0.0503237769 | 0.269046247 | 0.1785117835 | 0.1959929615 | 10 | 0.2513662279 | 0.2216636837 | 0.2861450016 | 0.1322788894 | 0.310218215 | 0.1851885468 | 0.1113972589 | 0.2560427785 | 0.15699853 | 0.1081757396 | 0.1074985638 | 0.2560427785 | 0.2704569399 | 0.5645080805 | 0.1041544229 | 0.2158485502 | 0.2420829237 | 0.1921244264 | 0.5140811801 | 0.1689755172 | 0.2609065175 | 0.1295244247 | 0.06468389183 | 0.04879332334 | 0.146130234 | 0.3125752509 | 0.4763910472 | 0.1033722 | -0.1143178418 | -0.1030598432 | -0.0725177452 | -0.022060344
2025 | 0.09636473656 | 0.1093560532 | 0.24879 | 0.2487928569 | 0.2798956037 | 0.32868 | 0.440407455 | 0.2411323935 | 0.2366927117 | 0.1489967704 | 0.3597952425 | -0.08506965637 | 0.1590189487 | 0.2237987369 | 0.1177809685 | 1.021260262 | 0.2628161609 | 0.2493529767 | 0.1673950553 | 0.1965698004 | 0.0579434894 | 0.1313156933 | 0.2153110355 | 0.1569621563 | 0.09475321323 | 0.09220140427 | 0.1799470931 | 0.1569621563 | 0.2059835792 | 0.3740907609 | 0.05663896352 | 0.1157597527 | 0.3258640766 | 0.04062780738 | 0.575163722 | 0.2517992258 | 0.1334425062 | 0.3542956412 | 0.05815335736 | 0.3120481074 | 0.1609704643 | 0.2826234102 | 0.1725682169 | 0.08958139 | -0.06499393284 | -0.07261635363 | -0.03936996683 | -0.003641343676
2024 | 0.1023303047 | 0.1722980738 | 0.30705 | 0.3070468009 | 0.2230862081 | 0.16202 | 0.3814715743 | 0.2309921533 | 0.2613765001 | 0.1103947312 | 0.7315311432 | 0.3405562341 | 0.1196160913 | 0.2278073877 | 0.333258152 | 0.5565544963 | 0.005835336167 | 0.2365771532 | 0.3990074396 | 0.2321865261 | -0.05692360178 | 0.06789090484 | 0.2552751899 | 0.1917058527 | 0.384856075 | 0.177744627 | 0.1461331695 | 0.1917058527 | 0.1755883545 | 0.4431332946 | 0.1489752829 | 0.02259374224 | 0.4636871815 | 0.1134087816 | 0.534065783 | 0.2349702269 | 0.3745975494 | 0.1848259717 | 0.102725774 | -0.03455954418 | 0.1014998108 | 0.6044105291 | 0.1366603523 | 0.13521918 | -0.05066799 | -0.07906014472 | -0.05546306074 | 0.0176455453
2023 | 0.1099803448 | 0.1154794693 | 0.19585 | 0.1958466172 | 0.3497390747 | 0.17814 | 0.2283881456 | 0.3503888249 | 0.3101243973 | 0.412995249 | 0.2102016211 | 0.1968805641 | 0.2170499861 | 0.1664297283 | 0.5109923482 | 10 | 0.03411884978 | 0.1544561088 | 0.3023302257 | 0.06133567542 | 0.04885131493 | 0.07039728016 | 0.1837390363 | 0.2291583568 | 0.1964160055 | 0.006825171877 | 0.07141075283 | 0.2291583568 | 0.1479062438 | 0.4170149863 | 0.2107037902 | 0.3470371366 | 0.4874489009 | 0.08889200538 | 0.3008907139 | 0.1437672377 | 0.2068659663 | 0.1466328502 | 0.02498073131 | 0.2079723179 | 0.1489355266 | 0.1300371289 | 0.2272095829 | 0.14459455 | -0.04589065909 | -0.05262774602 | -0.040393617 | 0.04157856479
2022 | 0.1107699946 | 0.1988555491 | 0.16944 | 0.169444114 | 0.2155450433 | 0.24155 | 0.4035550058 | 0.3037057817 | 0.6526572108 | 0.2810038924 | 0.3148391247 | 0.2951257527 | 0.1876953989 | -0.007289932575 | 0.4475312829 | 0.6399840117 | 0.0234226156 | 0.1872026026 | 0.252373606 | 0.05240060389 | 0.9243903756 | 0.03288025782 | 0.2705002129 | 0.2329666018 | 0.3858582675 | 0.1292975694 | 0.01331096236 | 0.2329666018 | 0.2028248012 | 0.418240875 | 0.2902877927 | 0.2914699018 | 0.6058331728 | 0.1156946793 | 0.5632213354 | 0.2343147546 | 0.2874392867 | 0.09433877468 | 0.09708739072 | -0.2105844766 | 0.2169474661 | 0.5642112494 | 0.2635602057 | 0.06376341 | -0.08145923913 | -0.1058150157 | -0.05891434476 | -0.04921492562
2021 | 0.09909246117 | 0.14416264 | 0.50978 | 0.5097776651 | 0.2466958165 | 0.19971 | 0.562277317 | 0.2046480477 | 0.193384558 | 0.2922468483 | 0.3397746086 | -0.1240460128 | 0.2650215328 | 0.2518925965 | -0.08420554549 | 10 | 0.1116972193 | 0.1714022309 | 0.2138200253 | 0.08149705827 | 0.5458776951 | -0.05422059447 | 0.3847571015 | 0.1431104392 | 0.2157680094 | 0.09627965838 | -0.04850668833 | 0.1431104392 | 0.2544193268 | 0.3359419405 | 0.07843036205 | 0.2267236561 | 0.4690846205 | 0.1996650994 | 0.581065774 | 0.3024165034 | 0.1926251799 | 0.1961662173 | 0.0870661214 | 0.04756147042 | 0.1068373397 | 0.1958853751 | 0.2858983576 | 0.08862238 | -0.1030813232 | -0.09796091169 | -0.08221238852 | -0.03566493094
2020 | 0.0958834514 | 0.2140834928 | 0.44077 | 0.4407707453 | 0.2077539563 | 0.21848 | 0.2983508408 | 0.1068182737 | 0.1888688803 | 0.2693125308 | 0.3354421258 | 0.3843628168 | 0.1650014967 | 0.2739893496 | 0.1372757256 | 0.483420074 | 0.02040604316 | 0.03236855567 | 0.2863911986 | 0.06053894758 | -0.2429447621 | -0.04842657968 | 0.392898947 | 0.1511616558 | 0.5908013582 | 0.06121056899 | 0.1663273126 | 0.1511616558 | 0.3175392747 | 0.4583656788 | 0.2191246897 | 0.05644695461 | 0.5477933884 | 0.08338245749 | 0.519233346 | 0.2659201622 | 0.1366802454 | 0.126405254 | 0.0935927406 | 0.1756276488 | 0.1404308826 | 0.3836558759 | 0.4973222911 | 0.11025092 | -0.07293134183 | -0.1015200838 | -0.08229691535 | -0.01011489332
2019 | 0.1113137007 | 0.01055614464 | 0.35119 | 0.3511888683 | 0.3256470561 | 0.07493 | 0.3805075288 | 0.1262452155 | 0.3518330157 | 0.1551508456 | 0.2999589145 | 0.2817200124 | 0.1365160644 | 0.2872672975 | 0.2655914128 | 10 | 0.08323930204 | 0.3164013326 | 0.2618913054 | 0.08366433531 | 0.295075804 | 0.1103398278 | 0.1084980741 | 0.09562727809 | 0.2025375366 | 0.1263827831 | 0.03452946618 | 0.09562727809 | 0.1533958763 | 0.1166331321 | 0.2932923734 | 0.06867623329 | 0.09357096255 | 0.2642371356 | 0.4756254852 | 0.1431641281 | 0.1713079363 | 0.2154313177 | 0.01803776622 | -0.1409411728 | 0.1222768277 | 0.3707196712 | 0.4182168245 | 0.0893625 | -0.13269867 | -0.1246023625 | -0.08158574253 | -0.03314766288
2018 | 0.1040806249 | 0.1755744666 | 0.14004 | 0.1400433332 | 0.2398778945 | 0.37134 | 0.3204307556 | 0.3061077595 | 0.4290682971 | 0.480655849 | 0.7145434022 | 0.2629894018 | 0.2879240513 | 0.1600366533 | 0.5550708771 | 10 | 0.1951559484 | 0.193596378 | 0.4330177903 | 0.06801940501 | 0.04220241681 | 0.03828400746 | 0.415894717 | 0.1872544289 | -0.08280626684 | 0.05322960392 | 0.1621134728 | 0.1872544289 | 0.1999884099 | 0.573784411 | 0.1521249413 | -0.09864392877 | 0.5762594342 | 0.3262766302 | 0.218925491 | 0.1972324848 | 0.1157077551 | 0.2343198508 | 0.09708432108 | 0.932623148 | 0.1715482175 | 0.2728227079 | 0.5579363704 | 0.17830888 | -0.1224267185 | -0.1140227765 | -0.09824240208 | -0.03411442786
2017 | 0.09537806362 | 0.2339472771 | 0.34248 | 0.3424797356 | 0.08008626103 | 0.16069 | 0.2986684442 | 0.1619540006 | 0.1977070868 | 0.06761799008 | 0.1648676693 | 0.3178584874 | 0.1123696491 | 0.02583914995 | 0.5156059861 | 0.5251119733 | 0.2634185553 | 0.05944648013 | 0.1488298327 | -0.05552716553 | 0.1382917613 | 0.1121656969 | 0.2760766745 | 0.1552575678 | 0.2378005236 | 0.09269833565 | -0.009144646116 | 0.1552575678 | 0.0767859444 | 0.6112693548 | 0.2063394189 | 0.04431408644 | 0.3233720362 | 0.1238806322 | 0.1385450661 | -0.003508353606 | 0.1783713996 | 0.1737559587 | 0.0880272612 | 0.2862747312 | 0.3184758127 | 0.3005943 | 0.3298670352 | 0.01982628 | -0.1335460246 | -0.1113182306 | -0.09273131937 | -0.03546482325
2016 | 0.09259586781 | 0.1890457422 | 0.17564 | 0.1756398976 | 0.1062515303 | 0.12388 | 0.2682154477 | 0.225541234 | 0.2258375138 | 0.3303320706 | 0.2207895666 | 0.3267457187 | 0.5804983974 | -0.1811073869 | 0.5584156513 | 10 | 0.0400309898 | 0.3546924889 | 0.2097208947 | 0.00761579629 | 0.1823871583 | -0.07740938663 | 0.2175388187 | 0.07380864024 | -0.08356272429 | 0.03974260762 | 0.02901909687 | 0.07380864024 | 0.1219702959 | 0.2989283204 | 0.334579289 | 0.2879555523 | 0.2326781154 | 0.0841101408 | 0.4844599068 | 0.3300759494 | 0.2397094071 | 0.1707698256 | 0.01229258999 | 0.2099764347 | 0.1858795881 | 0.3309427202 | 0.09000124782 | 0.1034937 | -0.09954839945 | -0.07185921818 | -0.1345121264 | 0.04748363793
2015 | 0.09043158591 | -0.06915956736 | 0.17489 | 0.1748854518 | 0.5359737277 | 0.15434 | 0.2178422213 | 0.4566868544 | 0.2752394676 | 0.1514031142 | 0.4748485088 | 0.2109425366 | 0.2486773282 | 0.01134525426 | 0.2033290863 | 10 | -0.0908087939 | 0.2502346337 | 0.4622781277 | 0.1489733458 | 0.0009973399574 | 0.1377222985 | -0.002511634957 | 0.1091036946 | 0.2550120056 | 0.2128478736 | 0.1716847271 | 0.1091036946 | 0.2473249286 | 0.3653782904 | 0.1938870251 | 0.06451132894 | 0.3381532431 | 0.2419064939 | 0.1898672879 | 0.2881570458 | 0.07331611961 | 0.2218727618 | 0.09718827158 | -0.1469751447 | 0.2808206975 | 0.3077132106 | 0.3555488884 | 0.21554811 | -0.1058601737 | -0.06669313461 | -0.07378189266 | 0.03646780923
2014 | 0.04071865976 | 0.1754811704 | 0.1212 | 0.1211986914 | 0.183493495 | 0.1981 | 0.3854886591 | 0.4223338664 | 0.42835325 | 0.2667616904 | 0.5741607547 | -0.1572970003 | 0.02514933236 | 0.2781485021 | -0.1733792126 | 0.3562711179 | 0.2939365804 | -0.06252190471 | 0.09867714345 | 0.0724639073 | -0.2463185638 | -0.1139580682 | -0.01348443236 | 0.344009459 | 0.278814286 | 0.1424377412 | 0.2028688639 | 0.344009459 | 0.3837477267 | 0.2451272309 | 0.00890220236 | 0.2335892916 | 0.3289695382 | 0.2667238712 | 0.6565648317 | 0.09087064117 | 0.4949929416 | 0.3108801544 | 0.04394896701 | -0.4210945964 | 0.1329700202 | 0.117762737 | 0.3098133504 | 0.14892543 | -0.1274496913 | -0.1294192821 | -0.1186784953 | -0.05761526525
2013 | 0.08824104816 | 0.1372787356 | 0.17205 | 0.172050491 | 0.03343156353 | 0.32023 | 0.2983644903 | 0.5390953422 | 0.4135482013 | 0.1364111155 | 0.3175439537 | 0.2168065012 | 0.2385478616 | 0.4484133124 | -0.1589396298 | -0.04045588523 | 0.08080775291 | 0.1987956762 | 0.3071172833 | 0.03018524125 | 0.2219661772 | -0.09825494885 | 0.1836975813 | 0.1617590189 | 0.02587623894 | 0.1996899843 | -0.07676678151 | 0.1617590189 | 0.191745311 | 0.5891922712 | 0.02269759215 | 0.04314193875 | 0.4361629486 | -0.02611127123 | 0.2254164517 | -0.1622224152 | 0.241209656 | 0.3697998822 | -0.02793739177 | -0.5455790162 | 0.1484000683 | 0.4173381031 | 0.5162519217 | 0.07114985 | -0.1582180262 | -0.179746598 | -0.1839449257 | -0.06324316561
2012 | 0.04478083178 | -0.1142705306 | 0.57402 | 0.5740207434 | 0.09430406988 | 0.24707 | 0.3084639013 | 0.5073397756 | 0.2297425121 | 0.1928150803 | 0.2113993615 | 0.3304246366 | 0.3233359754 | 0.2127584219 | 0.3634999692 | 0.4834735692 | 0.2224788666 | 0.4002823532 | 0.07967401296 | 0.1083383858 | 0.292479068 | 0.08436252922 | 0.07241919637 | -0.02099694125 | 0.5218666792 | 0.03225143999 | -0.06879261136 | -0.02099694125 | 0.2654210627 | 0.6072795391 | 0.1063671634 | 0.4633535147 | 0.3693080246 | 0.3010889888 | 0.5255568624 | -0.05805338919 | 0.1825241148 | 0.1438389719 | 0.04516537488 | -0.2410018146 | 0.1243578643 | 0.2406574637 | 0.03892627358 | 0.12580825 | -0.1774249524 | -0.1189967096 | -0.1032100916 | -0.05199740082
2011 | 0.09247913212 | 0.2147549987 | 0.16711 | 0.1671060026 | 0.06387776881 | 0.07731 | 0.5398164392 | 0.4901064932 | 0.3259082735 | 0.0327973105 | 0.473495543 | 0.1971283704 | 0.05971890688 | 0.03417502716 | 0.3285126686 | 10 | 0.258759439 | 0.2953427136 | 0.1568015218 | 0.2738317251 | 0.1008557156 | 0.2026824802 | 0.07668627053 | 0.09099715203 | 0.3296537101 | 0.01794236153 | -0.2090979218 | 0.09099715203 | 0.161394462 | 0.5537598729 | 0.1087210551 | 0.1250041425 | 0.3627619743 | 0.3862810433 | 0.221397385 | 0.1295783073 | 0.2379206717 | 0.09469407052 | -0.02037288249 | -0.3645300865 | 0.3523661196 | 0.8386432528 | 0.3480695784 | 0.10268366 | -0.1797933131 | -0.1483016312 | -0.1401318759 | -0.08567978442
2010 | 0.0648214519 | 0.03984420002 | 0.39185 | 0.3918504715 | -0.1046754196 | 0.29366 | 0.2753320336 | 0.4820345044 | 0.2733674049 | 0.5092347264 | 0.1988336593 | -0.1364483535 | 0.4363325536 | 0.473026067 | -0.2051086724 | 10 | 0.1584373713 | 0.2160662562 | 0.02773194388 | 0.1046505645 | -0.07095450163 | 0.1580684632 | -0.0906496197 | 0.3252476156 | -0.04097959399 | 0.04976647347 | -0.1293989271 | 0.3252476156 | 0.3172779977 | 0.2903770208 | -0.3614443839 | 0.01834457181 | 0.8212394118 | 0.1229502857 | 0.194125399 | -0.03322944045 | 0.302616179 | 0.2650290728 | -0.231975317 | 0.1650424153 | 0.1900332123 | 0.2834939361 | 0.3399184048 | 0.08506899 | -0.1671781987 | -0.1412378848 | -0.1414840072 | -0.03224810958
2009 | 0.06434756517 | 0.447380513 | 0.28831 | 0.2883066833 | 0.634980917 | 0.31794 | 0.2914236188 | 0.2254785299 | 0.4007606506 | 0.07728903741 | 0.2703511715 | 0.493128866 | 0.1743711978 | 0.1839973629 | 0.2173451036 | 0.441519469 | 0.2025386095 | 0.1443767995 | 0.3375682235 | -0.03413648903 | 0.2036848217 | 0.1912075281 | 0.2579784393 | 0.06047107652 | 0.1743982285 | 0.1707827896 | 0.1795231551 | 0.06047107652 | 0.3648097217 | 0.07430408895 | 0.2093819827 | -0.04171539471 | 1.183882713 | 0.3869470358 | 0.04013125971 | 0.1110275015 | 0.1124405339 | 0.1610489935 | 0.121313408 | -0.2477369756 | 0.0680610612 | 0.8742423058 | 0.8729119301 | 0.0612865 | -0.2051266879 | -0.1449787617 | -0.1627993137 | -0.04538716003
2008 | 0.06745012105 | -0.2232920229 | 0.17714 | 0.1771374643 | 0.1568795592 | 0.19115 | 0.3257897794 | 0.094977431 | 0.3316787481 | 0.2832890749 | 0.3953333497 | 0.1525377035 | 0.2126276791 | 0.5967321396 | 0.1929833144 | 0.6885687113 | 0.31196931 | 0.1991224885 | -0.002954132156 | 0.1805789471 | 0.1142190099 | -0.2269220203 | 1.018121243 | 0.05882737413 | 0.4328846037 | 0.08140044659 | 0.1474930197 | 0.05882737413 | 0.1724009067 | 0.234227553 | 0.1141541228 | 0.2311023176 | 0.3650453091 | 0.1807419509 | 0.2494500279 | -0.02917036787 | 0.3461699188 | -0.02935045958 | 0.1188486293 | -0.1673631668 | 0.2137168199 | 0.6278665066 | 0.4149867594 | 0.07314406 | -0.2307451516 | -0.2504964471 | -0.2254278064 | -0.05251234025
2007 | 0.0899259001 | 0.1425535381 | 0.45342 | 0.4534202814 | 0.07650102675 | 0.30275 | 0.5506877899 | 0.4072305262 | 0.5521174669 | 0.564871788 | 0.3583176732 | -0.01058068871 | 0.1679418087 | 0.2188771963 | 0.5385594368 | 2.451087952 | -0.1121322066 | 0.1823453605 | 0.1449823529 | 0.02785041556 | 10 | -0.08479581028 | 0.3065307438 | 0.01230278891 | 0.2162384093 | -0.05960839987 | 0.2420593798 | 0.01230278891 | 0.50265944 | 0.6084595323 | 10 | 0.3217384219 | 0.2242230475 | 0.2081346959 | 0.1004266441 | 0.2846361697 | 0.15649198 | 0.1588668078 | -0.07050807774 | 0.09226638824 | 0.077380687 | 0.4917851388 | -0.1166224554 | 0.14897027 | -0.1589570791 | -0.1502319574 | -0.1647494882 | -0.02924123406
2006 | 0.01028991025 | 0.1692471057 | 0.46179 | 0.4617909491 | 0.2008980364 | 0.17418 | 0.2876542807 | 0.4248811901 | 0.7646700144 | 0.4306770861 | 0.6420962214 | 0.2513180077 | 0.1023504883 | 0.03391902149 | -0.08813212812 | 10 | 0.1147628278 | 0.1592898071 | 0.853467226 | -0.03940552473 | 10 | 0.04312552884 | 1.003837466 | 0.0547333993 | -0.01639516465 | 0.1068917364 | 0.2266864479 | 0.0547333993 | 0.2067850828 | 0.6084019542 | 0.6564558148 | -0.1019361988 | 0.3358238637 | -0.07554075867 | -0.06586291641 | 0.1714107245 | 0.1347224265 | 0.09759652615 | 0.3589014411 | 0.3212703764 | 0.1236017346 | 0.1938150674 | 0.2621604502 | 0.12398925 | -0.1766376942 | -0.1664635986 | -0.1698784083 | -0.005893055815
2005 | 0.0517507419 | 0.5590165257 | 0.13976 | 0.1397582889 | 0.263725698 | 0.37601 | -0.1982273459 | 0.5945932865 | 0.04817639664 | 0.06466124207 | 0.4490488768 | 0.420137763 | 0.1053282917 | 0.4545421302 | 0.05473237112 | 10 | -0.04010755569 | 0.5934808254 | 0.4809730649 | 0.05732386187 | 10 | 0.2976740301 | 10 | 0.1593657136 | 0.2018956393 | 0.1245797947 | 0.1861811578 | 0.1593657136 | 0.4007684588 | 0.2295093834 | 10 | 0.3667564392 | 0.2163889855 | -0.01621590182 | 0.1498187184 | 0.08556416631 | 0.1993121952 | 0.1223432422 | 0.02267664485 | 0.2713276148 | 1.309805512 | 0.3334209621 | 0.1159795672 | 0.71354532 | -0.2178077549 | -0.1772203892 | -0.1902317405 | -0.02871305309
2004 | 0.07258398086 | -0.08639361709 | 0.42595 | 0.4259477258 | 0.187809363 | 0.20918 | 0.7020806074 | 10 | 0.2044686079 | 0.0804919228 | 0.4528407753 | -0.06352262199 | 0.1148996726 | 0.2013613731 | -0.03975937515 | 0.1950715184 | 0.4236387908 | 0.2096629888 | 0.01124960836 | 0.2774737477 | -0.2637189329 | 0.06887539476 | 0.3439574242 | 0.08917175978 | 0.2979956567 | 0.232300967 | 0.153928265 | 0.08917175978 | 0.1661056876 | 1.510426521 | 0.2205154598 | 0.3954393566 | 0.05119279772 | 0.0756354332 | 0.08496428281 | 0.1395114809 | 0.2164742053 | 0.208347097 | 0.03738582134 | 0.4563325047 | 0.2315894514 | 0.31502828 | 0.0793665573 | 0.13167607 | -0.1426165253 | -0.1700423658 | -0.1840680242 | -0.01379830204
2003 | 0.03898842633 | -0.137263909 | -0.14955 | -0.149546504 | 0.107237868 | 0.34697 | 0.1735970676 | 0.3563343287 | 0.1138837859 | 0.3640674055 | 0.3651017249 | 0.1093576178 | 0.1653998941 | 0.1471737325 | 0.3434730768 | 10 | 1.178760767 | 0.1699919999 | 0.4401472211 | 0.2200698256 | -0.958658874 | -0.9203770161 | -0.004742107354 | -0.02153256349 | 0.166975528 | 0.05376875773 | -0.1955351681 | -0.02153256349 | 0.3019349575 | 0.2588795125 | 0.3304128051 | 0.001073548454 | 0.02747854963 | 0.4687057436 | 0.1977301538 | 0.1290947199 | -0.03873086721 | -0.0982202664 | 0.01358260866 | -0.07789377123 | 0.00615062518 | 0.2527399957 | 0.9982299209 | 0.1242447 | -0.2421028763 | -0.1915837675 | -0.1609763801 | -0.08646786958
2002 | 0.04070481658 | 0.4740851223 | 0.31577 | 0.3157747388 | 0.1844912618 | 0.31376 | 0.9354082942 | 10 | 0.1580173671 | -0.01835979335 | 0.05256558955 | 0.03167517483 | -0.09888065606 | 0.3514589667 | 0.4474092126 | 0.9262084961 | -0.2037308812 | 0.1009642035 | -0.2193533331 | -0.3289457262 | 0.4154529274 | -0.1044160649 | 10 | 0.1161414087 | 0.06769936532 | 0.02583365515 | 0.1921418309 | 0.1161414087 | 0.1660316586 | 0.4004674852 | 0.01323463116 | 0.2911556661 | 0.8000150323 | 0.1066329926 | 0.2456909418 | -0.003810782917 | 0.1468410194 | 0.04365622252 | 0.06162235886 | 0.7214484215 | 0.00780432811 | 0.238141045 | 0.08235777915 | 0.22690987 | -0.2432386428 | -0.2652903199 | -0.2518844008 | -0.02220912278
2001 | 0.05885425955 | 0.4577455521 | 0.19535 | 0.1953514665 | 10 | 0.22419 | 0.04623254016 | -0.1253537089 | 1.022998452 | 0.2496401668 | 0.8275504112 | 0.7824344635 | 0.2464137673 | 0.3483168781 | 0.7748317122 | 0.4897281826 | -0.0152715994 | 0.1616489142 | -0.1185978502 | 0.1179198474 | 10 | -0.07871756703 | 0.08046765625 | 0.1565343738 | 0.09144531935 | 0.04103449732 | -0.2348663211 | 0.1565343738 | -0.1715601236 | 1.226360202 | -0.7598875761 | -0.1294000745 | 0.2296114862 | 0.233412683 | 0.403026551 | 0.269580543 | 0.4880872667 | 0.1683756858 | 0.1121772304 | 0.5685746074 | -0.4530153871 | 10 | -0.3410376906 | 0.08740808 | -0.2764060795 | -0.2381933481 | -0.2276050001 | 0.004612488206
2000 | 0.09386888891 | 0.6090162396 | 0.25254 | 0.2525421083 | 2.113756657 | 0.66489 | 0.138296321 | 0.1536329687 | 10 | 0.06498374045 | 0.1314904988 | 0.2992519736 | 0.02376031876 | -0.7673787475 | -0.00671064714 | 10 | 1.401208878 | 0.3603939414 | 0.08523786813 | 0.115239352 | 0.1847610921 | 0.07503079623 | -0.04654736444 | -0.0007894770824 | 0.472174257 | 0.2706994116 | -0.2394733876 | -0.0007894770824 | 0.3868353367 | 0.1444040239 | -0.3541388512 | 0.2297267914 | 0.6659803391 | 0.4445207417 | 10 | -0.0157335978 | 0.3155085444 | -0.0255625248 | 0.343242079 | 0.4897053242 | -0.06760716438 | 10 | 0.6114974618 | -0.02766174 | -0.2772961557 | -0.2879733741 | -0.3104610741 | -0.1539845169
1999 | 0.0420871824 | 1.051862597 | 2.36856 | 2.368559361 | 10 | 0.17637 | 0.5142865181 | -0.3391014338 | 0.3481506705 | 0.9414409399 | -0.2027916312 | 0.2213567942 | -0.1392532885 | 1.21373117 | 0.388730377 | 10 | 0.0431112051 | 0.3487016261 | 0.4153877497 | 0.2000551224 | -0.4202542007 | -0.08880599588 | 10 | -0.2733797431 | -0.05171947926 | 0.1190742999 | 0.5223233104 | -0.2733797431 | 0.1406611502 | 0.1861083508 | -0.9497395158 | 0.03521220386 | 0.5936750174 | -0.1910274029 | 0.3717981279 | 0.2045287192 | 0.1850360483 | 0.06706376374 | 0.09691677243 | -0.4700772762 | 0.6162614822 | 1.517797709 | 0.2906590402 | 0.07960502 | -0.2286837101 | -0.2249215692 | -0.2381605655 | -0.07145360857
1998 | 0.08143994212 | 0.1629422307 | 10 | 10 | 0.02449684218 | 0.03268 | 0.3314605951 | 0.4405819774 | 0.5887124538 | 0.2247573733 | 0.0002719395561 | -0.6187247038 | 0.3892291486 | 10 | -0.2251063585 | -0.3397633135 | 0.1852270216 | 0.1792750955 | 0.4190148115 | 0.02588022314 | -0.7076967955 | 2.284271717 | -0.1215547845 | 0.102847822 | 0.6390710473 | 0.1595663577 | -0.06051672623 | 0.102847822 | 0.01675776392 | 0.1035734341 | 0.09251648188 | 1.067115307 | 0.1970189512 | -0.2618094683 | 0.4605922401 | 10 | -0.1001192108 | -0.03755212203 | -0.09563737363 | 0.3255708814 | 0.1709130257 | 0.7244102955 | 0.5059969425 | 0.03680199 | -0.2345848531 | -0.1526740044 | -0.1747045666 | -0.02345795557
1997 | 0.03506970778 | -0.4189720154 | 0.63029 | 0.6302945614 | 0.1864054799 | 0.19474 | 0.3928924799 | -0.1384428889 | 0.184549734 | -0.1432777494 | 0.227391839 | 0.8743114471 | -1.268614531 | 0.2334342599 | 0.9863616824 | 0.2873755693 | 0.3211295605 | 0.1585752219 | 0.3463293314 | 0.0632410571 | 0.001308641513 | -0.529936254 | -0.9722073674 | 0.1725346297 | -0.07222990692 | 0.2255809605 | -0.02771775983 | 0.1725346297 | 0.05309780315 | 10 | 10 | 0.01459343918 | 10 | 0.1870393902 | 10 | 0.1538664997 | -0.2065379471 | 0.0453113988 | 0.1241899356 | 8.35161627e-05 | 0.1963651478 | 0.5324885845 | 10 | 3.14 | -0.3200174868 | -0.2315009981 | -0.2176175863 | -0.04279415682
1996 | 0.04757559299 | 0.2156936079 | 0.23099 | 0.2309932411 | 0.2609199882 | 0.69847 | 0.6585069299 | 0.2965489328 | 10 | 0.431776315 | 0.2277106941 | 0.3084354401 | 0.009705038741 | 0.1484198123 | 1.348466754 | 0.5742098093 | -0.03680423275 | 0.1898765564 | -0.1515913308 | 0.2587888837 | 0.1755041927 | 0.02192964032 | -0.2665340304 | 0.3136639297 | 0.05004765093 | -0.2567550838 | 0.08277249336 | 0.3136639297 | 0.5664762259 | 0.7212385535 | -0.05063997582 | -0.05458586663 | 0.4005170166 | -0.05822610483 | 0.414842248 | 0.2153473198 | -0.1779376268 | 0.07069074363 | 0.5851998329 | -0.5690544248 | 0.2247541994 | 0.2924201488 | 0.4770676494 | 0.27758092 | -0.2378288507 | -0.1521628499 | -0.2085924596 | -0.02602200024
1995 | 0.06748380512 | 10 | -0.02641 | -0.02640601806 | 0.490401268 | -0.05092 | 0.6645585299 | -0.09073708951 | 0.1489566118 | 0.05236728117 | 0.3182239234 | -0.5692529082 | 0.03336477652 | 0.1107137725 | -0.8756138682 | -0.3327149153 | -0.4759012461 | 0.138989538 | 1.129916787 | 0.3253636956 | -0.3462187648 | -0.06601045281 | -0.01309790369 | 1.15758419 | 1.22226119 | 0.1286437362 | 0.0714225322 | 1.15758419 | 0.09530781209 | 10 | 0.02928676642 | 0.1174637526 | 0.3419712484 | 0.1472365856 | 0.3655438125 | 0.563052237 | 0.7112042308 | 0.08977888525 | 0.2729137838 | 0.04104018584 | 0.1067359447 | 0.7200200558 | 1.002819896 | 0.05942072 | -0.2953629196 | -0.2345663905 | -0.2547659874 | -0.01142899692
1994 | 0.03890852258 | 10 | 0.49919 | 0.4991882741 | -0.4716294408 | 0.41133 | 0.9691362977 | 0.1065637395 | 1.098790288 | -0.001467272057 | 0.9646654129 | -0.2125065029 | 0.1548158824 | 0.6119112372 | -0.4589053094 | 10 | 0.2935591042 | 0.05556942895 | -0.1042011157 | 0.6325740814 | 10 | -0.01644571312 | 1.270047307 | -0.0006439793506 | 0.1954302192 | -0.07772234082 | -0.1237905398 | -0.0006439793506 | 0.2173313946 | 1.975311041 | 0.07665251195 | 1.007511973 | 0.7585827112 | 0.1804012954 | 0.2284566164 | 0.3761877418 | 0.1785849184 | -0.02175327577 | -0.1831618994 | 5.265525033e-05 | 0.0748719722 | -0.1162341237 | 10 | 0.20088551 | -0.3017305732 | -0.1937646568 | -0.2563917041 | -0.0816803351
1993 | 0.0007662271382 | 0.3549036384 | 0.51118 | 0.511179924 | -0.189126268 | 0.01712 | 0.200772211 | 0.4293366969 | 0.2193511128 | -0.193632707 | -0.07366131246 | 0.9620606303 | 0.01048440672 | 0.5934209228 | 0.8612422943 | 10 | -0.2465726882 | 0.7020197511 | -0.1472308189 | 0.2572339773 | 0.3545925021 | -0.1734649539 | 10 | 0.4854944646 | -0.1025292352 | 0.1993865371 | 0.4132190645 | 0.4854944646 | 0.1853529364 | 0.6380494237 | 0.2445439249 | 0.3391261697 | -0.3537733853 | -0.02787485905 | 10 | 0.1369794309 | -0.07357089967 | 0.148062557 | 0.1378043443 | 0.1060962379 | 0.05184783041 | 10 | 0.4280695915 | 0.66064188 | -0.3081716001 | -0.2647479475 | -0.3086642623 | -0.1199869961
1992 | -0.02728861943 | 0.1036424413 | -0.3023 | -0.3022980094 | 0.02956244163 | 0.24701 | 0.6435894966 | 0.2230867594 | 10 | 0.2573696971 | 1.16980195 | 0.1001596302 | 0.3329608738 | 0.08796302974 | 0.6017932296 | 0.04936446249 | 0.4971907437 | 0.5131627917 | 10 | 0.3495679796 | 0.1066050977 | 0.02808602154 | 10 | -0.2081977874 | -0.1299217492 | 0.1138667241 | 0.2110574991 | -0.2081977874 | 0.1157179251 | 0.5770858526 | -0.4955962896 | -0.02417775244 | 0.7360935211 | 10 | 10 | 0.7054969072 | 0.2075854242 | 0.6793752313 | -0.29692325 | 0.7520392537 | 0.311686039 | -0.05518703163 | 0.3858382106 | 0.02317682 | -0.1685825735 | -0.1254980266 | -0.2175444663 | 0.1661061496
1991 | 0.04169446602 | 10 | -0.13858 | -0.138584137 | 10 | 0.15739 | 0.437563926 | 0.2333907038 | -0.4281238616 | -0.1758888811 | -0.0340071097 | 0.1237907112 | -0.1877044588 | 0.2455485314 | 10 | 2.01198411 | -2.423392296 | -0.1278380305 | 0.8438924551 | 0.1512484103 | 0.4913505912 | 0.1649832428 | 0.3038386106 | -0.298763901 | -0.1973113418 | 0.5695150495 | -0.1524217874 | -0.298763901 | 0.5193926096 | 10 | 0.1376033723 | 1.100304008 | 10 | 0.2764853835 | 10 | 10 | 0.170807749 | 0.2245499492 | 0.2115196139 | -0.1436702013 | 10 | 10 | -0.1950135976 | 0.31648255 | -0.2224378288 | -0.2085577101 | -0.3227693737 | -0.04513460398
1990 | 0.05869987607 | 0.3166416585 | -0.09927 | -0.0992667675 | 0.02673557959 | -0.03137 | 0.2774499357 | -0.002041892381 | 10 | 0.1280472875 | 0.1018347666 | 0.1737769991 | 0.8782715797 | -0.1979791075 | 10 | -0.3242763579 | 0.1432531923 | 0.8608324528 | 0.4814715683 | 0.1031490192 | 0.2988185585 | -0.68095541 | 10 | 0.04982479662 | -0.2566227317 | 0.04572224244 | 0.1122174487 | 0.04982479662 | -0.0491710566 | -0.02315649018 | -0.2566505671 | -0.1647978723 | 0.651063621 | 0.01087432355 | 10 | 0.08460368216 | 0.1132949591 | 0.04922811687 | 0.123462297 | 10 | 0.1182994992 | -0.2754593492 | -0.3042915165 | 3.14 | -0.27091977 | -0.2630612552 | -0.2954432666 | -0.007620315533
1989 | 0.01213457435 | 0.1841384023 | 0.12977 | 0.1297704279 | 10 | 0.26407 | 0.278557241 | -1.337592363 | 0.4018194973 | 0.1018925011 | -0.7502846718 | 0.4360396564 | 10 | 10 | 10 | -0.7321189642 | -0.1050594673 | 0.3140692413 | 0.8619738221 | 0.6102172136 | -0.07406639308 | -0.1718438268 | 10 | 0.5206010938 | 0.6184799075 | 0.03687566146 | 0.4313051701 | 0.5206010938 | -0.09380120784 | 0.2718311548 | 0.3855419457 | 10 | 10 | 0.2103949636 | 10 | -0.2429639399 | -0.3932743669 | 0.5916743279 | 0.213462621 | 10 | 0.2918322682 | 0.1822983623 | -0.116002433 | -0.04450018 | -0.2655347586 | -0.1782817245 | -0.2353916317 | 0.05691491812
1988 | 0.02628479525 | 0.8161450624 | 0.03941 | 0.03941458464 | 1.414600134 | 0.06071 | -0.07111130655 | 0.1338994652 | 1.956007361 | -0.1577886194 | 1.803277493 | 0.1172443405 | -0.2101206481 | -0.2989277542 | 10 | 10 | 0.07831471413 | 0.4512903094 | 10 | -0.1036368683 | 10 | 0.07488489151 | 0.3996915519 | 0.3338723183 | -0.2386762798 | 0.2498158514 | -0.02781629935 | 0.3338723183 | -0.2859627903 | 0.4277284741 | -0.3537070751 | 0.01849335432 | -0.05775253102 | 0.2406811118 | 0.7056047916 | -0.003151235403 | 0.7225934863 | -0.1578973979 | 0.06161671877 | 0.1632927507 | 0.04649400711 | 10 | 2.053019047 | -0.01967537 | -0.2400747985 | -0.1348508745 | -0.2377860993 | -0.09642888606
1987 | 0.04911033437 | 0.4381499887 | 0.27621 | 0.2762114108 | 10 | 1.02567 | -0.03021672182 | 10 | 0.09107242525 | -0.04265320301 | 0.2098424882 | 0.5458148122 | 0.1020146087 | 10 | 0.159420833 | 10 | -0.1161688343 | -0.02323413268 | 0.4673504531 | -0.2991371155 | 0.579737246 | 10 | 10 | 0.8822153807 | 1.280416846 | -0.1654584259 | 0.1393047571 | 0.8822153807 | -0.2610756457 | 1.04812324 | 10 | 2.041434765 | 0.3521360159 | 0.4656615555 | 0.1504617482 | 10 | -0.05745713785 | -0.2203701586 | 0.2634640634 | 10 | -0.2675287724 | -0.006287577562 | 10 | 0.07379658 | -0.2944104671 | -0.2122190744 | -0.2622084022 | -0.01668979973
1986 | 0.01088616159 | -0.353458792 | 0.02839 | 0.02838652581 | 10 | 0.32471 | 0.3519563973 | 2.001811028 | 0.4617236853 | 0.08761677891 | -0.1895006746 | 0.7512255311 | 0.6913323402 | -0.08923265338 | 0.03010380454 | 10 | 0.2593202889 | -0.05467027798 | 0.7119407654 | 0.8250616789 | 10 | -0.0716425404 | 10 | 0.274926573 | -0.02822211944 | 0.5695964694 | 0.05024582893 | 0.274926573 | 10 | 1.218184233 | -0.02735308185 | 10 | 10 | 0.3505758643 | 0.07811597735 | 10 | 0.02584335394 | 0.2190487683 | 0.0006143718492 | 10 | 0.8795536757 | 0.5152861476 | 10 | 3.14 | -0.3048616052 | -0.2476068437 | -0.2825350761 | -0.009006484412
1985 | 0.04977279902 | 0.4338566661 | 0.27622 | 0.2762210965 | 0.03184138238 | 0.24063 | -0.1132308468 | -0.2036503851 | 0.3528852761 | 0.09357649088 | 0.7903845906 | 10 | -0.1788158119 | -0.2172757983 | 10 | 0.3523924053 | 0.440006882 | -0.03352342173 | -0.003001128323 | 0.1229182631 | 10 | -0.138800323 | 10 | 0.1302540749 | 0.3287747502 | 0.04114105925 | -0.4890067577 | 0.1302540749 | -0.008440047503 | 0.6630220413 | 0.05390905589 | -0.08853816986 | 0.04121155664 | 0.3478060663 | -0.07631400973 | 10 | 0.3491026461 | 10 | 0.2799191177 | 10 | 0.2029902935 | 0.437374711 | 10 | 0.24588998 | -0.3412689865 | -0.3148914874 | -0.3524927497 | -0.04895247519
1984 | 0.0262427479 | -0.2682079077 | -0.31704 | -0.3170361221 | 10 | 0.2909 | -0.2533791661 | -0.2576498389 | 0.1885303408 | 0.2303610742 | 10 | 0.1228692755 | 0.2875804603 | -0.3806292117 | -0.4593971372 | -0.0475778766 | 0.1451693624 | -0.4328202605 | 0.3156340718 | 10 | 1.303085566 | 0.7646290064 | 0.3721286058 | 0.3464039266 | -0.7071157694 | 10 | 0.7089444995 | 0.3464039266 | 0.5136484504 | 0.1735130548 | -0.487711817 | 1.067509532 | 0.4121941626 | 0.3789176643 | 10 | -0.1396820098 | 0.228273809 | -0.3199537396 | 0.3427711129 | 10 | -0.2984794676 | -0.3419547975 | 10 | 0.03613881 | -0.3370377719 | -0.2291589379 | -0.2509909272 | -0.01136560552
1983 | 0.02133226208 | 0.1358579546 | 10 | 10 | 0.02766282856 | -0.30321 | 0.3566448092 | 10 | 0.3419599831 | -0.09701776505 | 0.5097157955 | 0.3150523901 | -0.3532615304 | 10 | 10 | 0.936894536 | 0.2653909624 | 0.1146467626 | -0.06021216512 | -0.1451853514 | 0.2645918429 | 10 | 0.05920649692 | 0.1637265384 | -0.1998807937 | -0.08672141284 | 10 | 0.1637265384 | 0.1570431292 | 0.01966414973 | -0.0002616800484 | 1.601057291 | 0.1924367398 | 1.887835145 | -0.2270166576 | 0.01517882477 | 0.1258765459 | 10 | -0.1421681941 | 10 | 0.5747295022 | 0.3424046338 | 2.232429981 | 0.09187058 | -0.2036038041 | -0.1449450254 | -0.1698518246 | 0.05368087441
1982 | 0.01218486205 | -0.3206171095 | 10 | 10 | 0.1738348603 | 0.43955 | 0.3711344302 | -0.3219777048 | 0.02556868084 | -0.407644093 | -0.7851066589 | -0.02781557105 | 2.184591532 | -0.4298849106 | 0.3067473769 | 0.6124165058 | 0.5042039752 | 0.7812792659 | 0.4355744123 | -2.084020138 | 0.3588577211 | 0.1616264582 | 0.1643517911 | -0.25921911 | 10 | 0.1603550613 | -0.0001867012325 | -0.25921911 | 0.06362573802 | -0.1723238528 | 0.6730849743 | 1.187530041 | 0.3429160714 | 0.7639430165 | 10 | 0.4672982097 | 0.2936986685 | 0.5451423526 | 0.09647032619 | 0.6331415772 | 0.03387021273 | 10 | 0.2906499505 | 0.67646442 | -0.4116152823 | -0.3753653169 | -0.3880682886 | -0.1335861534
1981 | 0.002981088823 | 10 | 10 | 10 | -0.1450273991 | 0.60421 | 0.4513807297 | 10 | -0.2527453899 | 0.1409024894 | 0.101820074 | 0.5327526331 | 0.06044001505 | -0.04428219423 | -0.2390088588 | 1.962977052 | -0.07728374004 | 0.365191251 | 10 | 0.1602612287 | 0.5955981612 | -1.812083244 | -0.1969958544 | -0.1544185132 | -0.2455521971 | 0.6849815249 | -0.09406518936 | -0.1544185132 | -0.008326346055 | 0.03088208102 | -0.2188697159 | 1.355012417 | -0.1450896859 | 0.1693825126 | 0.5007786751 | 0.2964003682 | 0.09918144345 | -0.05295774713 | 0.09533476084 | -0.6273526549 | -0.1919139624 | 0.2915318012 | 10 | 3.14 | -0.2686159909 | -0.1217470393 | -0.21281977 | 0.05992933735
1980 | -0.008709530346 | -0.9008558393 | 10 | 10 | 0.1219077334 | 0.35803 | 0.1655870527 | 0.05982409418 | -0.1129393578 | -0.06812004 | -0.1362341642 | 0.5962192416 | 0.01013900805 | 10 | 0.3702374697 | 0.4752868116 | 2.081932306 | 0.1350967139 | 0.4687955081 | -0.7851635218 | 0.000819649722 | 0.7910218239 | -0.2175258547 | 0.2443614155 | -1.100174904 | 0.2973693013 | 0.1358357668 | 0.2443614155 | 10 | 0.4016336501 | -0.8600955009 | 10 | 0.2702477872 | 1.236710429 | 10 | 0.1597400904 | -0.1274010837 | 0.5844912529 | -0.02058495209 | -0.8458372355 | -0.4182352722 | 0.1926529408 | -0.1036025286 | 3.14 | -0.3406637013 | -0.2248190343 | -0.3275386095 | -0.1054860577
1979 | 0.00572366314 | -0.8262951374 | -0.18758 | -0.1875766516 | 0.2985051274 | 0.21307 | 0.107474193 | -0.05198587105 | -0.05814681947 | 0.1375874877 | 0.0001968815195 | -2.131783009 | 0.07096958905 | -0.133858487 | -0.01875624619 | -1.42332828 | 0.3781468868 | 0.1932968944 | 0.7105232477 | 0.6238691807 | 10 | 0.4274666607 | -0.136152029 | 0.02873408422 | 0.3694692552 | -0.528252244 | 0.2318970561 | 0.02873408422 | 0.3114868402 | 10 | 0.5674301982 | 10 | -0.7094578147 | -0.1225243434 | -0.5052981973 | 0.3692526519 | 0.6883716583 | -0.4139682055 | 0.520699501 | 10 | 0.04842149839 | 0.04608122632 | 0.2557614446 | 3.14 | -0.2474825233 | -0.2256911397 | -0.2674711049 | -0.02800302207
1978 | 0.03688267991 | -1.307420969 | -0.40468 | -0.4046815932 | 10 | -0.03705 | 0.07230061293 | 10 | 0.3921122253 | 0.46030882 | -1.021607041 | -0.3632307947 | -0.1752486378 | -0.4463823736 | 10 | -0.2703129649 | 0.0472176224 | 0.1681936234 | 0.9457719922 | 0.1938659102 | 10 | 10 | 10 | 0.04489078373 | 0.1229257882 | 0.0002788814018 | -0.6820629239 | 0.04489078373 | -0.007756477222 | 10 | 10 | 0.3908520043 | -0.8710412383 | 0.2727563977 | -0.4163255692 | -0.410284251 | 0.1414487511 | 1.144519687 | 0.3139962554 | -0.05608111992 | 10 | -0.1729407161 | -0.4647096694 | 0.26600258 | -0.3766773343 | -0.3122238517 | -0.4078064859 | -0.08695264906
1977 | 0.05216629431 | 0.02946297638 | 0.8976 | 0.8976006508 | 1.337762117 | -0.11617 | 10 | 10 | -0.5328133702 | -0.001983248163 | 10 | -0.5481750369 | 0.03601637483 | 10 | -0.8331900835 | 0.4393890202 | 10 | 0.02157931961 | 0.507183969 | 0.1409493983 | -0.9469658136 | 10 | 0.03430737182 | -0.09716159105 | 1.31923914 | -0.3710131049 | 0.5618027449 | -0.09716159105 | -0.1151183248 | 0.1234383956 | 1.093089938 | -0.2690882981 | -0.05397157371 | 0.2586246133 | -0.2127774954 | 0.1201708913 | 0.4187088311 | 0.1316450536 | 0.7136554718 | 10 | 0.4369162321 | 10 | 10 | 0.15940173 | -0.4740207791 | -0.397394985 | -0.4393850565 | -0.2407377362
1976 | 0.008852769621 | 0.6278330088 | -0.37426 | -0.3742588162 | -0.09536208957 | -0.17897 | -0.04595516622 | -0.1665754616 | 0.6397606134 | -1.819828391 | 0.1036095768 | -1.144839764 | 0.6736394167 | -0.001265118364 | 10 | 10 | -0.2000943422 | 0.5916637778 | 0.1408483237 | -0.6283171773 | 0.05774732679 | 0.02084611915 | -0.03382324055 | 10 | -0.2197659761 | -0.2321819961 | -0.4292106032 | 10 | 0.4184475839 | 0.06275261939 | 10 | 10 | 1.083403349 | 0.1923530847 | 0.1654941589 | 0.4419823289 | 0.3407140076 | -0.07482583821 | 0.8052642345 | 0.7051593661 | 10 | -0.7325835228 | -0.7338451147 | 0.13784139 | -0.2503627241 | -0.1576808095 | -0.2806066275 | -0.0126104122
1975 | 0.02518112399 | 0.9003561735 | -0.18492 | -0.1849248409 | -0.7674136162 | 0.20066 | 10 | 10 | 0.3480367064 | 0.1155069247 | 0.1235948503 | 1.81880641 | 0.4660942554 | 0.02019053884 | -0.40114066 | -0.3363431692 | 0.3150349259 | 0.4825868309 | -0.163507849 | 1.066795588 | 10 | 1.812021537e-06 | 10 | -0.4083629251 | -0.5326448679 | 0.5922008753 | 1.171993136 | -0.4083629251 | 0.05681456253 | -0.001010602224 | -0.4695460796 | 0.02098984085 | 0.2722761333 | 0.1117910668 | 0.05809491128 | 0.9886903763 | 0.2018847167 | 0.7818821669 | 0.5553629398 | -0.4552188516 | 10 | 0.760081172 | 0.1259883791 | 0.26593962 | -0.3442542255 | -0.2404350936 | -0.3035710156 | 0.02803855389
1974 | -0.0343208015 | -0.3429032564 | -0.3731 | -0.3731049299 | 0.04382341728 | -0.04257 | 0.01983514242 | 0.2175597548 | -0.8465669155 | 10 | -0.07810592651 | -1.171519279 | 10 | -0.9461120367 | -0.9922534227 | -1.504585624 | -0.3780041039 | 0.1614943594 | -0.5728940964 | 10 | 0.07856155187 | -0.3875647187 | 10 | -0.07555559278 | 0.2142170966 | 0.1013042033 | 0.4526492357 | -0.07555559278 | 1.021713972 | 10 | 10 | 0.04544364661 | -0.2362179756 | 0.1038854346 | 0.2975443006 | 10 | -0.06961593777 | 10 | 0.3210598528 | 0.1485799998 | 0.6052885056 | 0.395077467 | 0.3321352005 | 0.65819534 | -0.2541423738 | -0.1942371875 | -0.243844524 | 0.08522693813
1973 | -0.01224912796 | 0.2389974147 | -0.19835 | -0.1983457655 | 10 | 0.70128 | 2.135322809 | 10 | 2.160070181 | 0.1217704862 | 0.03718352318 | -0.2273091227 | -0.0193979796 | 10 | 10 | -0.03848118708 | 0.6148390174 | 0.5925496817 | 0.3976942003 | 10 | 0.199641034 | 10 | 10 | -0.2423220873 | -0.0008227563812 | 1.664930582 | -0.8482418656 | -0.2423220873 | -0.3882438242 | 0.1602242142 | 0.3891249001 | 0.5453258753 | 0.651501298 | 1.120435953 | -0.680531621 | 10 | -0.5393049121 | 0.1519784629 | -0.2108590007 | 0.09416652471 | -0.3577128053 | -0.6159976721 | 10 | 3.14 | -0.4374384284 | -0.4375689328 | -0.4071866274 | -0.1624978483
1972 | -0.002142671496 | -0.2305668294 | 0.34409 | 0.3440905213 | 0.1536431164 | -0.09161 | -0.5234862566 | -0.5408455133 | 1.056060672 | 0.1428730786 | 0.750846982 | -0.05975807831 | 0.0444201082 | -0.2483846396 | -0.1821212918 | -0.1862496287 | -0.1131612733 | 0.2302977294 | -0.1592681855 | -0.2413390428 | 10 | 10 | -0.154247269 | 0.05547426641 | 0.4524877667 | 0.3185914457 | 10 | 0.05547426641 | 10 | -0.2976086438 | 0.01374628115 | -0.2970824242 | -0.05718091875 | 0.06418693066 | 10 | 0.5922515988 | -0.6447833776 | -0.1980592757 | 0.3476804495 | 0.02623636834 | 10 | -0.06986862421 | 0.7751438618 | 0.09374799 | -0.3185402155 | -0.3061507344 | -0.3543084562 | -0.1538997442
1971 | 0.01935860328 | 1.083599925 | -0.08233 | -0.08233071119 | -0.8887214065 | 0.54015 | 0.3521276712 | 0.20723629 | -0.1428792775 | 0.9922389388 | -0.2775061131 | -2.044966221 | -0.01365293469 | 0.03069337644 | -2.201251268 | -1.893362999 | 0.7763440013 | 0.2299363166 | -0.05407041311 | 0.01501584332 | 0.0009646757971 | -0.1310667396 | -0.07760791481 | 0.07061063498 | 0.200272575 | 0.2604613602 | 0.4574673176 | 0.07061063498 | 0.01928076707 | 0.3693976402 | 10 | 0.2915878892 | 0.7983899713 | 10 | -0.04442173243 | -0.1346582621 | 0.02209351957 | -0.1245609373 | -0.2918677628 | 10 | 0.4826547503 | 0.2786968946 | 0.08514671773 | 3.14 | -0.1979874074 | -0.1937975585 | -0.2084680945 | 0.1136499345
1970 | 0.02311086655 | 10 | 0.31687 | 0.3168730736 | -0.2392750978 | 0.77717 | 0.2441489547 | -0.4753731191 | 0.1514038444 | -0.6123023629 | -0.03476326913 | 0.5528997183 | 0.06747885048 | 0.6188363433 | -0.03601378575 | 0.4596358836 | -0.218650341 | 0.6244572997 | 0.01409030985 | -1.171671391 | -0.1320686191 | 0.08952819556 | -0.1656973213 | -0.03413687274 | -0.07043492049 | 0.02974627726 | 0.1995631158 | -0.03413687274 | 0.2104213089 | 10 | -1.401728511 | 0.1669469476 | 0.3910395503 | 10 | 0.3436965942 | 10 | 0.3659129739 | 0.3413434029 | 0.5376511812 | -0.2131170481 | 0.02796353772 | 10 | 10 | 0.19873621 | -0.3586189747 | -0.2864243984 | -0.3596647382 | -0.1637260765
1969 | 0.03758383542 | 0.7351344228 | 0.74246 | 0.7424610257 | -0.2150558084 | 0.01425 | 0.1718924493 | -0.0768077746 | -0.1233058348 | 0.4015423954 | -0.1334510893 | -0.4720752537 | 0.2123920172 | 1.37088263 | 0.4997860789 | 0.00219291728 | 0.2475940585 | -0.07590527833 | 0.01781739108 | 0.249116376 | 0.5011430979 | 0.1038709655 | 0.1327607781 | 0.2337995768 | 0.4522447884 | 0.297323823 | -0.2096728534 | 0.2337995768 | 0.2763912082 | -0.04343246296 | -0.691414535 | 0.3920162916 | 10 | -0.2637669742 | -0.2385583222 | -0.3677601218 | -0.05742457137 | -0.2514878511 | -0.09180007875 | -0.2019632906 | 0.2307984531 | 10 | 10 | 0.16412561 | -0.2945147455 | -0.1680542082 | -0.2990680039 | -0.04168557748
1968 | 0.001923724776 | -0.2277041376 | 0.71757 | 0.7175652981 | -0.5932884812 | 0.38043 | 0.4418731928 | -0.3840550482 | 0.3605995178 | 0.03499301523 | -0.07825792581 | 10 | 10 | -0.1878123432 | 0.7212070823 | 10 | 0.4949969649 | 0.8707175255 | 0.8987261653 | -0.2136510462 | 0.2982420921 | 10 | -0.3111715913 | -0.3134766817 | -0.3176418245 | 0.3706846237 | 10 | -0.3134766817 | 0.2305467427 | 0.2453202754 | 2.306876183 | 10 | -0.112537086 | 1.077280045 | -0.2972407937 | 0.5655751824 | 0.08860487491 | 0.07091975212 | 0.0003399640264 | 0.4074174166 | -0.1043634266 | 2.096285105 | 0.06619294733 | 0.18070873 | -0.3382742107 | -0.325053215 | -0.3066371083 | -0.03825487942
1967 | -0.01596431248 | 10 | -0.06133 | -0.06133168563 | 0.151832968 | 0.39654 | 0.036010582 | 0.3594870567 | 0.1630349904 | -0.2290738225 | -0.3579721153 | -0.3526332676 | 0.225056693 | 0.4954975545 | 0.421343863 | -0.1585874856 | 10 | 0.2644034028 | 0.295634836 | 0.0775475204 | -0.3197274208 | 0.5623314381 | 0.2497974038 | 0.8202271461 | -0.2714458108 | -0.2816426754 | 0.4073091745 | 0.8202271461 | 0.4624610841 | 0.4854042232 | 0.3314704597 | -0.7856546044 | -2.277959311e-06 | 10 | 2.101965189 | -0.06963926554 | -0.1349259764 | 0.1731664687 | 0.6705958843 | 0.06605248153 | -0.1888495833 | -0.2520968914 | -0.3533524275 | 0.33203909 | -0.2806654572 | -0.2235823274 | -0.2950473726 | -0.02145525627
1966 | 0.01171121281 | 10 | 0.61585 | 0.6158504486 | 0.7816824913 | 0.39527 | 0.03793963045 | -0.5077443719 | 0.1076870635 | 0.1111261547 | 10 | 0.2990301549 | 0.01029396616 | 0.09395571053 | 0.5881413221 | 0.3288837373 | -0.7868979573 | 0.2941708267 | 0.07211102545 | -0.2183792591 | -0.2447269112 | 0.7514894009 | 0.009284961969 | -0.03837394714 | 0.3596586287 | -0.02125431038 | 10 | -0.03837394714 | 0.4765917063 | -0.4021137953 | 10 | -1.905570149 | 0.1398051828 | 0.1967253536 | 10 | 0.2864739001 | 0.09810019284 | 1.048283696 | 0.1155222207 | 0.6642509103 | -0.003926134203 | 10 | 2.227608681 | 0.11936639 | -0.3359909356 | -0.3357183337 | -0.3463506997 | -0.1004748568
1965 | 0.02272748575 | 0.7356577516 | 0.17149 | 0.1714881659 | 0.08899874985 | 0.29357 | 0.6144757867 | 10 | -0.06342528015 | 0.04272947088 | 0.4718923867 | 0.7097833157 | 0.3485420644 | -0.3627746105 | -0.08109183609 | 0.2487091422 | -0.5341741443 | 10 | -0.002990639536 | -0.2117225826 | 0.4116360843 | 10 | 0.2691778839 | -0.001272087218 | 0.1939472258 | -0.04162424058 | 0.09601227194 | -0.001272087218 | -0.1167864054 | 0.1288310885 | 0.1825767308 | -0.1571454257 | 0.1489551514 | -0.01938634366 | 10 | 0.07049132138 | 0.2568481863 | 10 | -0.3801314831 | 0.1447859108 | 0.2939372361 | 0.1468282789 | -0.137188077 | 0.34223093 | -0.2526876926 | -0.1823869795 | -0.1960076541 | 0.05733056739
1964 | 0.03123484366 | 0.4070182443 | 0.77946 | 0.7794566154 | -0.939189136 | 0.04127 | 0.2497052997 | -0.0880677104 | -0.3476120234 | 0.1907593906 | -0.4655930102 | 10 | 0.5996782184 | 10 | 1.137783766 | 0.1770366728 | -0.2936554551 | 0.1617142409 | -0.2482429147 | 0.4102957845 | 0.3128208518 | 0.5365109444 | 0.5049498081 | 0.8251289129 | 0.6394780278 | 0.4690705836 | 0.2256582528 | 0.8251289129 | -0.3701452911 | 0.2390853465 | -0.1480449736 | -0.07315235585 | 0.3296591043 | 0.2595409751 | -0.1124825478 | 0.3285509348 | -0.3012102842 | 0.425653249 | 0.1184564978 | -0.09552175552 | -0.3366335332 | 10 | 0.3648609817 | 0.13108496 | -0.3193412423 | -0.2459035218 | -0.287741363 | -0.1035515517
1963 | 0.0007238049875 | 0.1077780277 | 0.11568 | 0.1156773418 | 10 | 0.3403 | 0.4703625739 | 0.3560864031 | 0.4692566693 | 0.401006192 | -0.2469577789 | -0.240775615 | -0.06860742718 | 10 | 0.04991951212 | -0.1902712584 | -0.1177952439 | 0.3898480833 | 0.6102886796 | -0.4349534512 | -0.03135242313 | 10 | -0.1041796133 | 0.6699283123 | 0.3702883124 | -0.07900106162 | 0.173100099 | 0.6699283123 | 0.03714305907 | 0.670019567 | -0.3559098542 | 10 | 10 | -0.005458196625 | 2.073013544 | -1.200772285 | 0.1116426513 | -0.2706622481 | -0.3375379741 | 0.2759664655 | 0.1560747474 | 10 | 0.3718106747 | 3.14 | -0.246683985 | -0.1918903887 | -0.2370547503 | 0.09220501781
1962 | 0.00716141751 | 0.649807632 | -0.24926 | -0.2492619306 | 0.03856528923 | -0.30424 | 0.1300598979 | 0.2946901619 | 0.3478761911 | -0.4048354328 | 10 | 0.0137703279 | -0.3103346527 | 0.0437804386 | 0.2653334141 | 10 | -0.2899167836 | 0.2361961603 | -0.06071615219 | -0.02252672985 | -0.5617991686 | -0.04540972784 | 0.181056276 | -0.1050884053 | -0.0227335263 | 0.2013130486 | 0.2050766647 | -0.1050884053 | 0.4871570766 | 0.5551447272 | 10 | 0.1402059942 | -0.570166111 | 0.2706447244 | 0.5905650258 | -0.6920934916 | 0.1847206056 | -0.1183093488 | 0.03497048467 | -0.1219459325 | 0.198201701 | 0.3291820288 | 10 | -0.05036379 | -0.2171166092 | -0.1526169628 | -0.1932172924 | 0.02198123746
1961 | 0.04117757082 | 0.6703233719 | 0.82263 | 0.822632134 | 0.4041157067 | 0.35802 | 10 | 0.5541235805 | 0.2145864367 | -0.1140393019 | -0.6444291472 | -0.06623350829 | -0.1217323318 | -2.142927885 | 0.2563866973 | 0.6727804542 | -0.1697402894 | -0.08244547993 | 0.1121013537 | 0.1078019515 | 0.1091960818 | -0.545558691 | -0.2742807269 | -0.3608031869 | 0.0442770198 | 0.2972554862 | -0.1742214859 | -0.3608031869 | -0.2173921466 | -0.2816916704 | -5.658304144e-05 | 0.2311211824 | 0.3754978478 | 0.06881867349 | -0.3828029037 | 2.243308067 | 0.1320714206 | 0.01569636725 | 10 | -0.01993028633 | 0.8270043135 | 0.5316641927 | 0.3223752379 | 0.71522923 | -0.3455447853 | -0.2479439825 | -0.2982617319 | -0.1177269071
1960 | 0.008209071122 | 0.3388233781 | -0.17931 | -0.1793060303 | 0.4425744116 | 0.18855 | 0.2629530728 | -0.1549324542 | 0.01523984037 | -0.3447253108 | 0.7643515468 | 0.053115502 | 2.225775719 | -1.731246829 | 0.6205658913 | 10 | -0.2779329419 | 0.1438348144 | 0.2752110362 | 0.191418767 | -0.2485760301 | 0.6203923821 | 0.06360176206 | 0.2335219234 | 0.08755306154 | 0.04216613248 | 0.6656585336 | 0.2335219234 | 0.05454314128 | 0.196608752 | 10 | 0.5799989104 | 0.4908807278 | 0.3972293437 | 10 | 0.1159527525 | 0.01409988292 | 0.4127490222 | 0.06663493067 | 0.5063607693 | 0.5098169446 | 0.6594332457 | 0.7233617902 | 3.14 | -0.203354314 | -0.1422047913 | -0.190771386 | 0.03200224787
1959 | 0.04739358276 | 0.3691416085 | 0.18669 | 0.1866899431 | 0.8086476922 | 0.23581 | 0.5205466151 | 0.09830798954 | 0.1231691241 | -0.5166892409 | -0.5528326035 | -0.4531105459 | 0.05054432899 | 0.2974816859 | 10 | -0.6199766994 | 0.4178506732 | 0.08696886152 | 0.3352639377 | 1.528567553 | 0.0007310392684 | 0.4723763764 | 0.07187191397 | 10 | 0.5270519853 | -0.2412696779 | -0.2135647386 | 10 | 0.3450323343 | 0.2656665742 | 10 | 0.1640461534 | 0.5181397796 | 0.3478922248 | -0.3878005147 | -0.5045440197 | 0.2050517201 | 0.07221690565 | -0.09979207814 | -0.2275809795 | 0.1703273803 | 0.4649396837 | 0.4637292027 | 0.72569925 | -0.2774209678 | -0.2422837168 | -0.2322136909 | -0.06124667078
1958 | -0.005656159949 | 0.4499535263 | 0.23622 | 0.2362156063 | -0.04009188339 | -0.08909 | 0.3218016028 | 0.1294629574 | -0.001545228646 | -0.2215071023 | 0.257088989 | 0.1111244187 | 0.3869298995 | 0.07299855351 | 0.1037073508 | -0.2565336227 | -0.527320981 | 0.03168358654 | 0.137050122 | 0.07052247226 | 10 | -0.3929566741 | 10 | 10 | 0.5913078785 | 0.06131310761 | 0.6341831684 | 10 | -0.2278765738 | 0.1550067812 | 0.3256517053 | 0.1026611477 | 0.7801344991 | 0.2917965353 | 0.2704969645 | 0.4892329872 | -0.1891443878 | 0.2547709048 | -0.08462942392 | -0.3380412757 | 0.009138981812 | 0.3631185591 | 10 | 0.08201883 | -0.2724668682 | -0.1656295806 | -0.2434467971 | -0.02864995413
1957 | 0.01276290137 | -0.4928517044 | 0.13538 | 0.1353769451 | 10 | 0.36313 | 0.1737240553 | 0.04895563796 | -0.1487167031 | -0.3854417801 | 0.09098163992 | 0.1729303002 | -0.07234939188 | 0.1656499654 | -0.2538195848 | -0.04297028109 | 0.3323764205 | 0.2411691546 | 0.1481051147 | 1.261613011 | -0.6064776778 | -1.021212101 | -0.01334709302 | -0.09715732932 | -0.1952696741 | 0.05493220314 | -0.3488449156 | -0.09715732932 | 0.3162609935 | 0.3639836907 | 10 | 0.2594387829 | -0.2177121192 | 0.02077225409 | -0.4028839469 | 0.08270036429 | 0.1248356551 | -0.01710062101 | -0.04242831096 | 0.2693019509 | 0.02791652456 | 0.3239264786 | 0.4799271822 | -0.03413771 | -0.192451328 | -0.1128466949 | -0.1599828154 | -0.03801403567
1956 | 0.02398925647 | 0.2198003381 | 0.23343 | 0.2334316075 | 10 | 0.12941 | 0.2104370296 | 0.4692094922 | -0.04171074182 | -0.1331287324 | 0.1228910238 | 10 | 10 | -0.3182815015 | 10 | 2.438020945 | -0.1549572647 | 0.1035334468 | 0.2459328026 | -0.02646423131 | 10 | 0.3459551632 | 0.3276553154 | 0.1357546598 | -0.04600988701 | 0.2878754437 | 0.2061682194 | 0.1357546598 | 0.2692865431 | -0.1202869937 | 10 | 0.2678528726 | 0.6109165549 | 0.06684363633 | 0.051319886 | 0.08472721279 | -0.5837472677 | 0.3386340737 | 0.1044068187 | -0.3249039352 | -0.1277893931 | 1.900858879 | -0.157635361 | 0.16255848 | -0.2792389393 | -0.2347214222 | -0.2395168096 | -0.0495339483
1955 | 0.03595374897 | 0.6160892844 | -0.0467 | -0.04670258984 | -0.8553117514 | 0.05798 | 0.09068110585 | 0.06744325906 | 0.426127106 | -0.2745360434 | -0.02318716608 | 0.2774240673 | 10 | 0.3535076976 | 10 | 0.1039916202 | 0.3909917474 | 0.2462054491 | 0.01553423889 | -0.3387998343 | 0.02417747863 | 0.2780475318 | -0.1093985587 | 0.251989007 | 0.5885385275 | 0.2975662351 | 0.3823263049 | 0.251989007 | -0.590059638 | 0.06824755669 | -0.02338933013 | 0.05431561917 | 0.1493611038 | -2.06381011 | 0.24142313 | 0.1482857317 | -0.1333172619 | -0.05646656081 | 0.0455538854 | -0.04865917563 | 0.1573693901 | 0.3814373314 | 0.7868490815 | -0.02851474 | -0.1836028099 | -0.09502008557 | -0.202849552 | -0.03130911663
1954 | 0.01257036719 | -0.08693023026 | -0.15627 | -0.1562656462 | 0.2874668837 | 0.10667 | -0.02109874226 | 0.4531146288 | 0.1917284429 | -0.06478182971 | -0.3871601522 | 0.1980803758 | 0.1114728078 | -0.2276685536 | 0.1026249453 | 0.4851329625 | -0.04246906191 | 0.2085239589 | 0.401984781 | -0.000573306228 | 10 | 0.1993681043 | -0.0344520472 | 0.01884546503 | -0.157916218 | 0.2402011305 | -0.1746855229 | 0.01884546503 | 0.2623792291 | 0.2591535151 | 0.1520704478 | 0.2743188143 | -0.04593593255 | 0.09099511057 | 0.7275285125 | 0.01619768143 | 0.4807728529 | -0.1018237993 | 0.09342643619 | 0.1846378297 | 0.2285696417 | 0.1340135634 | 0.7608419657 | 0.27020688 | -0.1618496627 | -0.06822044402 | -0.1387619227 | 0.004695849493
1953 | 0.004206977785 | 0.1436855644 | 0.13338 | 0.1333777755 | -0.1157214046 | 0.16795 | 0.1437622905 | 0.03481752053 | 0.1733671874 | 0.1134330779 | 0.136196062 | 1.006448269 | 0.602891922 | 10 | 0.05930678174 | 0.1061930507 | -0.06578554958 | 0.3854142725 | 1.127461195 | 0.01222852524 | 0.4347127974 | 0.2349737883 | 0.5362951159 | 0.3603194356 | -0.04615743458 | 0.1447394192 | 0.2379667461 | 0.3603194356 | 0.07020587474 | 0.4180336297 | 0.2601017654 | 0.1132765785 | 0.1436698884 | 0.3021627367 | 0.1243873388 | 0.18632707 | 0.1571546644 | 0.3804401755 | 0.1246181801 | 0.01739500277 | 0.1349654347 | 0.4105846286 | -0.188089624 | 3.14 | -0.1740587801 | -0.1279964149 | -0.1691776365 | -0.04571501538
1952 | 0.01887279749 | 0.1348970979 | -0.16258 | -0.1625780761 | -0.0365883261 | 0.04457 | -0.1614238918 | 0.05283399671 | -0.1062121615 | 0.1099469289 | 0.186834529 | 0.1743668318 | -0.2103233188 | 0.127522096 | -0.2388747483 | -0.1089091226 | 0.07005425543 | 0.3583662212 | -0.3012586236 | -0.0004026507377 | 0.5758491755 | -0.6285105944 | 0.1414724737 | 1.158875704 | -0.08222763985 | 0.2493533492 | 0.1287439317 | 1.158875704 | -0.1431309134 | 0.1099170893 | 0.1331980228 | 0.6930705309 | 0.7048478127 | -0.04109495133 | 0.3261865675 | -0.003617932089 | 0.1760842204 | 0.504289031 | 0.03128800541 | -0.06950213015 | 0.26454252 | 1.109848022 | 10 | 0.17477703 | -0.1862335205 | -0.1541712284 | -0.1754524112 | -0.03451359272
1951 | 0.02743258141 | 0.04940039665 | 0.08147 | 0.08147092164 | 0.01527520549 | 0.16894 | 0.1380773336 | -0.02047068253 | -0.08674477786 | 0.03928005323 | 0.1559491754 | -0.6460033655 | 0.5047348142 | 0.08880421519 | -0.6769054532 | -0.57981354 | 0.3151161671 | 0.5729773045 | 0.2213723958 | 0.1284075677 | 0.4094183743 | 0.1630324572 | 0.1434344649 | 0.1031857878 | -0.154731974 | 0.1065664887 | -0.0322223939 | 0.1031857878 | 0.01192244329 | 0.04802272841 | 0.3212088048 | 0.001225616317 | 0.6077998281 | 0.0692204088 | -0.05290073156 | -0.003104204079 | 0.2284890711 | -0.1046729013 | 0.06721794605 | -0.1120495796 | 0.3260331452 | 0.1785595715 | 0.9144504666 | 0.35082225 | -0.1760119349 | -0.1285096854 | -0.1654462218 | 0.01942470297
1950 | -0.02452827431 | 0.223966226 | 0.13335 | 0.1333470196 | 0.03291518986 | 0.01427 | 0.1937400401 | 0.7625330091 | -0.2061410546 | -0.001281482051 | 0.3939225972 | 0.05802262574 | 2.118542671 | 0.3477889895 | -0.4532595873 | -0.5143811107 | 0.2432053536 | 0.1805380285 | 0.3377523422 | -0.3175922334 | 0.0968182534 | 0.1292272359 | 0.1110258028 | 0.1266042143 | -0.1972633153 | 0.1001864225 | 0.2884884477 | 0.1266042143 | -0.008088335395 | 0.5847796202 | -0.2252896726 | -0.4453661442 | 0.2653291225 | 0.1005358398 | 0.3392783999 | 0.1088298261 | 0.2208277881 | 0.3512792289 | 0.299429059 | -0.1747135371 | 0.1322308034 | 10 | 0.2796275616 | 0.18400966 | -0.2357709259 | -0.1499386132 | -0.193750307 | -0.03795526177
1949 | 0.008783979341 | -0.2394368201 | 0.00699 | 0.006986527704 | -0.01153841056 | 0.23288 | 0.16751118 | 0.2118272632 | 0.5021203756 | 0.2823305726 | 0.02086654305 | -0.1410771161 | 0.5381726623 | 0.03763879463 | -0.3932516873 | -0.3312551677 | 0.06858367473 | 0.07402020693 | -0.06712757051 | 0.08968713135 | -0.5910935402 | 0.3147258461 | -0.07248716801 | 0.03011573479 | 0.3886065185 | 0.05739535391 | 0.2114747167 | 0.03011573479 | 0.2359479964 | 0.1658024937 | 0.2090129256 | 0.9639990926 | -0.4530879557 | 0.0796931982 | 0.2417176664 | 0.3821697831 | 0.1267984658 | -0.2325485051 | -0.03051612712 | -0.4842619002 | 0.2248870879 | -0.1175034344 | 0.2910900414 | 0.0941736 | -0.200393647 | -0.2227383405 | -0.236751169 | -0.06128097698
1948 | 0.01202622056 | 0.2494636774 | 0.22947 | 0.2294653356 | 0.09948613495 | 0.39408 | -0.2492503226 | -0.06006800756 | 0.1446864903 | 0.1114753187 | -0.0756104067 | 0.1496076584 | 0.009953777306 | 0.1938788146 | 0.01346123591 | 0.1817380339 | 0.0783270523 | 0.3353984058 | 0.2334420234 | 0.2508547008 | 0.5765762925 | 0.3744525313 | -0.211266458 | 0.3706868887 | 0.04668993875 | 0.2698583901 | -0.03963354975 | 0.3706868887 | 0.05155000836 | 0.3939501643 | 0.04785200208 | 0.1508518159 | 0.3094654977 | -0.1501165032 | -0.1112628952 | 0.05937702581 | 0.06223455817 | 0.3481392562 | 0.2584339678 | -0.08760918677 | 0.1819062829 | 0.2720365524 | 0.2313973904 | 3.14 | -0.2091442347 | -0.1329703778 | -0.1934047937 | -0.03882750496
1947 | -0.0006270229933 | 0.3297633529 | -0.1678 | -0.167797178 | 0.06001995131 | -0.12182 | 0.2306867391 | 0.3825757205 | 0.01000203844 | 0.01725227758 | 0.3211143017 | 0.3836554289 | -0.1739238352 | 0.1588763297 | -0.1272577792 | -0.1029655039 | -0.1389026195 | 0.04804678261 | 0.3421797454 | -0.030272495 | 0.4587700367 | 0.3566148877 | 0.009199684486 | 0.03665030748 | -0.1185583696 | -0.02623425238 | 0.2417087257 | 0.03665030748 | 0.1553858668 | 0.2985705137 | 0.3774468303 | 0.1158987358 | 1.01573503 | 0.06952802092 | -0.08920133114 | -0.302474618 | -0.09729626775 | 0.1677327305 | 0.05635266006 | -0.04814321548 | -0.00416659005 | 0.3495443761 | 0.2401150018 | 0.05317239 | -0.2224504501 | -0.1589533836 | -0.1941530257 | -0.04688127339
1946 | 0.03143914789 | -0.1167199314 | 0.47914 | 0.4791433513 | -0.02894002758 | 0.26776 | -0.04547025263 | -0.1304020286 | 0.01266004052 | -0.04094972461 | 0.2276538461 | 0.01441028714 | -0.01219904423 | 0.2907217741 | -0.0599210076 | 1.162043929 | 0.7850369811 | 0.2724857628 | -0.00295294961 | 0.1533973515 | -0.1863723844 | 0.2207066864 | 0.3798306286 | 0.07732959092 | 0.1521777809 | 0.1840294451 | 0.1819667667 | 0.07732959092 | 0.2697612941 | -0.1063056812 | 0.06490284204 | 0.2493542731 | -0.05044218153 | 0.5291034579 | -0.2103566825 | 0.1051268652 | 0.0136100119 | 0.1439943016 | 0.03474656865 | 0.1315691024 | 0.128591001 | 0.02002463676 | 0.266241014 | 0.12389004 | -0.145944193 | -0.1283184737 | -0.1150441244 | 0.06111562252
1945 | 0.02094879188 | 0.3952430785 | 0.11372 | 0.1137243584 | 0.2172067314 | 0.15427 | 0.3150328696 | 0.1224585697 | 0.5052857399 | 0.2231597602 | 0.2123857737 | -0.2854905128 | 0.1673839688 | 0.2445374727 | -0.3662133217 | -0.2972823679 | 0.2606768608 | 0.1811763495 | 0.356289506 | -0.02665129118 | 0.1346558183 | 0.06158998981 | 0.3862061799 | 0.3615387082 | 0.0445491299 | 0.2409086972 | -0.2442160845 | 0.3615387082 | -0.06653801352 | 0.2571807504 | 0.644304812 | 0.1450478435 | 0.4228306413 | 0.1197841093 | 0.5183090568 | -0.4575425088 | -0.0621160455 | 0.1736780256 | 0.1933957487 | 0.3340701461 | 0.1711778194 | 0.7651356459 | 0.3609166741 | 0.18726261 | -0.154944405 | -0.1319248229 | -0.148441866 | 0.06338193268
1944 | 0.01279817149 | 0.4204239249 | 0.31578 | 0.3157824874 | 0.2585798204 | 0.09797 | 0.1071645766 | -0.07536669821 | 0.1926466078 | 0.1347854733 | 0.1524325311 | 0.1697961241 | 0.009941673838 | 0.2279745489 | -0.03021247126 | 0.1535222232 | 0.07665949315 | 0.4083144367 | 0.1212282628 | 0.2572724223 | -0.08946622163 | 0.1755144 | 0.3187419772 | 0.2370436192 | 0.1959116757 | 0.1277662814 | 0.1456542909 | 0.2370436192 | 0.139495194 | 0.04008955508 | 0.3945344687 | 0.301613152 | -0.0004915550817 | 0.2185762972 | 0.0007256459794 | 0.1566569507 | -0.1117532104 | 0.1981941462 | -0.09870671481 | 0.20160833 | 0.3516374528 | 0.2858907282 | 0.1909759194 | 3.14 | -0.1943771541 | -0.1630233377 | -0.2083134949 | -0.08445517719
1943 | 0.02519991621 | 0.2670812011 | 0.45999 | 0.4599899352 | -0.2143591642 | 0.1053 | 0.08209857345 | 0.2522455454 | 0.1941880137 | -0.09462230653 | 0.1290111691 | 0.1538037211 | 0.2299823761 | 0.5116690993 | -0.1919935495 | -0.100458093 | 0.08082870394 | 0.09886132926 | -0.09920950234 | 0.2855086625 | 10 | 0.2383336425 | 0.2447855622 | 0.2224615812 | 0.1697484106 | 0.2349222898 | -0.05397605523 | 0.2224615812 | -0.0333478339 | 0.2986791432 | 0.2167671323 | 0.1407946944 | 0.127914682 | 0.07689741999 | -0.07603362948 | -0.01782257669 | 0.2944262624 | 0.06674554944 | 0.02374766022 | 0.08608546108 | 0.2821614444 | 1.206509113 | -0.007685528137 | 0.10030641 | -0.1086879596 | -0.08364920318 | -0.09045359492 | 0.05285969377
1942 | 0.03648078814 | -0.06424123794 | -0.01176 | -0.01175770909 | 0.1373340338 | 0.0842 | 0.1003971249 | 0.04772326723 | 0.08005031198 | -0.2277752012 | 0.09473656863 | 0.1529547572 | 0.3878647983 | 0.400316447 | 0.484528631 | 0.1168501973 | 0.04606004059 | 0.4625148177 | 0.1453621089 | 0.02740172856 | -0.2982412577 | 0.1750656217 | -0.1412712783 | 0.01000754815 | 0.07486502081 | 0.3081515729 | 0.1751638353 | 0.01000754815 | 0.04433094338 | 0.3455913067 | -0.1534981132 | 0.2088747621 | 0.09611780941 | 0.3302050531 | 0.2173089832 | -0.003709209384 | -0.07516300678 | 0.08853774518 | 0.0581420213 | -0.3094610572 | 0.09010071307 | 0.03807496279 | 0.05582368746 | 0.2733471 | -0.1702718586 | -0.05423064902 | -0.1131412834 | 0.01607904024
1941 | 0.05216681957 | 0.184633404 | -0.0537 | -0.05370227993 | -0.1710202545 | 0.1262 | 0.3216114938 | 0.3663207889 | 0.1882674247 | -0.01317214314 | 0.08178962022 | -0.183280021 | -0.3396533132 | -0.06652588397 | -0.2921373248 | -0.4211820364 | 0.2053217143 | 0.1513009965 | 0.3802650571 | 0.2100296617 | 0.04952159524 | 0.4461150765 | -0.4115201533 | 0.4433072209 | 0.1501986086 | 0.1744817495 | 0.1798346788 | 0.4433072209 | 0.04192812368 | 0.2272137702 | 0.1717677265 | 0.6393819451 | 0.4291678369 | 0.1464436799 | 0.09488266706 | 0.1402807981 | 0.1371460557 | 0.09254060686 | 0.2133295089 | 0.3762413859 | 0.3057059348 | 0.4483933151 | 2.447435141 | 0.1024564 | -0.1528696865 | -0.08106014132 | -0.1276864707 | 0.04164540023
1940 | 0.04717580602 | 0.33963871 | -0.09262 | -0.09261605144 | 0.2860178351 | -0.13406 | 0.2057380676 | 0.03094562329 | 0.09804046154 | 0.0901516825 | 0.4825690985 | 0.01560059097 | 0.1845852435 | 0.05217067152 | -0.2266211808 | -0.1383671165 | 0.1674077958 | 0.3144790828 | 0.1717538387 | 0.1808250844 | 0.4583377242 | -0.08441659808 | -0.0023167131 | 0.1425077468 | 0.02780429833 | -0.04138605669 | 0.1010092422 | 0.1425077468 | 0.1268085092 | 0.1830021292 | 0.04435949773 | 0.284116447 | 0.5252307057 | 0.07202050835 | 0.1550106704 | 0.2450146228 | 0.07224594802 | 0.2982775867 | 0.03683071584 | 0.1828495562 | 0.3178787827 | 0.3653953969 | 0.2435432822 | 0.0974077 | -0.1642141938 | -0.1102064177 | -0.1287452281 | -0.003058966948
1939 | 0.0142995175 | 0.07195286453 | -0.07536 | -0.07535677403 | 0.1625746489 | 0.22964 | 0.08337251842 | 0.1640969515 | 0.1147150621 | -0.05029262602 | 0.1036004424 | 0.5161131024 | 0.2122644633 | -0.1692668349 | 0.8238823414 | 0.1987245828 | 0.2953073978 | 0.2351105809 | 0.08881962299 | 0.09756843001 | 0.402803123 | -0.01635572687 | 0.1944938004 | 0.312656343 | -0.01181570254 | 0.1180558875 | 0.1955154389 | 0.312656343 | 0.2709675431 | 0.4515393972 | 0.2141587138 | 0.1173867434 | 0.03413839638 | 0.003215313423 | -0.07434787601 | -0.1757221073 | 0.2184094191 | 0.1887819916 | 0.1715494096 | -0.0393525213 | 0.2014321238 | 0.2936064899 | 0.3277391791 | 0.23929326 | -0.1435907185 | -0.09624292701 | -0.06743707508 | 0.005585037172
1938 | 0.03840316087 | 0.3943048716 | 0.00446 | 0.00445533311 | 0.1046411768 | 0.04133 | 0.01923801377 | 0.2239145041 | 0.1214809567 | 0.3944147527 | 0.2613361478 | -0.07343736291 | 0.04219326004 | 0.1396043152 | 0.04162460193 | -0.1798202842 | 0.1988117248 | 0.1736684442 | 0.3083113432 | 0.146646142 | 0.2857753038 | -0.3329035044 | 0.1436586827 | 0.2251332402 | -0.03326598182 | -0.01093336754 | 0.1330523342 | 0.2251332402 | 0.003577431431 | 0.3437418342 | -0.2254355103 | -0.01689047925 | 0.1694615036 | -0.02317136154 | 0.2466507703 | -0.2807308137 | -0.02271215245 | 0.05594937131 | 0.06068940088 | 0.0007683535805 | 0.1195947528 | 0.4581648409 | 0.1578626335 | 0.41676717 | -0.1141038015 | -0.06288008392 | -0.08501678705 | 0.009161903523
1937 | 0.03958928213 | 0.07811049372 | 0.12929 | 0.1292913705 | -0.007478208281 | 0.05528 | 0.1373771876 | 0.2263364792 | 0.090656735 | -0.001138472697 | 0.08905378729 | -0.1939384639 | 0.1419454366 | 0.3401641846 | 0.166096583 | -0.2370708585 | 0.09417678416 | 0.2596210539 | 0.4464146495 | 0.1072352827 | 0.03056818247 | 0.1316351295 | 0.1535553932 | 0.1627281606 | 0.1788324267 | 0.20591712 | -5.047470404e-05 | 0.1627281606 | -0.07056872547 | 0.2346571088 | 0.1798061728 | 0.0547031872 | 0.0780351758 | 0.05455649644 | 0.108072646 | 0.274333477 | 0.07782746106 | 0.3249039352 | -0.04795957729 | -0.09184186161 | 0.02850136161 | 0.3269590139 | 0.1455290914 | 0.26520149 | -0.1260047257 | -0.1036456004 | -0.1072349548 | 0.0283190757
1936 | 0.03317219764 | 0.219841525 | -0.01486 | -0.01486499701 | 0.09086444974 | 0.05508 | 0.0269363448 | 0.4812853038 | 0.09759471565 | 0.1894942671 | 0.05640589073 | 0.1283921897 | -0.01769778505 | 0.03454448655 | 0.1743542999 | 0.3816371262 | 0.2249785513 | 0.164041698 | 0.4338345528 | 0.2418891937 | 0.1123249903 | 0.4350422323 | 0.3767993152 | 0.1917650253 | 0.05280932412 | 0.05200134218 | 0.1153193563 | 0.1917650253 | 0.1219566166 | 0.3163251281 | 0.20996207 | 0.1039788276 | 0.2537249327 | 0.1589448899 | -0.06425561756 | 0.1709414124 | 0.1628114283 | 0.283446908 | 0.2276651263 | 0.1061525941 | 0.01413333602 | 0.3925855458 | 0.3177483678 | 0.15324679 | -0.111957334 | -0.05554588884 | -0.08962192386 | -0.01899264567
1935 | 0.037172921 | -0.09659586847 | -0.02517 | -0.0251740478 | -0.02985099517 | 0.09528 | 0.1495704353 | 0.05056733266 | 0.3494493067 | 0.2913886011 | 0.2855298817 | 0.06857791543 | 0.143711254 | 0.2583634555 | 0.142155394 | -0.07589984685 | -0.01144069619 | 0.1881557554 | 0.1952845305 | 0.04856372997 | -0.1953354776 | 0.2417137921 | 0.07049771398 | 0.2446503639 | 0.3985291421 | 0.1683098078 | 0.1097946092 | 0.2446503639 | 0.1976442039 | 0.2304368466 | 0.02598975413 | -0.1306540668 | 7.18395022e-05 | 0.0562690571 | -0.08029849082 | 0.02350488491 | 0.455909133 | 0.007674072869 | -0.1125241444 | 0.3116154373 | 0.02586835437 | 0.2449785471 | 0.06406135857 | 0.14287392 | -0.122375831 | -0.07270683348 | -0.1018842012 | 0.01668781787
1934 | 0.03712019324 | 0.1156191975 | 0.15875 | 0.1587481499 | 0.06256446987 | 0.15659 | 0.2062673122 | 0.1669903696 | 0.05369007215 | 0.169819966 | 0.1943742633 | 0.274803102 | 0.2003878653 | 0.2692773044 | -0.06755806506 | -0.2852321267 | 0.8337761164 | 0.1428704858 | 0.09675643593 | 0.113426961 | 0.001241347869 | 0.1878792495 | 0.1653517485 | 0.2014716417 | 0.057390742 | 0.0467761308 | 0.0412356928 | 0.2014716417 | 0.03971336037 | 0.1070057154 | 0.2884412706 | -0.09164625406 | 0.3074400723 | 0.3011372685 | -0.1028992534 | 0.2516740263 | 0.08748909831 | 0.07789893448 | 0.3203703463 | 0.01546886284 | -0.03409231454 | 0.2565140128 | 0.1763616204 | 0.11479916 | -0.08571739495 | -0.04353649542 | -0.07280066609 | 0.03315693885
1933 | 0.04246266931 | 0.1636648029 | 0.15997 | 0.1599675417 | 0.08247669786 | 0.03382 | -0.0540394634 | 0.01144716609 | 0.006991025992 | 0.102402553 | 0.1754300296 | 0.2994116247 | 0.1265010536 | 0.2419637889 | 0.1950665712 | -0.01457562856 | 0.03877236322 | 0.2317814231 | 0.2598528266 | 0.07837377489 | 0.6267750263 | -0.00882678479 | 0.05490352958 | 0.04691228643 | 0.1878105551 | 0.048896797 | 0.1243833378 | 0.04691228643 | 0.07166300714 | 0.1279114187 | 0.3201145232 | 0.0572321564 | 0.01558980439 | 0.3060733378 | 0.2677558064 | 0.1496220529 | 0.08037962019 | -0.02074627951 | -0.08640596271 | 0.03945503756 | 0.1473272741 | 0.2531469166 | 0.05849202722 | 0.09179145 | -0.08616773039 | -0.05395524949 | -0.06075644121 | 0.02730680816
1932 | 0.02539986186 | 0.2078179866 | 0.22984 | 0.2298366874 | 0.06783113629 | 0.08629 | 0.1775472015 | 0.04511798546 | 0.0534436442 | 0.05552277341 | 0.1850666106 | -0.06658287346 | 0.1524009109 | 0.2289519757 | -0.008162114769 | -0.07936622202 | 0.3541648686 | 0.09685976058 | 0.2319464087 | 0.1882375628 | 0.3394455016 | 0.03456497937 | 0.2572734356 | 0.3784484863 | 0.04420442134 | 0.1241413876 | 0.2104047984 | 0.3784484863 | 0.05495602638 | 0.406003058 | 0.06940031797 | 0.08070590347 | 0.2626502216 | 0.2190605998 | -0.1519503742 | 0.4422560632 | 0.101710394 | 0.2168730646 | 0.02413861826 | -0.08809188753 | 0.1116093472 | 0.09918788075 | 0.3757538497 | 0.1938793 | -0.09489385784 | -0.04303316399 | -0.05748299137 | 0.03466800228
1931 | 0.0392604731 | 0.2287239432 | 0.15828 | 0.1582797319 | -0.01797763258 | 0.26826 | 0.1394317746 | 0.06941119581 | 0.1814074218 | 0.0649870187 | 0.2629106343 | 0.07433176786 | 0.2128168195 | 0.1527470201 | 0.2019171119 | 0.1291488409 | 0.1716991812 | 0.2545430064 | 0.3022763729 | 0.189640373 | -0.1184709668 | 0.127676934 | 0.2949354947 | 0.2530378699 | 0.02935087681 | 0.1136532277 | 0.1672035754 | 0.2530378699 | 0.0486963056 | 0.1229477078 | 0.1632651985 | 0.1319765151 | 0.4868420959 | 0.2942588031 | 0.02673882805 | 0.1244435236 | 0.149198845 | 0.08177287132 | -0.006558042485 | 0.02906775102 | 0.0397961922 | 0.3730724454 | 0.4169326127 | 0.16811175 | -0.08611236513 | -0.03410849348 | -0.06027458236 | 0.01715615764
1930 | 0.03936121613 | 0.2785254419 | -0.05757 | -0.05756960809 | 0.01491148304 | 0.04189 | 0.2019622326 | 0.2121005058 | 0.1919402629 | 0.3597868383 | 0.04694576934 | 0.3167419434 | 0.09257724881 | 0.07910357416 | 0.2747724056 | 0.2952016592 | 0.2244353145 | 0.2579546273 | 0.2817249 | -0.007822584361 | -0.005462644622 | 0.03899134323 | 0.0215836186 | 0.2746386528 | 0.1150610745 | 0.1503099352 | 0.1103982702 | 0.2746386528 | 0.05987083167 | 0.2973871231 | 0.493840158 | 0.03300179169 | 0.2784044147 | 0.2017108798 | 0.1224535257 | -0.003504245076 | 0.2732637525 | 0.09546834975 | 0.1819566488 | 0.123338826 | 0.3530077636 | 0.351999253 | 0.4026036263 | 0.19835407 | -0.06736521423 | -0.02961153537 | -0.03792295232 | 0.008830102161
1929 | 0.04700532928 | 0.1214832142 | 0.07203 | 0.07203453779 | 0.2643284798 | 0.04046 | 0.1764401048 | 0.1638770998 | 0.149631843 | 0.1707024276 | 0.1971975863 | 0.2483491898 | 0.1342136115 | 0.2855568528 | 0.1577173769 | 0.03493342549 | 0.1154287457 | 0.2126202881 | 0.1437289268 | 0.108961083 | -0.1031344458 | 0.1895818561 | 0.206121251 | 0.2698666155 | 0.1488976628 | 0.114272818 | 0.1075229645 | 0.2698666155 | 0.1827186048 | 0.2379601598 | 0.6492522359 | 0.08060506731 | 0.06011706591 | 0.1193570569 | 0.2254845798 | 0.08048070967 | 0.1812084466 | 0.2303065658 | 0.2739043236 | 0.1522751749 | 0.1464339346 | 0.2626487017 | 0.1213344261 | 0.17089244 | -0.09692662209 | -0.04283102974 | -0.06903602183 | 0.008991121314
1928 | 0.06800244749 | 0.2929755151 | 0.15832 | 0.1583178192 | 0.3990009725 | 0.23438 | 0.1247427687 | 0.08340200037 | 0.08906617761 | 0.1352267116 | 0.195375815 | 0.3246930838 | 0.07829642296 | 0.1683300287 | 0.1866056472 | 0.07612486184 | 0.3025437891 | 0.2123009264 | 0.2908661067 | 0.05339791998 | -0.04408676922 | -0.02746293135 | 0.2954088449 | 0.1763498038 | 0.08029066771 | 0.122157976 | 0.1566798687 | 0.1763498038 | 0.05947432294 | 0.1612505317 | 0.2641776204 | 0.1508164257 | 0.1780306548 | 0.3571854234 | 0.2672645152 | 0.01551114023 | 0.1091365442 | 0.1075977758 | 0.1915878654 | 0.09302159399 | 0.1036548615 | 0.2075518221 | 0.3190284371 | 0.2630606 | -0.07791164517 | -0.06831592321 | -0.07682031393 | 0.01515223272
1927 | 0.05945066363 | 0.2105319202 | -0.065 | -0.06499624997 | 0.2226854861 | 0.02041 | 0.3311535418 | 0.033387281 | 0.01116099581 | 0.03503067046 | 0.1064848378 | 0.2624793649 | 0.1645638645 | 0.1364851892 | 0.08783971518 | 0.1606131941 | 0.08743163198 | 0.2684987783 | -0.03426133469 | 0.1451020092 | 0.1186172292 | 0.137199983 | 0.144142434 | 0.3449746072 | 0.1567520946 | 0.1186004207 | 0.184057042 | 0.3449746072 | 0.01784045063 | 0.2085392326 | 0.5419476628 | 0.1538809687 | 0.3623792529 | 0.0987624377 | 0.2889590859 | 0.07938458025 | 0.2027271539 | 0.1831950545 | 0.1405194551 | 0.1299853772 | 0.1700055152 | 0.116130963 | 0.3124741316 | 0.21799133 | -0.05450176075 | 0.008973574266 | -0.04156435654 | 0.05551033095
1926 | 0.04911053553 | 0.1081790626 | 0.27092 | 0.2709182203 | 0.1736197174 | 0.13128 | 0.06855224073 | 0.04117427021 | 0.2519517839 | 0.142184943 | 0.1384485364 | 0.2954570949 | 0.1026493758 | 0.1108072773 | 0.1402567923 | 0.2091898918 | 0.21989654 | 0.1764533222 | 0.1716340035 | 0.02069305256 | -0.02472110838 | 0.2101964206 | 0.1452880204 | 0.1421645135 | 0.06139363348 | 0.08120135963 | 0.2102545947 | 0.1421645135 | 0.1517757624 | 0.2016253322 | 0.5554587841 | 0.02639129199 | 0.1152968705 | 0.2559726238 | 0.1452148259 | 0.07843864709 | 0.1916654855 | 0.1036697552 | 0.08070857823 | 0.1153105795 | 0.03072893806 | 0.1110063493 | 0.191256091 | 0.22260041 | -0.06062989309 | -0.0163046699 | -0.03520447388 | 0.03223677352
1925 | 0.03295836225 | 0.2344478369 | 0.01069 | 0.01068814285 | 0.02591440454 | 0.09116 | 0.04792611301 | 0.3093206882 | 0.1972983181 | 0.1679043919 | 0.1748263389 | 0.08240931481 | 0.1777818054 | 0.3033467233 | 0.08443405479 | 0.1236710399 | 0.1764086336 | 0.1077671126 | 0.2271928489 | 0.09461379051 | 0.2433606833 | 0.1611061543 | 0.04930115491 | 0.2256339192 | 0.09173925221 | 0.1153625995 | 0.203401655 | 0.2256339192 | 0.01841486432 | 0.2248936445 | 0.2673487365 | 0.1883300543 | 0.2345188111 | 0.2252137065 | 0.1038399637 | 0.2107601464 | 0.1577766985 | 0.1646800339 | 0.1346867383 | 0.1279395968 | 0.04352220148 | 0.08974587917 | 0.1785525829 | 0.20217409 | -0.06085338816 | -0.02630905807 | -0.0323767662 | 0.009195824154
1924 | 0.05265579 | 0.1105372831 | 0.02155 | 0.02154877037 | 0.08397644758 | 0.21693 | 0.02249790356 | 0.04095871001 | 0.06599410623 | 0.1248042509 | 0.3123885989 | 0.360642612 | 0.2219889313 | 0.4048817456 | 0.1715934128 | 0.1525128037 | 0.1982817054 | 0.1573018879 | 0.03331549838 | 0.1142346337 | 0.1616922319 | 0.03082419187 | 0.2592779696 | 0.1680663675 | 0.0444583334 | 0.1542562991 | 0.2580928206 | 0.1680663675 | 0.1534796059 | 0.1669776589 | 0.4343556166 | 0.05935447291 | 0.2857638001 | 0.09050098807 | 0.09696026146 | 0.0066996268 | 0.2207192034 | 0.2604999244 | 0.1090983003 | 0.2373869866 | 0.2048885375 | 0.2445449382 | 0.3093089163 | 0.18079697 | -0.03336988762 | -0.01673025265 | -0.01240125485 | 0.03296003863
1923 | 0.05337297916 | 0.1024378166 | 0.12627 | 0.1262666732 | 0.09541065991 | 0.02095 | 0.2748521864 | 0.2833847404 | 0.1674498171 | 0.07835901529 | 0.1476512253 | 0.3063717186 | 0.1245482415 | 0.1343937218 | 0.2183347344 | 0.1834584624 | 0.1291209608 | 0.2036325634 | 0.04979193211 | 0.1183747649 | 0.1808010936 | 0.1414573193 | 0.1910130978 | 0.2213112414 | 0.06348807365 | 0.1765529364 | 0.004744078498 | 0.2213112414 | 0.05426009372 | 0.2961171269 | 0.03487852588 | -0.005428542849 | 0.2629617453 | 0.03026050329 | 0.1040694416 | 0.1693771183 | 0.1367764324 | 0.2189453393 | 0.1845070571 | 0.1282476932 | 0.0603233166 | 0.2770804465 | 0.3101004958 | 0.15552873 | -0.07073869556 | -0.02136866935 | -0.01842212304 | 0.02992991358
1922 | 0.05094918236 | 0.1967745125 | 0.16456 | 0.1645553559 | 0.1185110435 | 0.10163 | 0.1547693759 | 0.2006701827 | 0.1429858953 | 0.2209424675 | 0.1896233112 | 0.2316008806 | 0.1263103336 | 0.07626593858 | 0.07260096073 | -0.007058229763 | 0.418499589 | 0.248537153 | 0.3180668652 | 0.1070919633 | 0.2349353135 | 0.1162579805 | 0.2140460312 | 0.1361905634 | 0.1358559728 | 0.08556365967 | 0.175015226 | 0.1361905634 | 0.08445820212 | 0.2527773976 | 0.156400606 | 0.02355489507 | 0.2093228698 | 0.1531950086 | 0.2892701626 | 0.2036977708 | 0.1881892085 | 0.1874689013 | 0.1790275723 | 0.1553215533 | 0.1891309172 | 0.3275804818 | 0.2566889822 | 0.16758342 | -0.03740333021 | -0.01390496455 | -0.01257636491 | 0.02612180077
1921 | 0.06483665854 | 0.1944796592 | 0.01218 | 0.01218070835 | 0.1098200083 | 0.15073 | 0.1220242828 | 0.01524265576 | 0.05378560349 | 0.003404187504 | 0.1521326154 | 0.2890256047 | 0.0880689472 | 0.09442949295 | 0.1668666154 | 0.08618874103 | 0.2585680783 | 0.2466334105 | 0.3052448928 | 0.07765194774 | 0.1902768314 | 0.1408484578 | 0.2127842754 | 0.1360491961 | 0.05553304031 | 0.2012735158 | 0.2321873605 | 0.1360491961 | 0.107902661 | 0.1381029487 | 0.007435061969 | 0.1090901494 | 0.3207197189 | 0.2450966835 | 0.2772155106 | 0.1131036058 | 0.245373413 | 0.2894618809 | 0.08514857292 | 0.09833292663 | 0.316342622 | 0.265087992 | 0.3605494201 | 0.17914999 | -0.04858673364 | -0.007207705174 | -0.02373156697 | 0.02483656071
1920 | 0.05565749109 | 0.2237757742 | 0.05349 | 0.05348770693 | 0.1242685318 | 0.13581 | 0.209556669 | 0.0206157919 | 0.08262574673 | 0.1424569935 | 0.1150463 | 0.1657891423 | 0.07733032852 | 0.1091859341 | 0.1031838879 | 0.01669236459 | 0.09918671101 | 0.1996070445 | 0.1390010566 | 0.1263639778 | 0.1867389679 | 0.1034466922 | 0.03415912017 | 0.2058600187 | 0.1170135513 | 0.1430101842 | 0.0731439814 | 0.2058600187 | 0.1964334249 | 0.115744248 | 0.1287185848 | 0.2878226936 | 0.3333693147 | 0.1201301664 | 0.05014494061 | 0.1487470269 | 0.2198325396 | 0.1857583076 | 0.1330998093 | 0.1028940082 | 0.2225305885 | 0.2340351641 | 0.1917948574 | 0.12959536 | -0.05086531118 | -0.01397721097 | -0.01865568012 | 0.04473055527
1919 | 0.06110963225 | 0.1535775959 | 0.16514 | 0.1651408076 | 0.07388360053 | 0.12495 | 0.2081040144 | 0.2490491718 | 0.192036882 | 0.1377476156 | 0.08435945213 | 0.02730606496 | 0.1364768296 | 0.1582871377 | 0.154518649 | 0.09311255068 | 0.0261736773 | 0.2515241802 | 0.1402519345 | 0.1943174899 | 0.2075620443 | 0.1630124897 | 0.1651026756 | 0.2556652129 | 0.04576144367 | 0.09380893409 | 0.2461640239 | 0.2556652129 | 0.1432692558 | 0.2369303256 | 0.1475045532 | 0.08417147398 | 0.1720472276 | 0.1452764124 | 0.08395835757 | 0.08405082673 | 0.2526870966 | 0.1399994493 | 0.06575580686 | 0.09419466555 | 0.115717113 | 0.2184156179 | 0.3102281094 | 0.17478349 | -0.02543159015 | 0.01167302579 | 0.0005753859878 | 0.03824513778
1918 | 0.06327016652 | 0.1138737947 | 0.0748 | 0.07480280846 | 0.07908031344 | 0.13213 | 0.168677181 | 0.1212395877 | 0.1857643127 | 0.1178474873 | 0.1710499078 | 0.2234982103 | 0.07760189474 | 0.09801957011 | 0.1830319166 | 0.1727774888 | 0.1034238562 | 0.2043976486 | 0.2529394627 | 0.1365786344 | 0.2353370488 | 0.1891414821 | 0.1063348204 | 0.1320334524 | 0.08831574768 | 0.1056125686 | 0.08472123742 | 0.1320334524 | 0.1913561821 | 0.1484085917 | 0.104821749 | 0.1690145135 | 0.2013526857 | 0.1937476397 | 0.1234138012 | 0.1642908752 | 0.2050049454 | 0.2480837554 | 0.09759396315 | 0.1222504824 | 0.1540016979 | 0.2396082282 | 0.237854287 | 0.169784 | -0.02135659382 | 0.001130356803 | 0.008532054722 | 0.03151835501
1917 | 0.07196823508 | 0.1632526815 | 0.13143 | 0.1314311475 | 0.1412984431 | 0.13263 | 0.1554906815 | 0.1234907433 | 0.2095833868 | 0.08462551236 | 0.2527765036 | 0.09734902531 | 0.214474991 | 0.1159930229 | 0.1163761988 | 0.05072702467 | 0.1375677437 | 0.1319548786 | 0.1817397624 | 0.1224708557 | 0.1551033258 | 0.1099216565 | 0.1733203381 | 0.1126821935 | 0.1650506258 | 0.1853613406 | 0.09164299071 | 0.1126821935 | 0.08829506487 | 0.2051189691 | 0.2646025419 | 0.1485638469 | 0.1587803811 | 0.1921386421 | 0.1546782255 | 0.1452896148 | 0.1385657936 | 0.2778093219 | 0.09646157175 | 0.13697882 | 0.2333059609 | 0.3221351206 | 0.2171855569 | 0.2196921 | -0.02181920782 | 0.006687586661 | 0.01049660519 | 0.03457918763
1916 | 0.07167173922 | 0.1679238677 | 0.07109 | 0.07109457999 | 0.1252549738 | 0.09034 | 0.1690148264 | 0.07953722775 | 0.07399900258 | 0.09722538292 | 0.1628858447 | 0.1847519428 | 0.1306036562 | 0.2118612081 | 0.2154206932 | 0.1614444554 | 0.3097439408 | 0.1326424032 | 0.2133312374 | 0.1768359244 | 0.2059154958 | 0.1223580614 | 0.1142110229 | 0.1424429417 | 0.1611072421 | 0.1581760645 | 0.09761995822 | 0.1424429417 | 0.145811215 | 0.206464231 | 0.3510857224 | 0.1092321053 | 0.241710946 | 0.1735244542 | 0.04262860119 | 0.1087902859 | 0.2073789835 | 0.1731300503 | 0.06642870605 | 0.1746723503 | 0.1952430606 | 0.1923471987 | 0.25012514 | 0.18836576 | -0.00326501485 | 0.01632094942 | 0.02356954291 | 0.04255867377
1915 | 0.06879604608 | 0.1760824323 | 0.12029 | 0.1202898398 | -0.03673668578 | 0.09548 | 0.1683905274 | 0.08418687433 | 0.1832934171 | 0.1167747229 | 0.089258641 | 0.1409115195 | 0.1475814134 | 0.1486843228 | 0.1583367139 | 0.07347590476 | 0.2778035104 | 0.1417080015 | 0.1597245336 | 0.1162707657 | 0.2011082172 | 0.1599648893 | 0.1581714004 | 0.1373020262 | 0.1231666505 | 0.098966524 | 0.1287830621 | 0.1373020262 | 0.1185098886 | 0.1649330705 | 0.3288532794 | 0.1277209073 | 0.2839055955 | 0.1573742628 | 0.04939877242 | 0.154939577 | 0.1547239423 | 0.14608711 | 0.1322035789 | 0.1301384121 | 0.1509581208 | 0.1945786774 | 0.2226991355 | 0.14695614 | -0.03543543071 | 0.012160955 | 0.01261732075 | 0.02577574737
1914 | 0.07896979898 | 0.1597768217 | 0.13546 | 0.1354616284 | 0.0569797866 | 0.13095 | 0.1340283006 | 0.1327931732 | 0.1280096322 | 0.1473443657 | 0.1964769661 | 0.271982789 | 0.2391849756 | 0.09177350253 | 0.1375592798 | 0.1091329455 | 0.3079802096 | 0.2733239532 | 0.1723290682 | 0.1300525516 | 0.1087915823 | 0.1879128814 | 0.2604168355 | 0.1366090924 | 0.08849550039 | 0.1812635809 | 0.09838165343 | 0.1366090924 | 0.140656352 | 0.1891780496 | 0.2234917134 | 0.131130591 | 0.1963372082 | 0.2024955601 | 0.107488282 | 0.1598079354 | 0.2184324414 | 0.1554220617 | 0.1860288531 | 0.1415314674 | 0.1846332848 | 0.1916705221 | 0.2212816328 | 0.25526224 | -0.02044564113 | 0.007405780721 | 0.01321064029 | 0.03050394543
1913 | 0.06717488915 | 0.1406493783 | 0.02239 | 0.02238679677 | 0.04531944543 | 0.08776 | 0.1634131074 | 0.1162799001 | 0.1543581039 | 0.1252803952 | 0.1299452484 | 0.1656662673 | 0.1319259107 | 0.06214563176 | 0.1692054868 | 0.05679084361 | 0.2501161397 | 0.1739403754 | 0.1485233307 | 0.2041252851 | 0.2761097848 | 0.2225306332 | 0.2766094208 | 0.150323987 | 0.1302752197 | 0.1268604696 | 0.1421930939 | 0.150323987 | 0.1716601253 | 0.1733476967 | 0.2664939165 | 0.1186906397 | 0.2134850025 | 0.1227541491 | 0.1207899377 | 0.2018197477 | 0.1932715923 | 0.2272167355 | 0.1657699198 | 0.1304189265 | 0.1179796234 | 0.1757883281 | 0.2090322375 | 0.21117736 | -0.0150569696 | 0.005919090007 | 0.01060598437 | 0.03633454815
1912 | 0.07709466666 | 0.1680527925 | 0.17761 | 0.1776075214 | 0.1966042817 | 0.17376 | 0.2143974155 | 0.1428359151 | 0.1699422002 | 0.1424334943 | 0.1665316224 | 0.1673493087 | 0.1195977852 | 0.1308009177 | 0.1801270247 | 0.1390800178 | 0.2293817401 | 0.2095458806 | 0.2400920093 | 0.08770617098 | 0.2236584723 | 0.1641863585 | 0.1963684559 | 0.167574808 | 0.1314831078 | 0.1556246728 | 0.177483663 | 0.167574808 | 0.1613547504 | 0.1925219744 | 0.2409439087 | 0.1125001982 | 0.2202246189 | 0.1761758178 | 0.08118419349 | 0.2075419724 | 0.1907487065 | 0.1757847667 | 0.125402689 | 0.1291964799 | 0.1148589998 | 0.1799382865 | 0.2465212494 | 0.23127261 | -0.01058250759 | 0.007618457079 | 0.008291041479 | 0.02804633975
1911 | 0.07448581606 | 0.1294459403 | 0.09322 | 0.09321627021 | 0.1522491574 | 0.14207 | 0.2313048691 | 0.137858212 | 0.08454417437 | 0.128651008 | 0.2046949416 | 0.2019974738 | 0.1235641614 | 0.184041068 | 0.1661938876 | 0.1291718781 | 0.2314977348 | 0.2164276242 | 0.1667904854 | 0.1292172223 | 0.2167315781 | 0.1191986427 | 0.1283266544 | 0.2107631713 | 0.1242550537 | 0.1284757257 | 0.1330573708 | 0.2107631713 | 0.1359499097 | 0.2477816492 | 0.1868911982 | 0.1891497672 | 0.2763745189 | 0.2079228163 | 0.1331168413 | 0.1632493585 | 0.1523174495 | 0.2031276375 | 0.1082812175 | 0.1691071689 | 0.1330496967 | 0.1809951663 | 0.2370684594 | 0.24352334 | -0.007221656851 | 0.01997655071 | 0.02980255522 | 0.03785319626
1910 | 0.08474061638 | 0.1606395692 | 0.09923 | 0.09922607243 | 0.1110633388 | 0.12504 | 0.1944371611 | 0.1245801076 | 0.1335363835 | 0.1000692695 | 0.2056695223 | 0.1922166198 | 0.2000393718 | 0.1363184601 | 0.2286160439 | 0.1538506746 | 0.2363911718 | 0.2323966622 | 0.1552818418 | 0.1385239512 | 0.2194808125 | 0.1518389434 | 0.2162151039 | 0.224696666 | 0.1075563952 | 0.1041600481 | 0.1553362608 | 0.224696666 | 0.1542443633 | 0.1707300395 | 0.27689147 | 0.1563797146 | 0.2319182903 | 0.1780297905 | 0.2252157032 | 0.1071809456 | 0.1965857148 | 0.1723278761 | 0.1328467429 | 0.1707990468 | 0.1658867151 | 0.1939719021 | 0.1703662723 | 0.19541729 | -0.0001414696599 | 0.0337581709 | 0.02996605076 | 0.03802740946
1909 | 0.0908132717 | 0.1976364553 | 0.13116 | 0.1311617792 | 0.1722864509 | 0.10999 | 0.1884051859 | 0.09911505878 | 0.1631372571 | 0.1395228654 | 0.1688489467 | 0.1713741124 | 0.158724755 | 0.1320066154 | 0.2099705935 | 0.1049893498 | 0.2727092505 | 0.2725545466 | 0.1697790176 | 0.1505791843 | 0.212022379 | 0.1433557421 | 0.192291975 | 0.206937626 | 0.1382590085 | 0.1274907738 | 0.1445461214 | 0.206937626 | 0.1194166914 | 0.2074610293 | 0.252992034 | 0.128519088 | 0.2692596912 | 0.1741289943 | 0.1484436095 | 0.1768676192 | 0.1651712805 | 0.2192473263 | 0.1056598797 | 0.1495638341 | 0.1675893068 | 0.2859752774 | 0.207252264 | 0.21167995 | -0.005113116931 | 0.02500269376 | 0.0349987112 | 0.03596935421
1908 | 0.08909904212 | 0.2090120912 | 0.1044 | 0.1043983549 | 0.1629739553 | 0.10808 | 0.1616342366 | 0.1029507369 | 0.1506838799 | 0.1243626177 | 0.2146879733 | 0.213131994 | 0.1999435425 | 0.1811096817 | 0.199953422 | 0.1407440752 | 0.241180703 | 0.2436051965 | 0.173484385 | 0.1563924849 | 0.2189454734 | 0.1535569876 | 0.1769213825 | 0.1903934181 | 0.1288075447 | 0.1228788272 | 0.1014206856 | 0.1903934181 | 0.1499617994 | 0.193402499 | 0.2450214624 | 0.1362408698 | 0.2795066535 | 0.2083802223 | 0.1283386499 | 0.1538285464 | 0.2008725554 | 0.2151340544 | 0.1418400258 | 0.1351695657 | 0.1844149381 | 0.3037763238 | 0.3042747676 | 0.20519057 | -0.004344435874 | 0.02388331853 | 0.03016062826 | 0.03668157384
1907 | 0.08564518392 | 0.18670021 | 0.12856 | 0.1285645068 | 0.1238369793 | 0.15008 | 0.2000967413 | 0.1416051984 | 0.1066884845 | 0.1268826276 | 0.1911748797 | 0.2081487477 | 0.1363698393 | 0.1580964774 | 0.1644564867 | 0.1774612665 | 0.2325401306 | 0.2496991903 | 0.2361042202 | 0.1630060822 | 0.1976881921 | 0.1337472796 | 0.1916166693 | 0.204152748 | 0.1238151863 | 0.1003891975 | 0.1297103763 | 0.204152748 | 0.1478020698 | 0.2104105502 | 0.217186287 | 0.1427522749 | 0.2668494284 | 0.1947631091 | 0.1389214844 | 0.1788407862 | 0.1922538429 | 0.2392012328 | 0.1258718818 | 0.1426568478 | 0.1741983145 | 0.2288797498 | 0.2849495709 | 0.20775789 | -0.009578565136 | 0.02144856565 | 0.0309231896 | 0.03916462511
1906 | 0.09269426018 | 0.1421034634 | 0.1358 | 0.1358044446 | 0.1061915606 | 0.15467 | 0.2014719695 | 0.1278143674 | 0.1199888662 | 0.1279109269 | 0.1486666799 | 0.193693012 | 0.175940454 | 0.1153540611 | 0.1714224368 | 0.187815696 | 0.2243357152 | 0.2112558782 | 0.2085212469 | 0.1528416425 | 0.1720668823 | 0.1440035999 | 0.2244045883 | 0.2163733095 | 0.108935535 | 0.1310309619 | 0.1545945853 | 0.2163733095 | 0.1302226037 | 0.237235114 | 0.2355156839 | 0.1750601232 | 0.2628304362 | 0.1939234287 | 0.1298465878 | 0.2142125517 | 0.1886633784 | 0.2399076223 | 0.1269058287 | 0.1899955273 | 0.13269566 | 0.1929121912 | 0.2401960939 | 0.21000879 | 0.007155390922 | 0.0262648575 | 0.03369956091 | 0.0449808985
1905 | 0.09522622079 | 0.1567103416 | 0.11299 | 0.1129880473 | 0.1671263576 | 0.12411 | 0.201905489 | 0.1661666781 | 0.160240978 | 0.1365053505 | 0.1609069705 | 0.1800865084 | 0.173790291 | 0.1266330481 | 0.1879740208 | 0.1661943048 | 0.2838740349 | 0.2636834383 | 0.2348401397 | 0.1704068184 | 0.23288849 | 0.1538396925 | 0.1827355474 | 0.2039083838 | 0.1640930921 | 0.15027605 | 0.176027149 | 0.2039083838 | 0.1343867779 | 0.1752392054 | 0.2719437182 | 0.08539176732 | 0.2151420861 | 0.1793334931 | 0.1361797303 | 0.1716586649 | 0.2077058107 | 0.2276851535 | 0.1315817088 | 0.1433920413 | 0.1679731309 | 0.2730826139 | 0.2120812237 | 0.21523728 | 0.005443833768 | 0.02948719077 | 0.03565628082 | 0.04154321551
1904 | 0.1012693271 | 0.2040667683 | 0.14061 | 0.1406055689 | 0.1187653244 | 0.13876 | 0.2036062479 | 0.1495694965 | 0.1544321328 | 0.132390812 | 0.209355399 | 0.1968738437 | 0.2065435648 | 0.1514673531 | 0.2012726068 | 0.1646663398 | 0.2016075402 | 0.2090460658 | 0.216243431 | 0.1667555124 | 0.2427425832 | 0.1372049153 | 0.2167026252 | 0.1925885528 | 0.08933984488 | 0.1416630149 | 0.1595028937 | 0.1925885528 | 0.1432989836 | 0.1995461434 | 0.226809442 | 0.1771206558 | 0.2615999281 | 0.1740185022 | 0.1412867904 | 0.178300947 | 0.1756128967 | 0.1853079945 | 0.1168603972 | 0.1465740055 | 0.2281648815 | 0.3124875128 | 0.2312328368 | 0.23812733 | 0.006321448833 | 0.03357257321 | 0.04096980393 | 0.04275915027
1903 | 0.09750770032 | 0.203416124 | 0.10208 | 0.1020822227 | 0.1326628476 | 0.11378 | 0.214185968 | 0.1195674464 | 0.1371186525 | 0.1633383781 | 0.1947222948 | 0.2109912634 | 0.1936921626 | 0.1708559692 | 0.2156193852 | 0.1664852798 | 0.2801806629 | 0.2355250716 | 0.2070858032 | 0.1463745683 | 0.2386096865 | 0.1664701253 | 0.2343969345 | 0.2136245966 | 0.1033538058 | 0.1468025893 | 0.1625569165 | 0.2136245966 | 0.1538006961 | 0.2252489775 | 0.2197593302 | 0.1541549861 | 0.256822139 | 0.1900946498 | 0.1405646354 | 0.1454846263 | 0.1937255561 | 0.2142302692 | 0.1525194645 | 0.152471289 | 0.2076765746 | 0.3283020258 | 0.2950890958 | 0.20054291 | 0.01178443059 | 0.03660150245 | 0.04620521516 | 0.04395764694
1902 | 0.1032530591 | 0.205377996 | 0.16092 | 0.1609153748 | 0.1366173774 | 0.16631 | 0.2070016563 | 0.09410617501 | 0.1439409256 | 0.1269054413 | 0.1561930478 | 0.1980155557 | 0.1808865219 | 0.1668514907 | 0.1904794723 | 0.1925377846 | 0.2539665401 | 0.210262537 | 0.1802832782 | 0.1597548574 | 0.2398727238 | 0.1302313358 | 0.2152236998 | 0.2116390318 | 0.1117619425 | 0.1365264058 | 0.1440619975 | 0.2116390318 | 0.1522113383 | 0.2124875188 | 0.2420870364 | 0.1352059692 | 0.2210188955 | 0.1756846607 | 0.1607157886 | 0.1820532084 | 0.1921923161 | 0.2278088778 | 0.1306350827 | 0.1478461027 | 0.1960182935 | 0.3280129433 | 0.2378678918 | 0.20213743 | 0.01078939717 | 0.03438685462 | 0.04824162275 | 0.04272516072
1901 | 0.1047734469 | 0.1962141991 | 0.14115 | 0.1411474049 | 0.162843287 | 0.12883 | 0.1838982105 | 0.1042782813 | 0.1351820081 | 0.1457210928 | 0.2208990157 | 0.1910948455 | 0.1893504858 | 0.1305806488 | 0.1910484284 | 0.1647911668 | 0.2338689417 | 0.2408368438 | 0.1888337284 | 0.1550499797 | 0.2302083075 | 0.1485781372 | 0.2024691552 | 0.222682938 | 0.1116790399 | 0.1503676772 | 0.1350142807 | 0.222682938 | 0.14542 | 0.2292559892 | 0.2565177381 | 0.1604576111 | 0.234498471 | 0.1909971833 | 0.1793608069 | 0.1654256582 | 0.1885716617 | 0.2293062955 | 0.1390611678 | 0.1376650333 | 0.1873755306 | 0.2836532593 | 0.2317587435 | 0.23739124 | 0.01071658544 | 0.03694617376 | 0.04632382467 | 0.04437039047
1900 | 0.1111102104 | 0.2093586773 | 0.15617 | 0.1561730951 | 0.1422895789 | 0.15238 | 0.202643469 | 0.1440039277 | 0.1436781734 | 0.1181363389 | 0.2098296136 | 0.1955632716 | 0.1799465865 | 0.1738431752 | 0.1750005186 | 0.1877570599 | 0.2549601793 | 0.2187564224 | 0.1825595498 | 0.1576530933 | 0.2405298948 | 0.1478841603 | 0.2197053283 | 0.2103032321 | 0.1346608996 | 0.1630317122 | 0.1564284116 | 0.2103032321 | 0.1361586154 | 0.2180476636 | 0.2232059836 | 0.1674832851 | 0.2473033369 | 0.1622357219 | 0.1809367388 | 0.1753118783 | 0.2110975236 | 0.2095603198 | 0.1563446224 | 0.1315510124 | 0.1948164999 | 0.3041436076 | 0.2430843711 | 0.21260452 | 0.01287469361 | 0.04132527858 | 0.05012846738 | 0.04506209865
1899 | 0.1115319058 | 0.2167924643 | 0.14279 | 0.1427863985 | 0.167349726 | 0.15054 | 0.2161448896 | 0.1317923963 | 0.1727849543 | 0.1604143083 | 0.2020417452 | 0.2113572359 | 0.191393137 | 0.1673416197 | 0.2101684511 | 0.1859952509 | 0.2602026463 | 0.2206234187 | 0.2097356617 | 0.1507139802 | 0.2174405456 | 0.1467953622 | 0.2379688472 | 0.2143218964 | 0.1213422641 | 0.131513983 | 0.1385100335 | 0.2143218964 | 0.1580048501 | 0.2207303941 | 0.2337867618 | 0.1405486763 | 0.2602344453 | 0.1762305498 | 0.1840727478 | 0.1766077876 | 0.2036412507 | 0.1997034699 | 0.1699191928 | 0.1574329585 | 0.1802224666 | 0.2914009392 | 0.25984478 | 0.21702763 | 0.01527619734 | 0.03866918012 | 0.05545423925 | 0.04719626531
1898 | 0.1096122265 | 0.2027174085 | 0.15326 | 0.1532596499 | 0.1741897315 | 0.16998 | 0.1889905781 | 0.1489197016 | 0.16429919 | 0.1648463011 | 0.2212138623 | 0.1855858415 | 0.2072669566 | 0.1778094023 | 0.1901261657 | 0.1871607453 | 0.2756794691 | 0.2566975951 | 0.2062646896 | 0.1721985191 | 0.2303343713 | 0.1557225436 | 0.1932644546 | 0.19605501 | 0.1155484691 | 0.1465720087 | 0.1476441324 | 0.19605501 | 0.1461670548 | 0.2050679922 | 0.2362627089 | 0.1488739252 | 0.2489089221 | 0.1840529293 | 0.1402230859 | 0.1767227203 | 0.1960123926 | 0.2514936924 | 0.1488656104 | 0.1565334797 | 0.2062662691 | 0.2857107222 | 0.262845993 | 0.20945832 | 0.01830096357 | 0.03947258368 | 0.05656553432 | 0.04373294115
1897 | 0.1176726818 | 0.2444340289 | 0.16196 | 0.1619594544 | 0.1628058851 | 0.1617 | 0.2072031647 | 0.1291863471 | 0.1796393692 | 0.1582071036 | 0.2196682692 | 0.1986717731 | 0.2102364004 | 0.168417871 | 0.1810436249 | 0.1749939322 | 0.2647162378 | 0.267136842 | 0.1895372719 | 0.1667352617 | 0.2154758275 | 0.1539035141 | 0.2000541389 | 0.2181987017 | 0.1154724807 | 0.1550161391 | 0.1283806115 | 0.2181987017 | 0.1334457397 | 0.2309872508 | 0.2315408289 | 0.1522633433 | 0.26577425 | 0.1939974725 | 0.1684967428 | 0.186218828 | 0.2041396946 | 0.2076669335 | 0.1528607756 | 0.1486693323 | 0.1944800168 | 0.3052157164 | 0.2697978616 | 0.22352602 | 0.01894828677 | 0.0439247936 | 0.05566316843 | 0.0447557494
1896 | 0.1208943576 | 0.1991416961 | 0.14512 | 0.1451189965 | 0.1707570106 | 0.13923 | 0.214543879 | 0.13965334 | 0.1633546948 | 0.1523167193 | 0.2119894475 | 0.2250417471 | 0.1882522106 | 0.1753079146 | 0.2025261819 | 0.1945014894 | 0.2702616453 | 0.2453941852 | 0.189098835 | 0.1643008143 | 0.2494008839 | 0.1727124751 | 0.2003039718 | 0.2151964307 | 0.1236659437 | 0.1485082805 | 0.1445094645 | 0.2151964307 | 0.1419821233 | 0.2279406786 | 0.2488245815 | 0.1664696783 | 0.2559032738 | 0.1911160201 | 0.1560280919 | 0.1739584506 | 0.1972548962 | 0.2385350317 | 0.1398290396 | 0.1552089751 | 0.205557555 | 0.3040029407 | 0.2832471728 | 0.21552413 | 0.0209812019 | 0.04545031488 | 0.05797422677 | 0.04309236631
1895 | 0.1225365102 | 0.2235995531 | 0.13932 | 0.1393157393 | 0.1650840938 | 0.16357 | 0.2008039057 | 0.1280899048 | 0.1623568833 | 0.142122671 | 0.2276426107 | 0.2089166343 | 0.1962999403 | 0.186926946 | 0.1918326169 | 0.1937011331 | 0.272893995 | 0.2462934405 | 0.2117451131 | 0.1747193038 | 0.2265886813 | 0.1698580235 | 0.2055136412 | 0.2281088084 | 0.1216526031 | 0.1491151005 | 0.1490176022 | 0.2281088084 | 0.1486896724 | 0.2214927673 | 0.2338449359 | 0.152999714 | 0.2634847164 | 0.1773263663 | 0.1744709164 | 0.179198131 | 0.1928916872 | 0.2031601518 | 0.1369264573 | 0.1594275534 | 0.2031560689 | 0.3029165268 | 0.2710612416 | 0.22171158 | 0.02394050919 | 0.04682156816 | 0.05920539796 | 0.04299449921
1894 | 0.1248084977 | 0.2370839715 | 0.16499 | 0.1649898738 | 0.1588221043 | 0.15625 | 0.2084549814 | 0.1463286579 | 0.1668842882 | 0.1462542713 | 0.2218271643 | 0.2244553566 | 0.211730063 | 0.1671394408 | 0.2153575271 | 0.2012837976 | 0.2569630146 | 0.2457306832 | 0.2094051689 | 0.1616711169 | 0.2404471189 | 0.1565595418 | 0.2094361037 | 0.215473488 | 0.1281509846 | 0.1421168894 | 0.1416429579 | 0.215473488 | 0.145192802 | 0.2055457979 | 0.2423754781 | 0.1490726918 | 0.2549800575 | 0.1883416325 | 0.1763328612 | 0.1845026165 | 0.2088315189 | 0.2268528193 | 0.1512539089 | 0.1547923684 | 0.2070426494 | 0.3019666374 | 0.2689944804 | 0.22146893 | 0.0235644877 | 0.04612538218 | 0.05715281144 | 0.04201326147
1893 | 0.1272591352 | 0.2334937751 | 0.16192 | 0.161924541 | 0.1719016433 | 0.1599 | 0.2272594124 | 0.1409059316 | 0.1869749725 | 0.1567962915 | 0.2157897055 | 0.2289678901 | 0.1893356293 | 0.1704020649 | 0.2010239363 | 0.1955345124 | 0.2751652896 | 0.2562139332 | 0.1924314201 | 0.1710246205 | 0.2286246419 | 0.1643568873 | 0.1904868484 | 0.211422652 | 0.1264545321 | 0.1466254145 | 0.1523361206 | 0.211422652 | 0.1456533223 | 0.2102674842 | 0.2423148155 | 0.1670451164 | 0.2592841387 | 0.1969818324 | 0.1740618646 | 0.1867004484 | 0.1897726655 | 0.2288548052 | 0.1603370905 | 0.1631747931 | 0.2083607316 | 0.3011351526 | 0.2894839644 | 0.22417275 | 0.02431483194 | 0.04714697972 | 0.05896317959 | 0.04526528716
1892 | 0.1307966411 | 0.2170717418 | 0.14718 | 0.147182554 | 0.1882615536 | 0.16874 | 0.2210255265 | 0.1265540123 | 0.1644648463 | 0.1613758355 | 0.2277760208 | 0.230873242 | 0.1977349669 | 0.150882557 | 0.2121308446 | 0.1965635717 | 0.2628754973 | 0.2486763299 | 0.2045390755 | 0.1675133556 | 0.2169898599 | 0.1713828295 | 0.2003551722 | 0.2271410078 | 0.1217085123 | 0.1467981189 | 0.1478172839 | 0.2271410078 | 0.1445736289 | 0.2175386548 | 0.2514179051 | 0.1550785154 | 0.2581034303 | 0.1870614439 | 0.1838478446 | 0.185066402 | 0.1983591616 | 0.231568411 | 0.1394004822 | 0.1652685702 | 0.2220861316 | 0.3133742511 | 0.29224208 | 0.23256943 | 0.02757226676 | 0.04855582491 | 0.06021649018 | 0.04357494041
1891 | 0.1319102198 | 0.2226185799 | 0.14942 | 0.149424091 | 0.1586971879 | 0.15824 | 0.2050756663 | 0.1302360147 | 0.1677066386 | 0.1479017735 | 0.2362063825 | 0.2192225307 | 0.2004079372 | 0.1796978265 | 0.2060796022 | 0.199047491 | 0.2895590067 | 0.2527759969 | 0.1974904835 | 0.165737614 | 0.2485623956 | 0.1519996226 | 0.2012499273 | 0.2221731544 | 0.1353387237 | 0.1492554992 | 0.1579588205 | 0.2221731544 | 0.1658876687 | 0.2046949863 | 0.2335790545 | 0.1604525149 | 0.2520233691 | 0.1832235903 | 0.1730077863 | 0.1718275398 | 0.2124148607 | 0.2318241596 | 0.1460532993 | 0.1580829918 | 0.2147952765 | 0.3088436127 | 0.2731460631 | 0.2376623 | 0.02654363029 | 0.04794825613 | 0.05880878866 | 0.04483679309
1890 | 0.1343177855 | 0.2445366979 | 0.17369 | 0.1736869514 | 0.1751894802 | 0.17427 | 0.2333771586 | 0.126402244 | 0.1775186956 | 0.1580781937 | 0.219685182 | 0.2333906144 | 0.1968529522 | 0.1650027484 | 0.2016411424 | 0.2112490237 | 0.2728010714 | 0.2509376705 | 0.1958586872 | 0.1723267138 | 0.2341777533 | 0.1484116465 | 0.1957480013 | 0.2228552699 | 0.1251019239 | 0.1528331786 | 0.1438580304 | 0.2228552699 | 0.1544942707 | 0.2226187438 | 0.2554380298 | 0.1647527069 | 0.2493534833 | 0.1825082302 | 0.1638851762 | 0.1767026931 | 0.1959545165 | 0.2234927118 | 0.151996538 | 0.1498463154 | 0.2087183595 | 0.2926590145 | 0.2748658955 | 0.2371207 | 0.02741788514 | 0.05211503804 | 0.06435023993 | 0.04787625
1889 | 0.138331309 | 0.2376987189 | 0.16188 | 0.1618811637 | 0.170344308 | 0.17471 | 0.2240700722 | 0.1542794555 | 0.1763426512 | 0.1654140651 | 0.2315909564 | 0.2419169396 | 0.2007786632 | 0.1634508669 | 0.2165242732 | 0.2249975801 | 0.2855261862 | 0.2520464957 | 0.1941485405 | 0.1750555485 | 0.2358368039 | 0.1705698818 | 0.2023147494 | 0.2242589146 | 0.1261079758 | 0.1504674852 | 0.1503368318 | 0.2242589146 | 0.1538578719 | 0.2169837654 | 0.2436907142 | 0.1606611907 | 0.2695919573 | 0.1837619543 | 0.1700117141 | 0.1766835898 | 0.209264189 | 0.2186507583 | 0.1443975866 | 0.1622631848 | 0.2105786204 | 0.3026682734 | 0.2831040621 | 0.23240045 | 0.02906240895 | 0.05184371769 | 0.05890426785 | 0.04552916065
1888 | 0.1396865845 | 0.2445080727 | 0.16278 | 0.1627819687 | 0.1730410606 | 0.16648 | 0.2139108777 | 0.1484471709 | 0.1793574095 | 0.155834198 | 0.2304047644 | 0.2323683351 | 0.2001142204 | 0.1704300791 | 0.2075230628 | 0.2059299201 | 0.2810696959 | 0.2536390722 | 0.191780895 | 0.1746682525 | 0.2288069278 | 0.1467065513 | 0.2058181018 | 0.2354471236 | 0.1214901954 | 0.1504218429 | 0.1479056627 | 0.2354471236 | 0.1652084738 | 0.2176999748 | 0.241653502 | 0.1561652571 | 0.2559968829 | 0.1911697686 | 0.1845759451 | 0.1783117205 | 0.2021342963 | 0.2322847098 | 0.1504534036 | 0.1595223695 | 0.2122019678 | 0.3032665551 | 0.2840729058 | 0.23754514 | 0.03281531855 | 0.05254341289 | 0.06317785382 | 0.04518740624
1887 | 0.1412162781 | 0.2482088357 | 0.16851 | 0.1685052067 | 0.1770879626 | 0.17134 | 0.2129234374 | 0.1482491195 | 0.178343758 | 0.1595954448 | 0.2428112179 | 0.2286550552 | 0.2024947405 | 0.1680744439 | 0.2011795342 | 0.2057698816 | 0.2657268643 | 0.2479569614 | 0.194481194 | 0.1764729917 | 0.2393412143 | 0.1528942734 | 0.2069639266 | 0.231471628 | 0.1257669032 | 0.1502774805 | 0.1464229822 | 0.231471628 | 0.1605813503 | 0.2258501351 | 0.2349353582 | 0.160067156 | 0.2649152577 | 0.1870671064 | 0.1727640331 | 0.1817331165 | 0.2040167004 | 0.2308609933 | 0.144824639 | 0.1544082761 | 0.2135177255 | 0.3046527207 | 0.291054219 | 0.23905143 | 0.03035115637 | 0.05182408914 | 0.06360880286 | 0.04461177811
1886 | 0.1454973966 | 0.2476459295 | 0.16991 | 0.169912532 | 0.1855572611 | 0.17264 | 0.2183692306 | 0.1444729716 | 0.1774188876 | 0.1657478213 | 0.2346749753 | 0.2379366606 | 0.205553323 | 0.1657863408 | 0.2101566792 | 0.2109517455 | 0.278806746 | 0.2545942366 | 0.2013561875 | 0.165639624 | 0.2382217199 | 0.1603209823 | 0.196724385 | 0.2369053662 | 0.1279448122 | 0.148169592 | 0.1504754722 | 0.2369053662 | 0.1508739889 | 0.2234627903 | 0.2278379202 | 0.1710684448 | 0.2663313448 | 0.1855966002 | 0.175610885 | 0.1878705174 | 0.2113244832 | 0.2307020128 | 0.1404047012 | 0.1563514024 | 0.226074785 | 0.3068847954 | 0.2951997221 | 0.23578529 | 0.0326311551 | 0.05407643318 | 0.06526535004 | 0.04724662751
1885 | 0.1468721628 | 0.2483904213 | 0.17495 | 0.1749481857 | 0.1866545379 | 0.17745 | 0.2283637971 | 0.1513991505 | 0.1887340099 | 0.1690260172 | 0.2323376983 | 0.2405832112 | 0.2005712092 | 0.1731466353 | 0.2018503249 | 0.2142171264 | 0.2927053273 | 0.2515472174 | 0.1916254461 | 0.1712676138 | 0.2344823033 | 0.1588808 | 0.2131204903 | 0.2335264832 | 0.1273648739 | 0.1472044289 | 0.1528306007 | 0.2335264832 | 0.156099543 | 0.2135646194 | 0.2500026226 | 0.1714417934 | 0.2644847333 | 0.189101547 | 0.1755620539 | 0.181646511 | 0.2106355578 | 0.2335515171 | 0.1584296077 | 0.1612327844 | 0.2199127674 | 0.3126127422 | 0.2911429703 | 0.24334266 | 0.03284454718 | 0.05398766696 | 0.06377525628 | 0.04530734941
1884 | 0.1503763944 | 0.2598878145 | 0.17149 | 0.1714878678 | 0.1798102409 | 0.18473 | 0.230853647 | 0.1471738368 | 0.1765811145 | 0.1714327335 | 0.2317764461 | 0.2392945439 | 0.2025180459 | 0.1695612967 | 0.1989243329 | 0.2147567719 | 0.2671316266 | 0.2527302206 | 0.2013165504 | 0.1730335355 | 0.230041638 | 0.1570684761 | 0.1991098821 | 0.2270597816 | 0.1297336519 | 0.1505923718 | 0.1519574225 | 0.2270597816 | 0.1557606757 | 0.2142654657 | 0.2444804311 | 0.1616740823 | 0.2650175989 | 0.1824840754 | 0.188016966 | 0.1813673228 | 0.2036727816 | 0.2362012863 | 0.1546604484 | 0.1633078307 | 0.2124695331 | 0.303183794 | 0.287214756 | 0.24687582 | 0.03331728652 | 0.0540362671 | 0.0648034215 | 0.04596063867
1883 | 0.1520020515 | 0.2611052692 | 0.17677 | 0.1767728031 | 0.1875981092 | 0.19073 | 0.2269176841 | 0.1500038207 | 0.1719718724 | 0.1756080538 | 0.2361020446 | 0.2390057296 | 0.2094655037 | 0.1667090803 | 0.1999194622 | 0.2125827074 | 0.278503716 | 0.2554247975 | 0.1941432059 | 0.1678766459 | 0.2379487008 | 0.1540447623 | 0.2069756836 | 0.2307618558 | 0.1262271404 | 0.1518740207 | 0.1556685716 | 0.2307618558 | 0.1633078307 | 0.209900111 | 0.2491479814 | 0.1635760963 | 0.265442431 | 0.1879215837 | 0.1826919466 | 0.1881022602 | 0.2073566169 | 0.2306363285 | 0.1490371972 | 0.1596072465 | 0.2143427134 | 0.310759902 | 0.2922594845 | 0.2494677 | 0.03482761607 | 0.05461989716 | 0.06488896161 | 0.04595773295
1882 | 0.1557578593 | 0.2544803917 | 0.1764 | 0.1763955802 | 0.1891246438 | 0.17752 | 0.2213397175 | 0.1552728564 | 0.1858228743 | 0.1717723012 | 0.2345532328 | 0.2356465608 | 0.2093179673 | 0.1687666625 | 0.1991049647 | 0.2119202018 | 0.2856081128 | 0.2549771667 | 0.2050424665 | 0.1684589684 | 0.2319509685 | 0.1520531923 | 0.2068050057 | 0.2318377048 | 0.1335518658 | 0.1460705101 | 0.1485219151 | 0.2318377048 | 0.1558217853 | 0.2135534883 | 0.2392990291 | 0.1675519198 | 0.2570126057 | 0.1907695085 | 0.1811972558 | 0.185542345 | 0.2042952925 | 0.2343222499 | 0.151747629 | 0.1554266661 | 0.2190614492 | 0.3127148747 | 0.297480762 | 0.24152565 | 0.03688386083 | 0.05709018931 | 0.06547475606 | 0.04520010203
1881 | 0.1568410099 | 0.2637270093 | 0.17891 | 0.1789144874 | 0.1931681186 | 0.1875 | 0.2245118767 | 0.1589116603 | 0.1859453171 | 0.1636826843 | 0.2430834174 | 0.2469835877 | 0.2083747089 | 0.1703234613 | 0.2072848529 | 0.2194938958 | 0.2845144868 | 0.2501520514 | 0.1993123144 | 0.1704630852 | 0.2289874107 | 0.1506847888 | 0.2069015652 | 0.2341988385 | 0.1259692907 | 0.1467969865 | 0.1498196423 | 0.2341988385 | 0.1494389623 | 0.2159350663 | 0.2406933159 | 0.1672751009 | 0.2627874315 | 0.1943777055 | 0.1785225123 | 0.1858377308 | 0.2038292885 | 0.2290017605 | 0.1556040794 | 0.1595635861 | 0.2156320065 | 0.3054574132 | 0.3051126003 | 0.252102 | 0.03747921437 | 0.0582985729 | 0.06442079693 | 0.04548515379
1880 | 0.1585640311 | 0.2646072507 | 0.1839 | 0.1838959605 | 0.1961407065 | 0.18862 | 0.2259714603 | 0.1577823609 | 0.181716606 | 0.1707862318 | 0.2356451303 | 0.2475635707 | 0.1996449679 | 0.1682304889 | 0.2092792839 | 0.2186928689 | 0.2760680914 | 0.2491024137 | 0.1959655732 | 0.1738147438 | 0.2302079052 | 0.1589458138 | 0.2026437223 | 0.2312340289 | 0.1280613989 | 0.1482444257 | 0.1481174529 | 0.2312340289 | 0.1596726775 | 0.2192648649 | 0.245608449 | 0.167128861 | 0.2630763948 | 0.1851682514 | 0.1782273799 | 0.1809941083 | 0.2042731345 | 0.2329717427 | 0.1502463073 | 0.1631258726 | 0.216162771 | 0.3012768626 | 0.2960695922 | 0.24499521 | 0.03700677305 | 0.05610315874 | 0.06490666419 | 0.04468467459
1879 | 0.1610625684 | 0.2740605175 | 0.1807 | 0.1806982607 | 0.1958422661 | 0.1895 | 0.2203373015 | 0.1597126126 | 0.177312389 | 0.171652019 | 0.2415155768 | 0.2437158972 | 0.2012019604 | 0.167762816 | 0.2028170824 | 0.2115045339 | 0.2824793756 | 0.2519932091 | 0.2014929205 | 0.1760895699 | 0.2329227477 | 0.1595585495 | 0.2103638202 | 0.2370332181 | 0.1299494356 | 0.1494778544 | 0.1542018354 | 0.2370332181 | 0.1620496362 | 0.2157235891 | 0.2444470227 | 0.1680155098 | 0.2675106823 | 0.1883735508 | 0.1833474636 | 0.1802552789 | 0.2016160637 | 0.2346201837 | 0.1497163922 | 0.1610824168 | 0.2156316787 | 0.2995735109 | 0.2998374999 | 0.25401019 | 0.03768930212 | 0.05749398097 | 0.06530421972 | 0.04570924118
1878 | 0.1613836139 | 0.2737080753 | 0.18262 | 0.1826194972 | 0.1927583069 | 0.19456 | 0.2234161049 | 0.1484952718 | 0.1790138483 | 0.1683323085 | 0.2423918843 | 0.2356898934 | 0.2066604197 | 0.168617785 | 0.207938686 | 0.216887489 | 0.2765448391 | 0.2491952181 | 0.2033583671 | 0.1755711287 | 0.2341047376 | 0.1573768258 | 0.2081525475 | 0.2314383239 | 0.1280484647 | 0.1507571638 | 0.151476413 | 0.2314383239 | 0.1542846859 | 0.2136312127 | 0.2421710342 | 0.1695738733 | 0.260507673 | 0.1883827746 | 0.1835415661 | 0.1895204484 | 0.1986712813 | 0.23780334 | 0.1557164788 | 0.1573136449 | 0.2160218507 | 0.2896318138 | 0.2991313636 | 0.24723769 | 0.03854712471 | 0.05820352212 | 0.06517399848 | 0.04581215233
1877 | 0.1631645411 | 0.2706215382 | 0.18623 | 0.1862336248 | 0.196054846 | 0.19012 | 0.2218804508 | 0.1488604695 | 0.1795938462 | 0.1752454489 | 0.2387832999 | 0.2439932376 | 0.2038824409 | 0.1725067496 | 0.2101918459 | 0.2126144618 | 0.2778758705 | 0.2486334592 | 0.1938428134 | 0.1704597026 | 0.2316563427 | 0.1575701535 | 0.2034419328 | 0.2363158613 | 0.1280330569 | 0.1470806003 | 0.1455231905 | 0.2363158613 | 0.1611972451 | 0.2177419513 | 0.2354224622 | 0.17255871 | 0.2644206882 | 0.1885191947 | 0.1801524609 | 0.1850960106 | 0.2014403045 | 0.235385254 | 0.1492512226 | 0.1632482708 | 0.2165148556 | 0.2976615131 | 0.2973344922 | 0.25243353 | 0.03778553009 | 0.05619333312 | 0.06363257021 | 0.0448635146
1876 | 0.1648525447 | 0.2773101032 | 0.1891 | 0.1891029179 | 0.196280092 | 0.19757 | 0.2248391658 | 0.1596802622 | 0.1773880422 | 0.1685010046 | 0.2363568544 | 0.2403650284 | 0.1948866397 | 0.1734476089 | 0.2005221546 | 0.2053281069 | 0.2765021026 | 0.2518524528 | 0.2040616721 | 0.169530198 | 0.2285107523 | 0.16130431 | 0.2012836337 | 0.2363711298 | 0.1289595366 | 0.1485060155 | 0.1531948596 | 0.2363711298 | 0.1608139575 | 0.2173251957 | 0.2396803796 | 0.1722055972 | 0.2673491538 | 0.194142431 | 0.1836130321 | 0.1862561554 | 0.1999847591 | 0.2403590381 | 0.1564974338 | 0.1604521424 | 0.2212814689 | 0.3004848063 | 0.3006790578 | 0.24783398 | 0.0390324071 | 0.05666391551 | 0.06514885277 | 0.04374530911
1875 | 0.1658052653 | 0.2761825323 | 0.18435 | 0.1843462735 | 0.197660774 | 0.19379 | 0.2247168124 | 0.1549108028 | 0.1801175028 | 0.1668299735 | 0.2409184426 | 0.2385445386 | 0.2056111693 | 0.1649227291 | 0.2063482404 | 0.2116388977 | 0.273445338 | 0.2506024241 | 0.2021481097 | 0.1693096012 | 0.2340148389 | 0.1510346383 | 0.2043747753 | 0.2382561713 | 0.1314887851 | 0.1484555602 | 0.1481567025 | 0.2382561713 | 0.1594231874 | 0.2178257108 | 0.2447629124 | 0.1716323793 | 0.2596197128 | 0.1902851313 | 0.1809931993 | 0.1819161922 | 0.2019389123 | 0.2346563637 | 0.1569200903 | 0.163063854 | 0.2229430079 | 0.2949140668 | 0.3021520078 | 0.2550157 | 0.03963927925 | 0.05743999407 | 0.06437008083 | 0.0434232913
1874 | 0.1666936576 | 0.279943645 | 0.1891 | 0.189104706 | 0.1924366206 | 0.19672 | 0.2283051163 | 0.1474322379 | 0.1764815748 | 0.1715323925 | 0.235505715 | 0.2429001629 | 0.2009005547 | 0.1749004424 | 0.2028068751 | 0.2140678912 | 0.2697097063 | 0.2464494258 | 0.2101518214 | 0.1708478034 | 0.2324348539 | 0.1582669467 | 0.2058732808 | 0.2397499681 | 0.1343630999 | 0.1478789449 | 0.1527345181 | 0.2397499681 | 0.1575824618 | 0.2240598351 | 0.2464151829 | 0.1650848389 | 0.2649661303 | 0.191392988 | 0.179156363 | 0.1872978657 | 0.201174438 | 0.2441674322 | 0.1555594504 | 0.1596707702 | 0.215560019 | 0.2938807011 | 0.2958173156 | 0.25243635 | 0.03836255521 | 0.05620446801 | 0.06350566447 | 0.04439536482
1873 | 0.1673274934 | 0.2729926705 | 0.18816 | 0.1881648153 | 0.1980891675 | 0.19379 | 0.2207261771 | 0.1507205665 | 0.1708174646 | 0.1683778614 | 0.2368301451 | 0.2336481512 | 0.2030197978 | 0.1698539257 | 0.2057892531 | 0.2147223055 | 0.2779354453 | 0.2487846017 | 0.2052831352 | 0.1706901938 | 0.2340697795 | 0.1542058587 | 0.2073267847 | 0.2371012568 | 0.1326391995 | 0.1506450623 | 0.1472099572 | 0.2371012568 | 0.163446337 | 0.221061945 | 0.2420112342 | 0.1663345248 | 0.2660452724 | 0.1902581304 | 0.1842668951 | 0.1840439886 | 0.2008205056 | 0.2423864156 | 0.1572140306 | 0.1635484844 | 0.2207579315 | 0.2865649164 | 0.2977617383 | 0.25755739 | 0.0390980579 | 0.05498035252 | 0.06396725774 | 0.04313696176
1872 | 0.1686652601 | 0.2807774246 | 0.18423 | 0.1842330694 | 0.2010201514 | 0.19536 | 0.2238488793 | 0.1484624445 | 0.1853830516 | 0.1729565412 | 0.239705056 | 0.2397264987 | 0.1996623874 | 0.1716540605 | 0.2005934715 | 0.214635402 | 0.2801198959 | 0.251493454 | 0.2034525573 | 0.1694488525 | 0.2308513075 | 0.1590141654 | 0.2051207423 | 0.2367796451 | 0.1332293004 | 0.1458621025 | 0.1526517719 | 0.2367796451 | 0.1584897488 | 0.2208971679 | 0.235374704 | 0.1709330976 | 0.2667558789 | 0.186267212 | 0.1840758622 | 0.1875830442 | 0.1991484612 | 0.2387272716 | 0.1565582305 | 0.1634662449 | 0.2172564268 | 0.2918315232 | 0.3001619875 | 0.25300622 | 0.03994572908 | 0.0550991185 | 0.06396570057 | 0.04335392267
1871 | 0.1705317646 | 0.2770609856 | 0.19186 | 0.1918559372 | 0.2051716447 | 0.1978 | 0.226550132 | 0.1497017443 | 0.1728560627 | 0.1742735952 | 0.2332719862 | 0.242816925 | 0.2015829235 | 0.168628782 | 0.2051618546 | 0.2117832601 | 0.2800742388 | 0.2462803423 | 0.2032495141 | 0.171892181 | 0.2320938855 | 0.1587808728 | 0.2042574733 | 0.2348307967 | 0.1292840093 | 0.1534059048 | 0.1494729966 | 0.2348307967 | 0.1579407454 | 0.2188748866 | 0.2403378785 | 0.1734810323 | 0.26632303 | 0.1904992163 | 0.1866603047 | 0.1838851571 | 0.1992363334 | 0.2408995032 | 0.1594367474 | 0.1664380729 | 0.2127703875 | 0.290230751 | 0.2957133353 | 0.25813417 | 0.04064696655 | 0.05589463562 | 0.06414279342 | 0.04343279079
1870 | 0.1706865579 | 0.2796218991 | 0.1836 | 0.1835986078 | 0.2035508305 | 0.19357 | 0.2273558378 | 0.1518572271 | 0.1708964854 | 0.170328483 | 0.2336401343 | 0.2368662804 | 0.1959007084 | 0.1692498922 | 0.2032904327 | 0.2118851095 | 0.2727484405 | 0.2479433119 | 0.2010626346 | 0.1667319983 | 0.22977148 | 0.1602315754 | 0.1991106272 | 0.2363267541 | 0.1374531239 | 0.1467799395 | 0.1463815272 | 0.2363267541 | 0.1610166579 | 0.2193393558 | 0.2398696542 | 0.1707153171 | 0.2645261884 | 0.1874945313 | 0.1842367798 | 0.188733384 | 0.2015403509 | 0.24105753 | 0.1602981836 | 0.1657305211 | 0.2105512619 | 0.2877299488 | 0.2929954231 | 0.25688743 | 0.04023666307 | 0.0553656891 | 0.06465405971 | 0.04332057387
1869 | 0.1705208123 | 0.2838485539 | 0.19128 | 0.1912821531 | 0.2002390772 | 0.1936 | 0.2286370397 | 0.1493119746 | 0.1720377207 | 0.1720829606 | 0.2343917489 | 0.2325752378 | 0.1955572516 | 0.1713222265 | 0.2028370202 | 0.2073985934 | 0.2640348673 | 0.2424344122 | 0.2041971982 | 0.173253566 | 0.2325871289 | 0.1570584774 | 0.2077523768 | 0.2338878363 | 0.1373571903 | 0.1505653113 | 0.1486644447 | 0.2338878363 | 0.1625292599 | 0.2200166881 | 0.2402952462 | 0.1727330238 | 0.268707633 | 0.1907026917 | 0.1883000582 | 0.1867368221 | 0.1991398185 | 0.244563207 | 0.1625109613 | 0.1658348739 | 0.2115879953 | 0.2800578177 | 0.2905289829 | 0.25374826 | 0.04098994285 | 0.05561832711 | 0.06446067244 | 0.04215218127
1868 | 0.1705846786 | 0.2824154198 | 0.19407 | 0.1940721273 | 0.199908182 | 0.19492 | 0.2292308509 | 0.1473539919 | 0.1747685671 | 0.1742817461 | 0.2324877381 | 0.2331873477 | 0.1967298836 | 0.1656499654 | 0.2027416825 | 0.2081331909 | 0.2640635967 | 0.2484155893 | 0.2046037614 | 0.1674431562 | 0.2347916812 | 0.1571049988 | 0.2063782513 | 0.2334703356 | 0.1371796131 | 0.1488835812 | 0.1481432766 | 0.2334703356 | 0.1626891643 | 0.2208605856 | 0.2413056642 | 0.1714857817 | 0.2647925913 | 0.1916592121 | 0.1897506267 | 0.1899508685 | 0.2010500133 | 0.2419515848 | 0.1619088352 | 0.1664494276 | 0.2143146396 | 0.2902772427 | 0.2939628661 | 0.25228186 | 0.04042552784 | 0.05386940762 | 0.06419425458 | 0.04207948223
1867 | 0.1707552373 | 0.2785270214 | 0.19429 | 0.1942852587 | 0.2037557811 | 0.19649 | 0.2267762274 | 0.1481559724 | 0.1716875732 | 0.1696715802 | 0.2346421778 | 0.231288597 | 0.1956920177 | 0.1741235554 | 0.2022198141 | 0.2126656622 | 0.265247345 | 0.2460813969 | 0.2055256963 | 0.1701671332 | 0.2355183512 | 0.157500729 | 0.2096022964 | 0.2352243811 | 0.1372719258 | 0.1517724544 | 0.1502417773 | 0.2352243811 | 0.1627935767 | 0.222419247 | 0.2424367666 | 0.1731692404 | 0.2669278681 | 0.1955105662 | 0.1898489296 | 0.190116182 | 0.2021811306 | 0.2458662689 | 0.1635329723 | 0.1646373719 | 0.214510411 | 0.2832580209 | 0.2912785709 | 0.2518853 | 0.04077296704 | 0.05357851088 | 0.06500926614 | 0.04176710173
1866 | 0.1712805182 | 0.2829963863 | 0.19157 | 0.1915706396 | 0.1981093436 | 0.19588 | 0.2292490602 | 0.1473753601 | 0.1702907532 | 0.1721846163 | 0.2311265916 | 0.229946211 | 0.1966813803 | 0.1699848473 | 0.2050074339 | 0.2073415518 | 0.260401696 | 0.2415821105 | 0.2042197734 | 0.1692099273 | 0.2340745628 | 0.1577039659 | 0.2106865048 | 0.2336688638 | 0.1366581619 | 0.1512467265 | 0.1495340168 | 0.2336688638 | 0.1624200195 | 0.2212457955 | 0.2404779643 | 0.1727792174 | 0.2697713971 | 0.1938671172 | 0.1887833923 | 0.1905249804 | 0.2013739944 | 0.2448813617 | 0.1629128456 | 0.1655459255 | 0.2132852525 | 0.2839458883 | 0.2942792773 | 0.25031879 | 0.04115531594 | 0.0541626662 | 0.06446385384 | 0.04134418443
1865 | 0.1709213853 | 0.2809796035 | 0.19013 | 0.1901299357 | 0.1995521635 | 0.19475 | 0.2272467017 | 0.1456850618 | 0.1722361445 | 0.17301476 | 0.2298593074 | 0.2299949527 | 0.1959837824 | 0.1694247276 | 0.2088326812 | 0.2124971896 | 0.2594121993 | 0.2434106022 | 0.2094297409 | 0.170269981 | 0.2349310964 | 0.1605717093 | 0.2086565346 | 0.2343396097 | 0.1359269768 | 0.1527072191 | 0.1503465325 | 0.2343396097 | 0.1638736278 | 0.2226813734 | 0.2410862595 | 0.1732003987 | 0.2698409259 | 0.1921845824 | 0.19229424 | 0.1914986521 | 0.2005446255 | 0.2439998239 | 0.1605102718 | 0.1700582504 | 0.2113445997 | 0.2815697491 | 0.2906297743 | 0.2518451 | 0.04035186395 | 0.05275217444 | 0.06403919309 | 0.04085884616
1864 | 0.1705686897 | 0.2816060781 | 0.19263 | 0.1926292926 | 0.2011811882 | 0.19203 | 0.2291723192 | 0.1442442834 | 0.1710703671 | 0.1733844727 | 0.2317036539 | 0.228091836 | 0.1913259327 | 0.1722405702 | 0.2053802013 | 0.2099380642 | 0.2565486729 | 0.2427818924 | 0.2101196051 | 0.1687298566 | 0.2358150631 | 0.1591870934 | 0.2084273696 | 0.2335805595 | 0.1378884763 | 0.1526422799 | 0.1514589936 | 0.2335805595 | 0.1639480442 | 0.2214471251 | 0.2416299731 | 0.1733985543 | 0.2706353068 | 0.1939710528 | 0.1945983171 | 0.1928638369 | 0.2029792219 | 0.2452469617 | 0.1643370539 | 0.1686617136 | 0.2135173827 | 0.2785524726 | 0.2951689065 | 0.25323376 | 0.0407079719 | 0.05253137648 | 0.06462600082 | 0.04076449201
1863 | 0.1697719097 | 0.280341506 | 0.19302 | 0.1930172592 | 0.2003264278 | 0.19261 | 0.2284902632 | 0.14111498 | 0.1706057191 | 0.1711336225 | 0.2287089527 | 0.2292655706 | 0.1926071495 | 0.1724809557 | 0.2071119994 | 0.210775584 | 0.2548228502 | 0.2424658984 | 0.2106544673 | 0.1694887429 | 0.2362500876 | 0.1615649462 | 0.2089243531 | 0.2312289923 | 0.1406535208 | 0.1519672722 | 0.1512533277 | 0.2312289923 | 0.1642398238 | 0.2225340456 | 0.2413482666 | 0.1720755398 | 0.2721804082 | 0.1943176538 | 0.1926175654 | 0.1932727695 | 0.2028087378 | 0.2474231124 | 0.1655766666 | 0.1720624566 | 0.2115010321 | 0.2809575796 | 0.2916414738 | 0.24898596 | 0.04060535133 | 0.05213628709 | 0.06467550993 | 0.04059006274
1862 | 0.1695520282 | 0.2795608938 | 0.19076 | 0.190755859 | 0.2008809 | 0.19006 | 0.2308215797 | 0.1435777992 | 0.1697856486 | 0.1735350639 | 0.2287688404 | 0.2261285037 | 0.191503644 | 0.1716201603 | 0.2086687535 | 0.2103677243 | 0.2521077693 | 0.2440664321 | 0.2100124508 | 0.168532297 | 0.239951387 | 0.1598512828 | 0.2101944387 | 0.2334118485 | 0.1411775351 | 0.1528178304 | 0.1511968523 | 0.2334118485 | 0.1651421636 | 0.2238352746 | 0.2437113523 | 0.1731919646 | 0.2739829421 | 0.1955035031 | 0.1952282488 | 0.1931629926 | 0.2025041431 | 0.2498344034 | 0.1660032421 | 0.1730316132 | 0.2113801986 | 0.2811326087 | 0.2913130522 | 0.24813403 | 0.04087809846 | 0.05251700431 | 0.06478737295 | 0.04038251564
1861 | 0.1683954 | 0.2769986391 | 0.19164 | 0.1916378736 | 0.1995774955 | 0.19085 | 0.2292868048 | 0.1433810145 | 0.169942081 | 0.1710515916 | 0.2272011042 | 0.2253489494 | 0.1942078173 | 0.1711711735 | 0.2083375305 | 0.2087635994 | 0.2515836358 | 0.2433073372 | 0.2093533128 | 0.1695593745 | 0.2378107309 | 0.1620475203 | 0.2108828723 | 0.2322523594 | 0.1404545605 | 0.1537711173 | 0.1510581374 | 0.2322523594 | 0.1671246439 | 0.2254176736 | 0.2437745184 | 0.1746315211 | 0.2727864683 | 0.1942706406 | 0.1955046803 | 0.1954534799 | 0.2033488154 | 0.2505244911 | 0.1668287963 | 0.1725918353 | 0.2134839445 | 0.279073298 | 0.2863501012 | 0.24645941 | 0.04039334133 | 0.05160163343 | 0.06436540186 | 0.04043538868
1860 | 0.1672367454 | 0.2779816389 | 0.18999 | 0.1899915189 | 0.1996999383 | 0.18815 | 0.2292760015 | 0.1394223273 | 0.1683151871 | 0.1727311313 | 0.2297572792 | 0.2232040316 | 0.1873363554 | 0.1742994636 | 0.208175078 | 0.2098743469 | 0.2508339882 | 0.2433784604 | 0.2115876973 | 0.169598937 | 0.2379228622 | 0.1597808599 | 0.2098481506 | 0.2311534435 | 0.1416635215 | 0.1521842927 | 0.1525870711 | 0.2311534435 | 0.1659538895 | 0.223544687 | 0.2456649095 | 0.1748009026 | 0.2733180523 | 0.1945541948 | 0.1954708099 | 0.1950153857 | 0.2035109848 | 0.2483676672 | 0.1682056636 | 0.1728297323 | 0.2093360424 | 0.2783306241 | 0.2889652848 | 0.24662491 | 0.04030491039 | 0.0511030741 | 0.06451054662 | 0.03968741
1859 | 0.1668522507 | 0.2797612548 | 0.18763 | 0.1876267344 | 0.1978906989 | 0.1871 | 0.2324769944 | 0.1372987628 | 0.1666089594 | 0.171338439 | 0.2264108062 | 0.2226993144 | 0.1924439073 | 0.1728966087 | 0.2094182521 | 0.2080313265 | 0.2488985509 | 0.2417607158 | 0.2145558 | 0.169081986 | 0.2378657013 | 0.1632792503 | 0.2114409655 | 0.230144009 | 0.1450150311 | 0.154123053 | 0.1535695195 | 0.230144009 | 0.167779237 | 0.2246365249 | 0.2416094691 | 0.179064244 | 0.2765782475 | 0.1990578026 | 0.1964225173 | 0.1976820379 | 0.2049611658 | 0.2508271039 | 0.1682777703 | 0.1756649911 | 0.2117163241 | 0.2788559496 | 0.2892343402 | 0.24585872 | 0.03976697475 | 0.05047692731 | 0.06503022462 | 0.03967416286
1858 | 0.1660487354 | 0.2734696269 | 0.19026 | 0.1902569681 | 0.1971185058 | 0.1866 | 0.2311249673 | 0.1381340772 | 0.1683076322 | 0.1733714193 | 0.226344496 | 0.2214754373 | 0.1888613552 | 0.1723160595 | 0.2118940204 | 0.209843874 | 0.2477032989 | 0.2436787337 | 0.2148998827 | 0.1704705507 | 0.2415874004 | 0.1621883065 | 0.2115017623 | 0.2302265465 | 0.1438493133 | 0.1551368833 | 0.1537352353 | 0.2302265465 | 0.1680313349 | 0.2255414873 | 0.2460025251 | 0.1765931696 | 0.2770820558 | 0.1979686022 | 0.2009204477 | 0.1983524561 | 0.205185011 | 0.2528327405 | 0.1724224985 | 0.1758104414 | 0.2102431655 | 0.2778993845 | 0.2855224013 | 0.2458308 | 0.03978507221 | 0.04983565211 | 0.06463363767 | 0.03958165646
1857 | 0.1647908688 | 0.2767441869 | 0.18959 | 0.1895924211 | 0.1964283437 | 0.18768 | 0.2353074104 | 0.1390680075 | 0.1668842137 | 0.1728161275 | 0.2267526239 | 0.2245780826 | 0.1915843189 | 0.1708335727 | 0.2160289139 | 0.2104632407 | 0.246839419 | 0.2412744462 | 0.2172025144 | 0.1683365554 | 0.2438524812 | 0.1619136035 | 0.2119317055 | 0.2293884605 | 0.143723011 | 0.1549263746 | 0.1538298726 | 0.2293884605 | 0.1687301248 | 0.2267841697 | 0.2463365346 | 0.1761468947 | 0.27444309 | 0.2000800818 | 0.2014199793 | 0.198726058 | 0.2046766132 | 0.254734844 | 0.1706516594 | 0.1749795675 | 0.2082188576 | 0.2781823575 | 0.2845847905 | 0.24451573 | 0.03941135481 | 0.04965704679 | 0.06433742493 | 0.03926815093
1856 | 0.1644966453 | 0.2730435133 | 0.18626 | 0.1862641126 | 0.1953909993 | 0.18304 | 0.2332699448 | 0.136448577 | 0.1675950885 | 0.1733037084 | 0.2262262553 | 0.2195107192 | 0.1911813021 | 0.1719201058 | 0.2141024321 | 0.2116453499 | 0.2456893027 | 0.2421181351 | 0.2184223384 | 0.1702803671 | 0.2443566918 | 0.1613852233 | 0.2139896303 | 0.230601415 | 0.146246478 | 0.1574607342 | 0.1550266147 | 0.230601415 | 0.1699258536 | 0.2276377529 | 0.2492321134 | 0.1764997244 | 0.2776648998 | 0.1999393106 | 0.2013332546 | 0.2011630088 | 0.2057633102 | 0.2578016818 | 0.1720435023 | 0.1784251928 | 0.2097432166 | 0.28029266 | 0.2858769298 | 0.24618969 | 0.03956158087 | 0.04936202615 | 0.06502919644 | 0.03942201287
1855 | 0.1630994231 | 0.272529453 | 0.1882 | 0.1881953627 | 0.1957171261 | 0.18323 | 0.2340493649 | 0.1358452439 | 0.1668889225 | 0.1727779061 | 0.2267120481 | 0.2197286338 | 0.1911797076 | 0.1735589653 | 0.2173471004 | 0.2116625458 | 0.2412702888 | 0.2438009232 | 0.2179718018 | 0.1705456525 | 0.2452254295 | 0.1625904888 | 0.2128243446 | 0.2297814041 | 0.1489278972 | 0.1580448449 | 0.1577184945 | 0.2297814041 | 0.1698393077 | 0.227736935 | 0.2509693205 | 0.1778691262 | 0.2786789834 | 0.202267319 | 0.2051069289 | 0.2019317895 | 0.2070728391 | 0.2581721246 | 0.1745523065 | 0.1792737246 | 0.2101558894 | 0.2801434696 | 0.2853575647 | 0.24210958 | 0.03922383487 | 0.04945733771 | 0.0649702996 | 0.03909978643
1854 | 0.1618657708 | 0.2731484771 | 0.18768 | 0.1876794547 | 0.1966352612 | 0.18267 | 0.2323168367 | 0.1374050677 | 0.1671667844 | 0.1733145565 | 0.2257315069 | 0.2209643722 | 0.1911050528 | 0.1754636019 | 0.2151294351 | 0.2119705081 | 0.2445379347 | 0.2447076142 | 0.2179984003 | 0.1714981943 | 0.2451813966 | 0.1654208899 | 0.2152149528 | 0.229645133 | 0.1477286667 | 0.1580586731 | 0.1550630778 | 0.229645133 | 0.1703771204 | 0.2286040485 | 0.2491893321 | 0.1791318804 | 0.2797419131 | 0.2025612146 | 0.2064529061 | 0.2065191716 | 0.2071585357 | 0.2586713135 | 0.1765146554 | 0.1809729785 | 0.2111924738 | 0.2769032717 | 0.2870173454 | 0.2436895 | 0.03850328177 | 0.04806017131 | 0.0649311319 | 0.03860002756
1853 | 0.1609153748 | 0.2722042799 | 0.18468 | 0.1846839339 | 0.1940899789 | 0.18026 | 0.2354338616 | 0.1366808563 | 0.1700870842 | 0.1741226614 | 0.2258146554 | 0.2185276598 | 0.1893536896 | 0.1747205406 | 0.2165799737 | 0.2135549337 | 0.2409345806 | 0.2446773201 | 0.2216401845 | 0.1719124913 | 0.2485089451 | 0.1663192362 | 0.2160131186 | 0.2309514433 | 0.1484577805 | 0.1592355222 | 0.1574574262 | 0.2309514433 | 0.1723587513 | 0.2290301323 | 0.2523246408 | 0.1798807085 | 0.2799138427 | 0.2031420916 | 0.2062271088 | 0.2036205232 | 0.2087223232 | 0.2614076436 | 0.1793522835 | 0.1829321831 | 0.2107056379 | 0.2792882323 | 0.2879937887 | 0.24260589 | 0.03835441172 | 0.04841050133 | 0.0651274696 | 0.03848902509
1852 | 0.1599972993 | 0.2718806863 | 0.18687 | 0.1868661642 | 0.1945080608 | 0.18106 | 0.2359142154 | 0.1364285201 | 0.1674210429 | 0.174751848 | 0.2242534906 | 0.2183005363 | 0.1903493702 | 0.1751934737 | 0.2189351767 | 0.2115295678 | 0.2423204333 | 0.2447417229 | 0.2216996104 | 0.1716919243 | 0.2482013702 | 0.166287452 | 0.2166529596 | 0.2302729636 | 0.1514168382 | 0.1599905938 | 0.1591478735 | 0.2302729636 | 0.1728552878 | 0.2296729386 | 0.2541065812 | 0.1789073348 | 0.2819186151 | 0.2044991553 | 0.2090876997 | 0.206769824 | 0.2113570273 | 0.2626570761 | 0.1794358939 | 0.1830155849 | 0.210082069 | 0.2801522017 | 0.2871133089 | 0.24339731 | 0.03863369673 | 0.04802793264 | 0.06534095854 | 0.03847191483
1851 | 0.1589691788 | 0.2702783346 | 0.18652 | 0.1865225881 | 0.1947032809 | 0.17913 | 0.2360260785 | 0.135165289 | 0.1675040275 | 0.1761665046 | 0.2249277532 | 0.2180972397 | 0.1905248612 | 0.1771957427 | 0.2184298337 | 0.2129610181 | 0.2415514141 | 0.2463124245 | 0.224780485 | 0.1738343984 | 0.2508184314 | 0.1671850085 | 0.2191787511 | 0.2307598293 | 0.151313141 | 0.1610775739 | 0.1600580215 | 0.2307598293 | 0.1748435199 | 0.2322084904 | 0.2545661628 | 0.1807664782 | 0.2830899656 | 0.2048007101 | 0.2083803117 | 0.2063805014 | 0.2110509276 | 0.2662426531 | 0.1800914407 | 0.1856202036 | 0.208860606 | 0.2794704437 | 0.2864953578 | 0.24162085 | 0.03828279302 | 0.04816274345 | 0.06552460045 | 0.0384577997
1850 | 0.1581821293 | 0.267552495 | 0.18652 | 0.1865168214 | 0.1933027804 | 0.17829 | 0.2399028987 | 0.1362222284 | 0.1684093326 | 0.1750900298 | 0.2271090895 | 0.220030427 | 0.1908706129 | 0.1760539711 | 0.2211328 | 0.2156141996 | 0.2410550565 | 0.247714296 | 0.2229155153 | 0.1734029204 | 0.2525422871 | 0.1662622541 | 0.2184728533 | 0.2292456776 | 0.1521108299 | 0.1625013649 | 0.1610413045 | 0.2292456776 | 0.1759720594 | 0.2325934619 | 0.2566108406 | 0.1819538921 | 0.2836256027 | 0.2067077458 | 0.2109270543 | 0.2093430758 | 0.2114590406 | 0.2672685087 | 0.180900842 | 0.1871607751 | 0.2099796981 | 0.2815693915 | 0.2877660096 | 0.24200741 | 0.03785986081 | 0.04788911343 | 0.06591507047 | 0.03845559433
1849 | 0.1573494524 | 0.2689691484 | 0.18534 | 0.1853370368 | 0.1930953413 | 0.17828 | 0.2405794859 | 0.1354370117 | 0.1687389761 | 0.1774364263 | 0.2307385653 | 0.2183324993 | 0.1909171492 | 0.1774218529 | 0.2239481509 | 0.2169647813 | 0.240902707 | 0.2493427396 | 0.2266441286 | 0.1746270657 | 0.2550005913 | 0.1659398228 | 0.2212882787 | 0.2309951931 | 0.1524154693 | 0.1625627577 | 0.1599634737 | 0.2309951931 | 0.1768339723 | 0.2327734381 | 0.2558178306 | 0.1827162355 | 0.288646996 | 0.2064254731 | 0.2133265883 | 0.2102682441 | 0.213889569 | 0.2695578933 | 0.1853500754 | 0.1894077808 | 0.2109834254 | 0.2812948227 | 0.2871800363 | 0.2402898 | 0.03791765124 | 0.04819056764 | 0.06623783708 | 0.03893927112
1848 | 0.1562458575 | 0.2652259171 | 0.18693 | 0.1869335175 | 0.1940621436 | 0.17723 | 0.2420365959 | 0.1353182644 | 0.1693670601 | 0.1775033474 | 0.2293144614 | 0.2211601883 | 0.1908377558 | 0.1778826565 | 0.2243368477 | 0.2150725871 | 0.2418284267 | 0.2486935854 | 0.2279368341 | 0.1753174514 | 0.2547117472 | 0.1697185636 | 0.2234661579 | 0.2331138402 | 0.1553861499 | 0.16394113 | 0.1624153107 | 0.2331138402 | 0.1767328978 | 0.2344258428 | 0.2575314343 | 0.1834737957 | 0.2881601751 | 0.208238706 | 0.2146074325 | 0.2124207765 | 0.2151205987 | 0.2702625692 | 0.1873929352 | 0.18964158 | 0.2117989808 | 0.2827189267 | 0.2893398106 | 0.24180369 | 0.03758428991 | 0.04821234941 | 0.06633385271 | 0.03892182931
1847 | 0.1559921354 | 0.2663444877 | 0.18374 | 0.1837444156 | 0.1907930076 | 0.17602 | 0.2433912009 | 0.1370845437 | 0.1695062518 | 0.1789165288 | 0.2276132256 | 0.2196585685 | 0.1933664232 | 0.1802975833 | 0.2267980576 | 0.2174174786 | 0.2410450429 | 0.251119554 | 0.2283768058 | 0.1762462854 | 0.2587195635 | 0.1669310182 | 0.2229971737 | 0.2312577367 | 0.157810092 | 0.1659795791 | 0.1622789055 | 0.2312577367 | 0.1816447079 | 0.2353610843 | 0.2584111392 | 0.1838224381 | 0.2864644825 | 0.2103368491 | 0.2165272534 | 0.213403374 | 0.2167275697 | 0.2751841545 | 0.1877077669 | 0.1929789931 | 0.2078004479 | 0.2847182453 | 0.2890852392 | 0.23932634 | 0.03737834468 | 0.04793466628 | 0.06673453003 | 0.03869054466
1846 | 0.1552868336 | 0.2675186098 | 0.18486 | 0.1848630607 | 0.1926494241 | 0.17456 | 0.2418997139 | 0.1365834177 | 0.1712637395 | 0.1770065576 | 0.2303600162 | 0.2196165919 | 0.1912784427 | 0.1806003302 | 0.2283052057 | 0.2164701074 | 0.2418243587 | 0.2518939674 | 0.2289986014 | 0.1770186573 | 0.2597815692 | 0.1715440303 | 0.2252240628 | 0.2318330705 | 0.1573553234 | 0.165581584 | 0.1655337214 | 0.2318330705 | 0.1799302995 | 0.2355116308 | 0.2603918016 | 0.1851915717 | 0.2929808795 | 0.2113195509 | 0.2188983262 | 0.2151525766 | 0.2193344235 | 0.2768243849 | 0.1901320964 | 0.1952825785 | 0.2102538794 | 0.2851023674 | 0.2906761169 | 0.24087768 | 0.03727890551 | 0.04822585732 | 0.06749901921 | 0.03889144957
1845 | 0.1543219239 | 0.2665973604 | 0.18417 | 0.1841667593 | 0.1928238422 | 0.17375 | 0.2447150201 | 0.1359111965 | 0.1722275317 | 0.1798339337 | 0.2310029864 | 0.2202323675 | 0.1916160733 | 0.1818904579 | 0.2307224423 | 0.2184430212 | 0.2408669591 | 0.2524660528 | 0.2309794128 | 0.1779367775 | 0.2616429627 | 0.172705695 | 0.2242947519 | 0.2321644276 | 0.1595033407 | 0.1694593728 | 0.1657048166 | 0.2321644276 | 0.1828664392 | 0.2369137108 | 0.262847513 | 0.1850911081 | 0.2901074886 | 0.2133651376 | 0.2202387154 | 0.2160061002 | 0.2190343142 | 0.277412802 | 0.1914715469 | 0.1968025714 | 0.2120725811 | 0.2844679952 | 0.2921949029 | 0.23996918 | 0.03708336875 | 0.04810024798 | 0.06746482104 | 0.03878883645
1844 | 0.1540632546 | 0.2674925923 | 0.18412 | 0.1841183454 | 0.1924813688 | 0.17279 | 0.2451217175 | 0.1378785521 | 0.1724518389 | 0.1812236905 | 0.2313299626 | 0.2224865109 | 0.1924462914 | 0.1825321913 | 0.2320002466 | 0.2208383232 | 0.2399730533 | 0.2556019425 | 0.2344061285 | 0.1793928891 | 0.2621164322 | 0.1731804311 | 0.2262076885 | 0.2325649858 | 0.1589129716 | 0.1693456173 | 0.168395564 | 0.2325649858 | 0.1857119501 | 0.2386322021 | 0.2650513351 | 0.1869122237 | 0.2951178253 | 0.2149401754 | 0.2216310054 | 0.2190750837 | 0.21967794 | 0.2795912325 | 0.1929276884 | 0.1978035718 | 0.2118874341 | 0.2857364118 | 0.2938500345 | 0.24026045 | 0.03700646386 | 0.04838593304 | 0.06798096001 | 0.03914649412
1843 | 0.1537068635 | 0.2673562169 | 0.18313 | 0.1831272095 | 0.1921415478 | 0.17325 | 0.2475465089 | 0.1376517415 | 0.1730953455 | 0.1817531437 | 0.2318659723 | 0.2222611159 | 0.194128558 | 0.1819207519 | 0.2336584032 | 0.2204389423 | 0.242289722 | 0.2544623911 | 0.2347210199 | 0.1797807515 | 0.2648952305 | 0.1734089702 | 0.2260388881 | 0.2333961129 | 0.1619903892 | 0.1708601564 | 0.1683077961 | 0.2333961129 | 0.185485363 | 0.2387776524 | 0.2658226192 | 0.1875957102 | 0.2941107452 | 0.2156345695 | 0.2239216119 | 0.2209752649 | 0.2224084884 | 0.2836949527 | 0.1953588873 | 0.2007859796 | 0.2141575366 | 0.2879610658 | 0.2925500274 | 0.24118401 | 0.0370050557 | 0.04845101759 | 0.06805576384 | 0.03915204853
1842 | 0.1534223706 | 0.265912652 | 0.18653 | 0.1865338832 | 0.1924123466 | 0.1743 | 0.2502025068 | 0.1385796517 | 0.1734677851 | 0.1842663437 | 0.2326607704 | 0.2236293256 | 0.1938180476 | 0.183995232 | 0.2359071225 | 0.2222791761 | 0.2427041978 | 0.2563041151 | 0.2375524193 | 0.1808952689 | 0.2666466832 | 0.1746862829 | 0.229498446 | 0.2354673743 | 0.1638275385 | 0.1723208278 | 0.1693546325 | 0.2354673743 | 0.1877705008 | 0.2409276366 | 0.268774718 | 0.1892520487 | 0.2963909209 | 0.2173430026 | 0.2249335349 | 0.2225196511 | 0.2264442891 | 0.2843209207 | 0.1951828897 | 0.2013949156 | 0.2140770108 | 0.2891982198 | 0.2956707478 | 0.24198046 | 0.03701830283 | 0.04878107086 | 0.06836243719 | 0.03939828649
1841 | 0.1533482224 | 0.2667143047 | 0.18687 | 0.1868682802 | 0.1918980479 | 0.17378 | 0.2506198585 | 0.1389626265 | 0.1764835119 | 0.1839634031 | 0.2348107547 | 0.225139454 | 0.1938091964 | 0.1842422038 | 0.2379324436 | 0.2260635942 | 0.2443320155 | 0.2569833994 | 0.2403268963 | 0.1806299835 | 0.2681347132 | 0.1770757437 | 0.2317982912 | 0.2342216522 | 0.1651033163 | 0.1735459119 | 0.1699165106 | 0.2342216522 | 0.1900986135 | 0.2424947172 | 0.2699817121 | 0.1903435141 | 0.2985012829 | 0.2191729248 | 0.2269775718 | 0.2239872068 | 0.2279857993 | 0.2874686718 | 0.198924616 | 0.2034004182 | 0.2153021097 | 0.2905155122 | 0.2987026274 | 0.24204406 | 0.03634757921 | 0.04883309454 | 0.0690356195 | 0.03913298249
1840 | 0.153195858 | 0.2667737901 | 0.1843 | 0.1843015552 | 0.1920218617 | 0.17338 | 0.2533333898 | 0.1415848583 | 0.1769334823 | 0.1849658042 | 0.2368350625 | 0.226661399 | 0.1953326613 | 0.1870427281 | 0.2381993681 | 0.2247371823 | 0.2441498041 | 0.2579550445 | 0.2414990962 | 0.1834950745 | 0.2705660462 | 0.1779079586 | 0.2312053293 | 0.2361185402 | 0.1656289995 | 0.1764496267 | 0.1718576998 | 0.2361185402 | 0.1913305968 | 0.2434962988 | 0.2714385688 | 0.19464387 | 0.2994408309 | 0.2202511877 | 0.227547124 | 0.2264894694 | 0.2279431373 | 0.2896175981 | 0.2029851377 | 0.2074027359 | 0.2144596875 | 0.2926639915 | 0.2999379337 | 0.2417065 | 0.03689581156 | 0.04914581403 | 0.06902673095 | 0.03938456997
1839 | 0.1530718505 | 0.2681053281 | 0.18678 | 0.1867815107 | 0.1927251816 | 0.17308 | 0.2556219399 | 0.1407371014 | 0.1786242872 | 0.1857197583 | 0.2382192165 | 0.2260600179 | 0.1974383891 | 0.1870370358 | 0.2408080548 | 0.2256921977 | 0.2448411882 | 0.2604596615 | 0.2421566099 | 0.1847700775 | 0.2731942236 | 0.1780659854 | 0.2336573303 | 0.2370554209 | 0.1684663296 | 0.1780393422 | 0.1741077751 | 0.2370554209 | 0.1920042187 | 0.2448292673 | 0.2730684876 | 0.1933774054 | 0.3036167324 | 0.2206683457 | 0.2305169404 | 0.2281956226 | 0.2315293252 | 0.2917301655 | 0.2049877942 | 0.2101758718 | 0.2157506049 | 0.2925493419 | 0.3025011122 | 0.24308406 | 0.03689767048 | 0.04942151159 | 0.06997289509 | 0.03997385502
1838 | 0.1530976593 | 0.2693572342 | 0.18497 | 0.1849743724 | 0.1945968568 | 0.17353 | 0.2558307648 | 0.1419192702 | 0.1792260855 | 0.1875432879 | 0.2407896221 | 0.2285482138 | 0.1972668916 | 0.190294832 | 0.242814213 | 0.2260838151 | 0.2466607392 | 0.2618862391 | 0.2447500378 | 0.1860550791 | 0.275663197 | 0.178903386 | 0.234939903 | 0.2377943099 | 0.1689374745 | 0.177713871 | 0.1745291799 | 0.2377943099 | 0.1954876631 | 0.2453376651 | 0.2768137157 | 0.195676133 | 0.3043003976 | 0.2224294841 | 0.2326597124 | 0.2295403779 | 0.2326284796 | 0.294295907 | 0.2065016329 | 0.2125440985 | 0.2164861411 | 0.2961827815 | 0.3043054342 | 0.24358684 | 0.03693619743 | 0.04968493804 | 0.07001933455 | 0.04009900987
1837 | 0.1533235759 | 0.2689840496 | 0.18576 | 0.1857558936 | 0.1937555224 | 0.17349 | 0.2590555251 | 0.141372323 | 0.1796177179 | 0.189530313 | 0.2400947064 | 0.2293616384 | 0.1988698989 | 0.191171214 | 0.2433112264 | 0.2273802161 | 0.247243911 | 0.2630867362 | 0.2445619404 | 0.1878765374 | 0.2758727968 | 0.1813957095 | 0.2364437729 | 0.239895165 | 0.1709880829 | 0.1810688376 | 0.1768967658 | 0.239895165 | 0.1956204176 | 0.2467701435 | 0.2770553529 | 0.195950374 | 0.3051338196 | 0.2240439653 | 0.2330211401 | 0.2323397398 | 0.234745279 | 0.2980099022 | 0.2064415365 | 0.2130067497 | 0.217001766 | 0.2983688116 | 0.30512169 | 0.24472041 | 0.03682184219 | 0.04982142895 | 0.07048209757 | 0.03994260728
1836 | 0.1538476199 | 0.2714591324 | 0.18758 | 0.1875778586 | 0.1940281093 | 0.17245 | 0.2617886961 | 0.1434013993 | 0.1805008352 | 0.1915537417 | 0.2427260727 | 0.2306124121 | 0.1993515193 | 0.1903713495 | 0.2469390184 | 0.231200695 | 0.249356389 | 0.264403969 | 0.2466222793 | 0.1899766922 | 0.2794588506 | 0.1834651083 | 0.238321498 | 0.2402156293 | 0.1732409447 | 0.1823589504 | 0.1792517006 | 0.2402156293 | 0.1985598803 | 0.2496593893 | 0.2784610391 | 0.1977609545 | 0.307174176 | 0.2271227539 | 0.2363648415 | 0.2349884063 | 0.2386140376 | 0.2996672094 | 0.2104001343 | 0.2174339145 | 0.2197038233 | 0.2987594306 | 0.3104399443 | 0.24511617 | 0.03688490391 | 0.05029785261 | 0.07130800188 | 0.04031681269
1835 | 0.154476136 | 0.2712925971 | 0.18787 | 0.1878728718 | 0.1974351704 | 0.17434 | 0.2634232342 | 0.1439098418 | 0.1835765243 | 0.1925836056 | 0.2444520295 | 0.2325795293 | 0.200276792 | 0.1915869266 | 0.2489187568 | 0.2311816514 | 0.2505443394 | 0.2639107108 | 0.2479149997 | 0.1896043718 | 0.2832823098 | 0.1831772029 | 0.2399280816 | 0.2420975268 | 0.1762582809 | 0.1843336821 | 0.1803072691 | 0.2420975268 | 0.199506551 | 0.2495602369 | 0.2820884883 | 0.1998599023 | 0.3100933731 | 0.2269030064 | 0.2388322949 | 0.2370424122 | 0.2410016209 | 0.3023809791 | 0.2124983668 | 0.2183087915 | 0.2198601216 | 0.3020076156 | 0.311414212 | 0.24645231 | 0.03722345829 | 0.05045535043 | 0.07174371183 | 0.04053745419
1834 | 0.155137524 | 0.2728692889 | 0.18874 | 0.1887415648 | 0.1960440725 | 0.17497 | 0.2647128701 | 0.1464098543 | 0.1834562123 | 0.1953117698 | 0.2461488694 | 0.2344869673 | 0.2022732198 | 0.1944367141 | 0.2517693639 | 0.2327610105 | 0.2513220906 | 0.2669103146 | 0.250613451 | 0.1909204721 | 0.2865205109 | 0.1853183955 | 0.241368562 | 0.2433601916 | 0.17625238 | 0.1849449277 | 0.1804567873 | 0.2433601916 | 0.2015369684 | 0.2501171529 | 0.2842566967 | 0.2001508623 | 0.3110872209 | 0.2289879322 | 0.2411514223 | 0.2395869344 | 0.2442395687 | 0.3048554361 | 0.215973407 | 0.2217085361 | 0.2208999693 | 0.3014663458 | 0.315282464 | 0.24600295 | 0.0373240374 | 0.05102690682 | 0.07252670825 | 0.04108619317
1833 | 0.1556859463 | 0.2730610967 | 0.18967 | 0.1896692961 | 0.1982298642 | 0.17506 | 0.2671505809 | 0.1452292502 | 0.1858902276 | 0.1958013028 | 0.2481835783 | 0.2355413288 | 0.2023638338 | 0.1954373121 | 0.2534481883 | 0.2337762862 | 0.2536885142 | 0.2681494057 | 0.2512712777 | 0.1930561066 | 0.2866650224 | 0.1860996932 | 0.2418589592 | 0.2449536622 | 0.1785373986 | 0.1881494075 | 0.1829149127 | 0.2449536622 | 0.2035332471 | 0.2537120283 | 0.2862907052 | 0.202264145 | 0.3132725656 | 0.230502367 | 0.2409410179 | 0.2410910875 | 0.245163098 | 0.3068554401 | 0.216706112 | 0.2249332666 | 0.2207202315 | 0.3037997484 | 0.3167387843 | 0.24795643 | 0.03749253601 | 0.05095238239 | 0.0725331977 | 0.04131135717
1832 | 0.1563755274 | 0.2756945491 | 0.19149 | 0.1914853454 | 0.2000779063 | 0.17611 | 0.2702525854 | 0.1476242393 | 0.1870843023 | 0.1975103915 | 0.250203371 | 0.2366426289 | 0.204270184 | 0.1968640238 | 0.2556388676 | 0.2355737835 | 0.2560855448 | 0.2698804438 | 0.253680408 | 0.1940109432 | 0.2871544063 | 0.1876191646 | 0.2449006885 | 0.2461711317 | 0.1808264852 | 0.1895406395 | 0.1844414622 | 0.2461711317 | 0.2072168142 | 0.2557505369 | 0.289265424 | 0.2027101368 | 0.3164584041 | 0.2331919521 | 0.2448123991 | 0.2427798957 | 0.2464245856 | 0.3105398715 | 0.2191965431 | 0.2256030142 | 0.2227799445 | 0.306275636 | 0.3213908076 | 0.24872887 | 0.03778838366 | 0.05151430145 | 0.0734654218 | 0.04149325565
1831 | 0.1573536545 | 0.2776477337 | 0.19156 | 0.1915647238 | 0.1996196657 | 0.17711 | 0.2712171972 | 0.1492539644 | 0.1888868362 | 0.1984148771 | 0.2506571114 | 0.2372965813 | 0.2071709782 | 0.1983549446 | 0.2582879663 | 0.2369853705 | 0.2571623325 | 0.2709825337 | 0.2559500337 | 0.1946872771 | 0.2908869684 | 0.1892206818 | 0.2468992919 | 0.2490285933 | 0.1830960661 | 0.1904624999 | 0.1865951866 | 0.2490285933 | 0.2079039216 | 0.2563346624 | 0.2912029028 | 0.2046463042 | 0.3185295463 | 0.2359767854 | 0.2450494468 | 0.2446127534 | 0.2499426454 | 0.3130046725 | 0.2210665196 | 0.2273729742 | 0.2248468548 | 0.3076857626 | 0.3239276111 | 0.24922535 | 0.03769074008 | 0.05191151053 | 0.07392656803 | 0.04200125858
1830 | 0.1581566036 | 0.2788304687 | 0.1937 | 0.1936990023 | 0.2022949904 | 0.17759 | 0.2736674845 | 0.1483086348 | 0.1899725199 | 0.1995731443 | 0.2535556555 | 0.2394097596 | 0.2080629319 | 0.2003041059 | 0.2605373263 | 0.2384949178 | 0.2575725615 | 0.2736368477 | 0.2589924634 | 0.1985250413 | 0.2956229746 | 0.1907203645 | 0.2478580028 | 0.250151962 | 0.184290275 | 0.1928584278 | 0.1879497617 | 0.250151962 | 0.210526377 | 0.2586606741 | 0.2935224771 | 0.2068808079 | 0.3190061748 | 0.2369729877 | 0.2474481463 | 0.2461994737 | 0.2501264215 | 0.3154502809 | 0.2230447978 | 0.2307618111 | 0.2263216078 | 0.3087721169 | 0.3274637163 | 0.25159521 | 0.03809601441 | 0.05211565271 | 0.07487818599 | 0.04217688739
1829 | 0.1591938138 | 0.2819183767 | 0.1954 | 0.1954027712 | 0.2035897076 | 0.17851 | 0.2765574157 | 0.1493107229 | 0.1928708106 | 0.2020501941 | 0.2562552392 | 0.2425579727 | 0.2094661295 | 0.201673761 | 0.2652955949 | 0.2419526279 | 0.2619085908 | 0.275606066 | 0.2610545456 | 0.199382484 | 0.2978451848 | 0.1917432547 | 0.2503980398 | 0.2516365945 | 0.186581865 | 0.1945675313 | 0.1914393604 | 0.2516365945 | 0.2112538218 | 0.2598689795 | 0.2961537838 | 0.2081315219 | 0.3223279715 | 0.2370123863 | 0.2489698529 | 0.2477305532 | 0.2543409765 | 0.3172689378 | 0.2256900221 | 0.2339267284 | 0.2264246792 | 0.3126413524 | 0.3309399486 | 0.25272359 | 0.03808293119 | 0.0526996851 | 0.07536657155 | 0.04266935214
1828 | 0.160291031 | 0.2850723267 | 0.1968 | 0.1967975199 | 0.2041651309 | 0.18116 | 0.2781556249 | 0.1516330391 | 0.1927705407 | 0.2034840733 | 0.2569869161 | 0.24459216 | 0.2111671418 | 0.202908054 | 0.2665018737 | 0.2432399839 | 0.2630660534 | 0.2774928808 | 0.2621851265 | 0.2016754597 | 0.3008152843 | 0.1951735169 | 0.2532749176 | 0.2535564303 | 0.1887182593 | 0.197156176 | 0.1934153587 | 0.2535564303 | 0.2140073031 | 0.2613568604 | 0.2982141972 | 0.2109903395 | 0.3264552057 | 0.2395343035 | 0.2512578666 | 0.2512299418 | 0.2571873963 | 0.3203880787 | 0.2276369184 | 0.2355253845 | 0.2287949622 | 0.315569073 | 0.3338674307 | 0.25518092 | 0.03861663863 | 0.0531892553 | 0.0763027817 | 0.04323034361
1827 | 0.1611102819 | 0.2845286429 | 0.19678 | 0.196778506 | 0.2031829208 | 0.18117 | 0.2804668546 | 0.1521515846 | 0.1946755648 | 0.2058266699 | 0.2579155862 | 0.2445041984 | 0.212743476 | 0.204648003 | 0.2687025368 | 0.2437447459 | 0.2651704848 | 0.2768709362 | 0.2648756206 | 0.2019684613 | 0.3004048765 | 0.1969559342 | 0.2544282973 | 0.2546421289 | 0.190748632 | 0.1982705593 | 0.1944836676 | 0.2546421289 | 0.216904968 | 0.2616339326 | 0.3016035557 | 0.2106025964 | 0.326369822 | 0.2413355857 | 0.2542431653 | 0.253903836 | 0.2593756616 | 0.3240236938 | 0.2306356132 | 0.2388951927 | 0.2299945503 | 0.3166190088 | 0.3375659287 | 0.25579162 | 0.0387166664 | 0.05338237435 | 0.07667119801 | 0.04336276278
1826 | 0.1623403281 | 0.2863555551 | 0.20014 | 0.2001404464 | 0.2058673799 | 0.18361 | 0.2830709815 | 0.153344512 | 0.1966903061 | 0.2075229287 | 0.2600856423 | 0.2470758855 | 0.2148454487 | 0.2069028169 | 0.2732487023 | 0.2450412065 | 0.2681928277 | 0.2795382142 | 0.2668346465 | 0.2021012306 | 0.3045809865 | 0.1976101398 | 0.2554821968 | 0.2584180832 | 0.1928836852 | 0.2009128779 | 0.1968584955 | 0.2584180832 | 0.2182029039 | 0.2632376254 | 0.3046572804 | 0.2125653028 | 0.3285191655 | 0.2438332886 | 0.2558066845 | 0.2541599274 | 0.2644058764 | 0.3263320923 | 0.233441934 | 0.2412496805 | 0.2313708365 | 0.3213121593 | 0.342182368 | 0.25855908 | 0.03888626769 | 0.05359640345 | 0.07781374454 | 0.04364695027
1825 | 0.1636551321 | 0.2893231809 | 0.19987 | 0.1998650283 | 0.2083555907 | 0.18356 | 0.2867062688 | 0.1536863297 | 0.1979843974 | 0.2092444599 | 0.2624021769 | 0.2488239408 | 0.2163642794 | 0.208706215 | 0.2747386396 | 0.2484645844 | 0.2709025741 | 0.281144917 | 0.2703842521 | 0.2057991028 | 0.3059383929 | 0.1999766827 | 0.2586368024 | 0.2581517398 | 0.1941063255 | 0.2028691918 | 0.1988893449 | 0.2581517398 | 0.2210880965 | 0.2671537399 | 0.3063650727 | 0.2150082439 | 0.3318917155 | 0.2466664463 | 0.2594145536 | 0.2581659853 | 0.2670057416 | 0.3285832703 | 0.2345968634 | 0.2450170368 | 0.2335315794 | 0.3228866458 | 0.3466158211 | 0.26027252 | 0.03946453333 | 0.0545495078 | 0.07879276574 | 0.04451999068
1824 | 0.1645593196 | 0.2899932861 | 0.20132 | 0.2013246566 | 0.2098270953 | 0.18479 | 0.2885090709 | 0.1544786096 | 0.1991587728 | 0.2104310095 | 0.2641593814 | 0.2523676157 | 0.219099611 | 0.2113369405 | 0.2801839411 | 0.2499669939 | 0.2716222405 | 0.2829484642 | 0.2713510394 | 0.2075995356 | 0.3088744283 | 0.2027614117 | 0.2595669925 | 0.2611696124 | 0.1967639178 | 0.2043513656 | 0.201519683 | 0.2611696124 | 0.222039938 | 0.2701047361 | 0.3111856878 | 0.2163624465 | 0.3330943286 | 0.2480657399 | 0.2596640885 | 0.2594039142 | 0.2697255015 | 0.3319865465 | 0.236975804 | 0.2461705059 | 0.2344797254 | 0.324668467 | 0.3496744335 | 0.25970004 | 0.03948899731 | 0.05472071469 | 0.07939440012 | 0.04475396872
1823 | 0.1653832644 | 0.2924933732 | 0.20227 | 0.2022714019 | 0.2109083384 | 0.18563 | 0.2905828655 | 0.1560855657 | 0.2031872272 | 0.2124587744 | 0.2649617791 | 0.254941076 | 0.2212055475 | 0.2130095512 | 0.2829591036 | 0.2525569797 | 0.2749738693 | 0.2847253382 | 0.2734089494 | 0.2099122405 | 0.3125184178 | 0.20308429 | 0.2632423341 | 0.2639204562 | 0.1993736774 | 0.2071096599 | 0.2028804272 | 0.2639204562 | 0.2247574627 | 0.2718774974 | 0.3132843971 | 0.2180357724 | 0.3357307911 | 0.2495265752 | 0.2613835335 | 0.2618581951 | 0.2728901505 | 0.3338977396 | 0.238215223 | 0.2495032698 | 0.2373259068 | 0.3273714483 | 0.3536286354 | 0.26190667 | 0.04003706574 | 0.05524984747 | 0.08009251952 | 0.04544813186
1822 | 0.1665990502 | 0.2935375273 | 0.20366 | 0.203660205 | 0.211966753 | 0.1875 | 0.2949171662 | 0.1571205854 | 0.2041431814 | 0.2133563757 | 0.2681881785 | 0.2575283349 | 0.2227547318 | 0.2141911089 | 0.2856348157 | 0.2552924752 | 0.2783660591 | 0.2881066799 | 0.2765891254 | 0.2114159018 | 0.3154364228 | 0.2066685408 | 0.2646940947 | 0.2664081156 | 0.2015543431 | 0.2082705796 | 0.2042497694 | 0.2664081156 | 0.2267303318 | 0.2741168439 | 0.3163424134 | 0.2201042026 | 0.3384905457 | 0.2511084378 | 0.2640151083 | 0.2637593448 | 0.2748574615 | 0.3374662995 | 0.2405358404 | 0.252035439 | 0.2386639565 | 0.3300374746 | 0.3563286066 | 0.26443973 | 0.03975999355 | 0.05558434501 | 0.08098295331 | 0.04590893164
1821 | 0.1679023355 | 0.297703594 | 0.20566 | 0.2056577951 | 0.2135435045 | 0.18893 | 0.298250109 | 0.1582704782 | 0.2067132443 | 0.2150180191 | 0.2713655233 | 0.258862555 | 0.2251628488 | 0.2178030163 | 0.2890539467 | 0.2556751668 | 0.282222718 | 0.289788723 | 0.2769371569 | 0.2144908607 | 0.3176347017 | 0.2074798197 | 0.2673070431 | 0.2695504427 | 0.2024842948 | 0.2107281387 | 0.2079004645 | 0.2695504427 | 0.2293135822 | 0.2774435878 | 0.3187248707 | 0.221306324 | 0.3405195773 | 0.2520769238 | 0.2661108077 | 0.2644301057 | 0.2797838748 | 0.3391388357 | 0.2443350554 | 0.2545080185 | 0.2396090329 | 0.3329781592 | 0.3618998826 | 0.26734709 | 0.0401831083 | 0.05597024783 | 0.08169262856 | 0.04629315436
1820 | 0.1688006073 | 0.2991447747 | 0.20622 | 0.2062203288 | 0.2145574987 | 0.18861 | 0.3006926775 | 0.1601634175 | 0.2080888897 | 0.2175870985 | 0.2721408308 | 0.2629354298 | 0.2279832959 | 0.2208507657 | 0.2928323746 | 0.2600696683 | 0.284942776 | 0.2924934328 | 0.2791597247 | 0.2170439214 | 0.3206106722 | 0.2118913978 | 0.2701546848 | 0.2706191242 | 0.2062789649 | 0.2125031054 | 0.2099218965 | 0.2706191242 | 0.2319722474 | 0.2788334191 | 0.3221118748 | 0.2237900198 | 0.3439893723 | 0.2560015023 | 0.2688391507 | 0.2689658403 | 0.2819472551 | 0.3431836963 | 0.2454868853 | 0.2571647465 | 0.2423094809 | 0.3364289105 | 0.3674954176 | 0.27103827 | 0.04067789391 | 0.05702825263 | 0.08314192295 | 0.04736953229
1819 | 0.1701029688 | 0.3001135588 | 0.20797 | 0.2079705745 | 0.2160297632 | 0.19144 | 0.3027988374 | 0.1610235572 | 0.209461391 | 0.2188390642 | 0.274402529 | 0.264166683 | 0.2312968075 | 0.2233207673 | 0.2964474857 | 0.2610161602 | 0.2888537645 | 0.2948882282 | 0.2812049985 | 0.2197566777 | 0.3231630027 | 0.213523984 | 0.27266711 | 0.2738316357 | 0.2099040151 | 0.2158539444 | 0.2130697519 | 0.2738316357 | 0.2347159535 | 0.2804846466 | 0.3246985972 | 0.2260032147 | 0.3470312059 | 0.2576858103 | 0.272131145 | 0.2698741257 | 0.2834058404 | 0.3455809653 | 0.2474487871 | 0.2612176239 | 0.2460682541 | 0.3399079442 | 0.3709040284 | 0.2717951 | 0.04066661 | 0.0574464947 | 0.08382744342 | 0.04782292992
1818 | 0.1708833277 | 0.3019097149 | 0.20963 | 0.2096334994 | 0.2188229114 | 0.19099 | 0.307476908 | 0.162776053 | 0.2133556157 | 0.2212940454 | 0.2766612172 | 0.2677068114 | 0.2330168486 | 0.2240448296 | 0.3000060618 | 0.2636897862 | 0.2911962569 | 0.2970137894 | 0.2830278873 | 0.2215177715 | 0.3274176419 | 0.2162610143 | 0.2726372778 | 0.2757735848 | 0.2109832615 | 0.2187458873 | 0.2166679651 | 0.2757735848 | 0.2370985299 | 0.2820248604 | 0.3289541602 | 0.2277501374 | 0.3486429751 | 0.2595105171 | 0.2736142576 | 0.2712302804 | 0.2888580263 | 0.3481450677 | 0.2504199743 | 0.2619400024 | 0.2478836626 | 0.3424071968 | 0.3748229742 | 0.2732275 | 0.04102328792 | 0.05765597522 | 0.0848595947 | 0.04805817455
1817 | 0.1718347371 | 0.3034591973 | 0.2108 | 0.2108003497 | 0.2192973644 | 0.1924 | 0.3119720221 | 0.1639243364 | 0.2152785659 | 0.223099485 | 0.2785703242 | 0.2702723444 | 0.2367704064 | 0.2274684012 | 0.3032913506 | 0.2651410699 | 0.2950292826 | 0.2994398773 | 0.2858403325 | 0.2245801985 | 0.3303581476 | 0.2194162756 | 0.2755045295 | 0.2786310911 | 0.2135113776 | 0.2204971761 | 0.2174213231 | 0.2786310911 | 0.239185378 | 0.2837857008 | 0.3313996792 | 0.2295876294 | 0.3505336344 | 0.2618186176 | 0.2759830952 | 0.273871541 | 0.2922470868 | 0.3516078889 | 0.2523368597 | 0.265887022 | 0.2495958805 | 0.3448927701 | 0.3798394203 | 0.27508597 | 0.04096943513 | 0.05859259143 | 0.08568917215 | 0.04854488373
1816 | 0.1725974977 | 0.3054996729 | 0.21141 | 0.2114119977 | 0.2199308574 | 0.19349 | 0.3133485615 | 0.1667225659 | 0.2174519449 | 0.2257793397 | 0.2815125287 | 0.2742647827 | 0.2387168258 | 0.2306057215 | 0.3067525625 | 0.2692648768 | 0.2993375659 | 0.3020171821 | 0.287399143 | 0.2261397094 | 0.3337949812 | 0.2201904953 | 0.2769511342 | 0.282252878 | 0.2159232348 | 0.2240686864 | 0.2214522064 | 0.282252878 | 0.2424830943 | 0.2854911685 | 0.3344276845 | 0.2303704023 | 0.3527435958 | 0.2643266618 | 0.2767314017 | 0.2755497694 | 0.2953737378 | 0.3540498912 | 0.2529331148 | 0.2670801878 | 0.2526391149 | 0.3469020128 | 0.3836125135 | 0.27958812 | 0.04139956459 | 0.05941406637 | 0.08670212328 | 0.04921382293
1815 | 0.1738462597 | 0.3081370592 | 0.21319 | 0.2131918669 | 0.220356077 | 0.19421 | 0.3170123994 | 0.1664672792 | 0.2197908461 | 0.2269000411 | 0.2847158909 | 0.2773146927 | 0.241336897 | 0.2329262793 | 0.3109258413 | 0.2715213895 | 0.3027689159 | 0.3046323657 | 0.2896217108 | 0.2288641483 | 0.3372006118 | 0.2231816202 | 0.2796874046 | 0.2846263647 | 0.2193243951 | 0.2264282107 | 0.2235565037 | 0.2846263647 | 0.2441631556 | 0.2867475748 | 0.3366171718 | 0.2334776074 | 0.3562681377 | 0.2662393451 | 0.2797643542 | 0.2777253091 | 0.2982009351 | 0.3558188975 | 0.2567908168 | 0.2718533278 | 0.2541120648 | 0.3516098261 | 0.389190197 | 0.28277899 | 0.04148323089 | 0.0599745363 | 0.08772353083 | 0.0498781018
1814 | 0.1751507074 | 0.3087048233 | 0.21526 | 0.2152622044 | 0.2224991322 | 0.19558 | 0.3228952587 | 0.1691886336 | 0.2225378454 | 0.2293398678 | 0.2856665254 | 0.2800540328 | 0.2452662587 | 0.2353471518 | 0.3135049939 | 0.2748549581 | 0.3058427572 | 0.3077771962 | 0.2922231853 | 0.2321365625 | 0.3399244845 | 0.2276718169 | 0.2820866108 | 0.2883692086 | 0.220665291 | 0.2291564792 | 0.2256447524 | 0.2883692086 | 0.2471062541 | 0.2894486487 | 0.3415040374 | 0.2351172566 | 0.3588566482 | 0.267773658 | 0.2832430899 | 0.2796502411 | 0.3028885126 | 0.3596669734 | 0.2581109405 | 0.2743342519 | 0.2573768198 | 0.3541938365 | 0.3934948146 | 0.28573043 | 0.04200140014 | 0.06073604897 | 0.08881326765 | 0.05057978258
1813 | 0.175847277 | 0.3118944168 | 0.21499 | 0.2149882913 | 0.2236206084 | 0.19623 | 0.3259117901 | 0.1705884635 | 0.2255978435 | 0.2320940644 | 0.2893364429 | 0.2843666077 | 0.247841239 | 0.2377475798 | 0.3171136975 | 0.2767013013 | 0.309548229 | 0.3106861115 | 0.2937277853 | 0.235377863 | 0.3434891403 | 0.2288520485 | 0.2851361632 | 0.2901946902 | 0.2231757343 | 0.2316522896 | 0.2295277268 | 0.2901946902 | 0.2492029369 | 0.2905115187 | 0.3438949883 | 0.2375580519 | 0.360891223 | 0.2704738081 | 0.2856821418 | 0.282358706 | 0.3050002158 | 0.3617976308 | 0.2605612874 | 0.2760434449 | 0.2593956888 | 0.3567152619 | 0.3962446153 | 0.2866927 | 0.04214456677 | 0.06165126711 | 0.0897186324 | 0.05121417344
1812 | 0.1768171787 | 0.3131002486 | 0.21647 | 0.2164717764 | 0.2252812386 | 0.19696 | 0.3300126195 | 0.1732369363 | 0.2278399765 | 0.2337853014 | 0.2913356721 | 0.2870173454 | 0.2508331537 | 0.24041605 | 0.321975112 | 0.28003034 | 0.314678371 | 0.3134720922 | 0.2960231602 | 0.2376605421 | 0.3453541696 | 0.233639732 | 0.2855440676 | 0.293628782 | 0.2253102362 | 0.2330450863 | 0.2318250835 | 0.293628782 | 0.2524137199 | 0.292604208 | 0.3480514288 | 0.2404667884 | 0.3645149469 | 0.272390902 | 0.2858340144 | 0.2830486298 | 0.3083534539 | 0.3637711108 | 0.2622825205 | 0.2790893316 | 0.262742877 | 0.3600771725 | 0.4023023844 | 0.28968001 | 0.04210617393 | 0.06247906014 | 0.09075198323 | 0.05181274563
1811 | 0.1776963323 | 0.3143029809 | 0.21835 | 0.2183468044 | 0.2262813449 | 0.19923 | 0.3333240151 | 0.1759774983 | 0.2301317304 | 0.2367077619 | 0.2945031524 | 0.2900478244 | 0.254029125 | 0.2429727167 | 0.3254491091 | 0.2836914361 | 0.3190011978 | 0.3167857528 | 0.2969490588 | 0.2414759845 | 0.3493203521 | 0.2358678281 | 0.2880662382 | 0.2969421148 | 0.2291821837 | 0.2367802262 | 0.2343076915 | 0.2969421148 | 0.253824234 | 0.2935505807 | 0.3499704599 | 0.2417173982 | 0.3648683727 | 0.2744503319 | 0.2874184549 | 0.2855159342 | 0.3120930195 | 0.3673419952 | 0.2640714049 | 0.2808854878 | 0.2652502954 | 0.3639826775 | 0.4072819948 | 0.29383312 | 0.04266189784 | 0.06376796961 | 0.09165948629 | 0.05261610821
1810 | 0.1790891141 | 0.3163891733 | 0.21956 | 0.2195587456 | 0.2282121181 | 0.19944 | 0.3359256089 | 0.1791983992 | 0.233279869 | 0.2374735624 | 0.2964630127 | 0.2954195738 | 0.2570815682 | 0.2463849634 | 0.3295871317 | 0.2867217958 | 0.3228387237 | 0.3200290203 | 0.2981744409 | 0.2439888418 | 0.35158059 | 0.2391287237 | 0.2899671495 | 0.299733609 | 0.2310623825 | 0.2384460121 | 0.2368908525 | 0.299733609 | 0.2582305968 | 0.2949509025 | 0.3532203138 | 0.2445259243 | 0.369658947 | 0.2767031193 | 0.2915561199 | 0.2867871523 | 0.3151407838 | 0.3696071208 | 0.2665039301 | 0.2842748463 | 0.2671437263 | 0.3652974367 | 0.4101928771 | 0.29618849 | 0.04283330962 | 0.06479789317 | 0.09252148122 | 0.05356993154
1809 | 0.1802760661 | 0.317161262 | 0.22005 | 0.2200512737 | 0.2298100144 | 0.20001 | 0.3424809873 | 0.1815168262 | 0.2358359247 | 0.2405828089 | 0.299811244 | 0.2980388403 | 0.2606009841 | 0.2499034703 | 0.3342861831 | 0.2884778678 | 0.3282740712 | 0.3217638433 | 0.3002527058 | 0.2477080226 | 0.3564394116 | 0.243228972 | 0.292548269 | 0.3039188683 | 0.233172521 | 0.2411978394 | 0.2389148474 | 0.3039188683 | 0.2601658404 | 0.2957717478 | 0.3552736342 | 0.2463249266 | 0.3714335859 | 0.2776779532 | 0.2930478752 | 0.2892922461 | 0.3190407157 | 0.3721576631 | 0.2680488229 | 0.2854664326 | 0.2692885995 | 0.3681305647 | 0.4166264534 | 0.2986503 | 0.0433164835 | 0.06574906409 | 0.09349603206 | 0.05425399169
1808 | 0.18153283 | 0.3194583058 | 0.22291 | 0.222913906 | 0.229773894 | 0.20201 | 0.3474410474 | 0.1848956645 | 0.2385670394 | 0.2426510602 | 0.3032087088 | 0.301582247 | 0.2650339305 | 0.2527405024 | 0.3363361061 | 0.2922207117 | 0.3316460252 | 0.3255346417 | 0.3018373251 | 0.250017345 | 0.3575690687 | 0.2459811866 | 0.2955024242 | 0.3067671061 | 0.235535726 | 0.2441364974 | 0.2417831123 | 0.3067671061 | 0.2623622715 | 0.2980233133 | 0.3598301709 | 0.2494526058 | 0.3736177683 | 0.2803345919 | 0.2940070629 | 0.290078491 | 0.3218348324 | 0.3749431074 | 0.2701822221 | 0.2881959379 | 0.2723351121 | 0.3718443513 | 0.4205219448 | 0.30139109 | 0.04344540462 | 0.0672917515 | 0.09448802471 | 0.05499824509
1807 | 0.1828400046 | 0.3221693933 | 0.22334 | 0.2233438492 | 0.2318110466 | 0.20344 | 0.3508118093 | 0.1881330758 | 0.2418558449 | 0.2445785701 | 0.306113869 | 0.3062326312 | 0.2683598697 | 0.2555860281 | 0.3402466774 | 0.2950920463 | 0.3352962434 | 0.3303241134 | 0.3040789366 | 0.2535422444 | 0.3603823185 | 0.2489910275 | 0.2966150343 | 0.3092149496 | 0.2386798263 | 0.247167483 | 0.245287627 | 0.3092149496 | 0.2662054598 | 0.2990747988 | 0.3631919622 | 0.2510556579 | 0.376504451 | 0.283113569 | 0.296594888 | 0.2923454344 | 0.3249557316 | 0.3761686683 | 0.2710994482 | 0.2906376123 | 0.2754046917 | 0.374620527 | 0.4248574376 | 0.30570317 | 0.04387352988 | 0.06860379875 | 0.09548109025 | 0.05592498928
1806 | 0.184475258 | 0.3241448402 | 0.2256 | 0.2256046683 | 0.2341113091 | 0.20477 | 0.3542423248 | 0.1910920739 | 0.2441423237 | 0.2471911758 | 0.3086635768 | 0.3096017241 | 0.2693952322 | 0.2587509155 | 0.3433392048 | 0.298728615 | 0.3423246741 | 0.3320312798 | 0.3055837154 | 0.256298542 | 0.3646809459 | 0.2521236539 | 0.297845602 | 0.3137337267 | 0.2400792688 | 0.2494651079 | 0.2482417524 | 0.3137337267 | 0.2692887187 | 0.3002809882 | 0.3645215631 | 0.2531987727 | 0.3778313994 | 0.2847947478 | 0.299054116 | 0.2937797606 | 0.327458024 | 0.3795581758 | 0.2736786008 | 0.2926834226 | 0.2783113718 | 0.3778003752 | 0.4310519993 | 0.30907234 | 0.04432953894 | 0.07007204741 | 0.09667450935 | 0.05685672909
1805 | 0.18617706 | 0.3262609243 | 0.22724 | 0.2272358239 | 0.2353997678 | 0.20635 | 0.3584715426 | 0.1948128492 | 0.2474954724 | 0.2508698106 | 0.3116226494 | 0.3116878271 | 0.2738963962 | 0.2614321709 | 0.3467972875 | 0.3021223247 | 0.3459463716 | 0.3353381455 | 0.3073219359 | 0.2591294348 | 0.3681122661 | 0.2554366589 | 0.3005699217 | 0.3168133199 | 0.2426159382 | 0.2515208125 | 0.2509700656 | 0.3168133199 | 0.2701120973 | 0.3020539284 | 0.3672208488 | 0.2558581233 | 0.3792082369 | 0.2866203487 | 0.3009987772 | 0.2942728996 | 0.3313210309 | 0.3812565804 | 0.274337709 | 0.2948329449 | 0.2808303833 | 0.3790531158 | 0.432115525 | 0.31220528 | 0.04492167383 | 0.07168896496 | 0.09780762345 | 0.05765023828
1804 | 0.1877249628 | 0.3294697106 | 0.22908 | 0.2290847898 | 0.2366847694 | 0.2085 | 0.3631666899 | 0.1986067891 | 0.25053671 | 0.2534086108 | 0.315764606 | 0.3170098066 | 0.2781073153 | 0.2642885149 | 0.35051319 | 0.3062103391 | 0.3512392342 | 0.3395338953 | 0.3083091676 | 0.2604841292 | 0.3714536428 | 0.2593789399 | 0.3025553823 | 0.3197258115 | 0.2452002019 | 0.2535862029 | 0.2538389564 | 0.3197258115 | 0.2723787725 | 0.3031496406 | 0.3704661727 | 0.2580692768 | 0.3827211559 | 0.288287133 | 0.3014112413 | 0.2949107289 | 0.3339312077 | 0.383944571 | 0.2756949961 | 0.2967626154 | 0.283510685 | 0.3824955225 | 0.4359676242 | 0.31555604 | 0.04529318213 | 0.0732184872 | 0.09846965224 | 0.05867910385
1803 | 0.1896412224 | 0.330930531 | 0.23051 | 0.2305142134 | 0.2392342389 | 0.21025 | 0.3684752285 | 0.2025614232 | 0.2534132004 | 0.2555296123 | 0.3181557655 | 0.3211101592 | 0.2807202637 | 0.2672810555 | 0.3537629247 | 0.3089011908 | 0.3571380973 | 0.3432047963 | 0.3097564578 | 0.2639855742 | 0.3743624687 | 0.2619329989 | 0.3050475121 | 0.3227021098 | 0.247461915 | 0.2560233176 | 0.2558730543 | 0.3227021098 | 0.2751662135 | 0.3037601709 | 0.3733250499 | 0.2602801323 | 0.3850869536 | 0.2907130718 | 0.3033750653 | 0.2976378798 | 0.3365294635 | 0.3865198493 | 0.2789319754 | 0.297183454 | 0.2864923179 | 0.3849749565 | 0.4399003088 | 0.31950793 | 0.04565891623 | 0.07469063997 | 0.09950247407 | 0.05947212502
1802 | 0.191680342 | 0.3340785801 | 0.23278 | 0.2327764034 | 0.2419590503 | 0.21189 | 0.372137934 | 0.2060097456 | 0.2558472455 | 0.2585395575 | 0.3222252131 | 0.32256037 | 0.2843001485 | 0.269990474 | 0.3575460613 | 0.3133590817 | 0.3611149192 | 0.3456497192 | 0.3095411062 | 0.2679693401 | 0.3765498996 | 0.2658604681 | 0.3061302304 | 0.3269274235 | 0.2493118942 | 0.2592611313 | 0.2583239377 | 0.3269274235 | 0.277257055 | 0.3057011664 | 0.3759873509 | 0.263310343 | 0.3859990537 | 0.2930695415 | 0.3050070703 | 0.2982422411 | 0.339892298 | 0.3868018389 | 0.2802959979 | 0.2999474406 | 0.2886493206 | 0.3881202042 | 0.4470985234 | 0.32203693 | 0.04619384184 | 0.07652578503 | 0.1006042659 | 0.06036707014
1801 | 0.1943446696 | 0.3371398747 | 0.23424 | 0.2342350185 | 0.2434162199 | 0.21506 | 0.3762436509 | 0.2110102326 | 0.2591015697 | 0.2615561187 | 0.3253569603 | 0.3268385828 | 0.2868211269 | 0.272970438 | 0.358755827 | 0.3163372278 | 0.3659338057 | 0.3491723537 | 0.3101134002 | 0.2704215944 | 0.3784661591 | 0.269235909 | 0.3074844182 | 0.3306443691 | 0.253120631 | 0.2611769438 | 0.2612763941 | 0.3306443691 | 0.2804851532 | 0.3076216578 | 0.3777684867 | 0.2640897036 | 0.3878185451 | 0.2946008444 | 0.3061041534 | 0.2987994552 | 0.3419205248 | 0.387753278 | 0.279296428 | 0.3011999726 | 0.29166767 | 0.390076369 | 0.4502596259 | 0.32596932 | 0.04687814042 | 0.07830854505 | 0.1016034558 | 0.06121009216
1800 | 0.1966845244 | 0.3399466276 | 0.23665 | 0.2366504818 | 0.2454041243 | 0.21721 | 0.3816591203 | 0.2158447653 | 0.2623494267 | 0.263247788 | 0.3280310333 | 0.3303673267 | 0.2910368741 | 0.2765169442 | 0.3628713489 | 0.319888413 | 0.370382905 | 0.3525983989 | 0.3124883175 | 0.274482578 | 0.3811011612 | 0.2721206248 | 0.309661597 | 0.3344137371 | 0.2544313371 | 0.2633287013 | 0.2641943693 | 0.3344137371 | 0.2826152742 | 0.3083856702 | 0.3816903234 | 0.2675636113 | 0.391408056 | 0.2961758077 | 0.3086678386 | 0.2996370792 | 0.344260782 | 0.3900430501 | 0.282424897 | 0.3040798008 | 0.295365721 | 0.3929511011 | 0.4522885382 | 0.32920607 | 0.04760297388 | 0.08006453514 | 0.1026713774 | 0.06221702322
1799 | 0.1993520409 | 0.344319284 | 0.23877 | 0.2387691736 | 0.2480699569 | 0.21969 | 0.3865254223 | 0.2199727297 | 0.2641635537 | 0.2658073902 | 0.3324408829 | 0.3360612988 | 0.2944715321 | 0.2794569731 | 0.3649425209 | 0.3251413405 | 0.376403302 | 0.3564096987 | 0.3133088946 | 0.2780998945 | 0.3824193478 | 0.2742029727 | 0.3112970591 | 0.3377089798 | 0.2564214468 | 0.2665907145 | 0.2660503089 | 0.3377089798 | 0.2849808633 | 0.3091624379 | 0.3839236796 | 0.2693815529 | 0.3916537464 | 0.2983400822 | 0.3085869849 | 0.3012236059 | 0.3466632068 | 0.3919737637 | 0.2832787335 | 0.304818511 | 0.2971025705 | 0.3953171372 | 0.455557704 | 0.33301119 | 0.04819473252 | 0.08173721284 | 0.1033106223 | 0.06313809007
1798 | 0.2020418197 | 0.3467295468 | 0.24108 | 0.2410778701 | 0.250346154 | 0.223 | 0.3896274269 | 0.2244165242 | 0.2670408785 | 0.2688644826 | 0.3352950215 | 0.3384354413 | 0.2974348664 | 0.2807546854 | 0.3692264855 | 0.3270262778 | 0.3818781674 | 0.3590080738 | 0.3143906891 | 0.2800068557 | 0.3860244453 | 0.2762657106 | 0.3129752874 | 0.3410661519 | 0.258392334 | 0.2680148482 | 0.2691657245 | 0.3410661519 | 0.2873710394 | 0.311009407 | 0.3853746355 | 0.2714575231 | 0.3943235278 | 0.2995617986 | 0.310184747 | 0.301140219 | 0.3480710685 | 0.3942192793 | 0.2845170498 | 0.3065253794 | 0.2986497879 | 0.3974174857 | 0.4608829618 | 0.33618151 | 0.04888761044 | 0.08344174176 | 0.1041953862 | 0.06397874653
1797 | 0.2047450542 | 0.351139009 | 0.24514 | 0.2451414764 | 0.2534311116 | 0.22646 | 0.3948223591 | 0.2294809669 | 0.2702880204 | 0.270737499 | 0.338745743 | 0.3425352871 | 0.3000315726 | 0.2827593982 | 0.3716740608 | 0.3304878473 | 0.3871130645 | 0.3632394969 | 0.314502269 | 0.2811838686 | 0.3904526532 | 0.2791394889 | 0.3140541017 | 0.345125258 | 0.2605739236 | 0.2702301443 | 0.2712999582 | 0.345125258 | 0.2886737287 | 0.3121539056 | 0.388353169 | 0.2736338079 | 0.3969456851 | 0.3015847802 | 0.3114127517 | 0.3028325438 | 0.3508122563 | 0.3954681456 | 0.2851130068 | 0.3071764708 | 0.3012434244 | 0.4000524879 | 0.4617580175 | 0.33987902 | 0.0496657528 | 0.0853477791 | 0.1048693061 | 0.06490344554
1796 | 0.2079788893 | 0.3547653854 | 0.24728 | 0.2472806424 | 0.2551697493 | 0.22853 | 0.3978924453 | 0.2334187627 | 0.2728369236 | 0.2729983032 | 0.3422363698 | 0.3477189839 | 0.3024427891 | 0.2858224809 | 0.375266701 | 0.3349021077 | 0.3909947872 | 0.3655679524 | 0.3153903186 | 0.2840426266 | 0.3916130066 | 0.282735914 | 0.3149042726 | 0.3478589952 | 0.2620895803 | 0.271702081 | 0.273408711 | 0.3478589952 | 0.2919691503 | 0.3138898313 | 0.3897719085 | 0.2755028009 | 0.3983130455 | 0.3017798662 | 0.3127749264 | 0.3027096093 | 0.3533818424 | 0.3954018354 | 0.2866060436 | 0.3081831634 | 0.3048631847 | 0.4029979706 | 0.4630984366 | 0.34281961 | 0.05051673204 | 0.08723149449 | 0.1059396118 | 0.06579803675
1795 | 0.2114516199 | 0.3569686115 | 0.24885 | 0.2488527298 | 0.2577519119 | 0.23219 | 0.4029201865 | 0.237776041 | 0.2750926018 | 0.2756447792 | 0.3464920521 | 0.3487991095 | 0.3056074977 | 0.2879407406 | 0.3767513633 | 0.3364496231 | 0.3963387907 | 0.3690364361 | 0.3171706498 | 0.2871555686 | 0.3924405575 | 0.2836275995 | 0.317394793 | 0.3520684242 | 0.2656072974 | 0.2737873793 | 0.275837183 | 0.3520684242 | 0.2928294241 | 0.3146591187 | 0.3917557597 | 0.2769602239 | 0.399343729 | 0.3046489954 | 0.3146565557 | 0.3034749031 | 0.3554842174 | 0.3965174854 | 0.288104564 | 0.3103278279 | 0.3056595027 | 0.4048381746 | 0.4654893875 | 0.34708455 | 0.05129401386 | 0.0889320001 | 0.1064166725 | 0.06652569771
1794 | 0.2145894915 | 0.362578541 | 0.25212 | 0.2521189153 | 0.2610403299 | 0.23597 | 0.4063233733 | 0.2421299368 | 0.2775851786 | 0.2785263062 | 0.350135535 | 0.3522884846 | 0.3082469106 | 0.29131791 | 0.3792915344 | 0.3409597874 | 0.402500242 | 0.3714753091 | 0.3166286647 | 0.2891102135 | 0.3952074945 | 0.2864722013 | 0.3184271455 | 0.3549520969 | 0.2670484483 | 0.2765727341 | 0.2781212032 | 0.3549520969 | 0.2959856987 | 0.3154230416 | 0.3923970461 | 0.2804066837 | 0.401496619 | 0.3052095175 | 0.3151795566 | 0.3048763871 | 0.356705457 | 0.3977325559 | 0.2877357304 | 0.3107093871 | 0.3081876934 | 0.4052858949 | 0.4688595831 | 0.35043783 | 0.05205051228 | 0.09061418474 | 0.1072556004 | 0.06747134775
1793 | 0.2179840803 | 0.365930289 | 0.25518 | 0.255183816 | 0.2636713088 | 0.23871 | 0.4104822576 | 0.2464184761 | 0.2800960541 | 0.2803630531 | 0.3531773686 | 0.3553972244 | 0.3102971315 | 0.2923789322 | 0.3815989792 | 0.3443173468 | 0.406590879 | 0.3740228117 | 0.3169604242 | 0.291366756 | 0.3980835974 | 0.2893603146 | 0.3198888302 | 0.3577693701 | 0.2688036561 | 0.277487427 | 0.2792149782 | 0.3577693701 | 0.2985629439 | 0.3169575334 | 0.3959264159 | 0.2806832492 | 0.4027319849 | 0.3064666986 | 0.3157189786 | 0.3051822782 | 0.3586415946 | 0.3982892334 | 0.2881440222 | 0.3115667999 | 0.3083529472 | 0.4076011777 | 0.4696835279 | 0.35360676 | 0.05298537016 | 0.09236215055 | 0.1078959182 | 0.0682143271
1792 | 0.2215671837 | 0.3707895577 | 0.25959 | 0.2595859468 | 0.2659627497 | 0.24205 | 0.4122114182 | 0.2514207065 | 0.2831162512 | 0.2832463384 | 0.3568963706 | 0.359151423 | 0.3126565218 | 0.2935282886 | 0.3827215731 | 0.3478985131 | 0.409132272 | 0.3773029149 | 0.3168820441 | 0.2925060391 | 0.3972816169 | 0.2907496989 | 0.3208691776 | 0.3604593277 | 0.271229893 | 0.2788668573 | 0.2818668187 | 0.3604593277 | 0.2998152077 | 0.3192396462 | 0.3976653218 | 0.2830590606 | 0.4044020176 | 0.3085064292 | 0.3160535693 | 0.3059687018 | 0.3598867357 | 0.3989318609 | 0.2896518409 | 0.312258631 | 0.3106167316 | 0.4089258909 | 0.4709953368 | 0.35649035 | 0.05393273756 | 0.09404542297 | 0.1085493565 | 0.06892748177
1791 | 0.2254658341 | 0.3752763867 | 0.26099 | 0.2609902322 | 0.2688966393 | 0.24592 | 0.4160415232 | 0.2557942271 | 0.2841168046 | 0.2850185335 | 0.3605809212 | 0.3632457852 | 0.3144434988 | 0.2969538271 | 0.3845974207 | 0.3522378206 | 0.4125837982 | 0.3790186346 | 0.3176332414 | 0.2939765155 | 0.3999604881 | 0.2914029658 | 0.3219003379 | 0.3637361825 | 0.2729750872 | 0.2807784677 | 0.283926338 | 0.3637361825 | 0.3013404906 | 0.3198606968 | 0.3993005753 | 0.2833525836 | 0.4048207104 | 0.309016794 | 0.3174055219 | 0.3059719503 | 0.3615066409 | 0.3996323943 | 0.2898073494 | 0.312012136 | 0.3118961453 | 0.408888787 | 0.4711333811 | 0.35961893 | 0.05480390415 | 0.09568329155 | 0.109110713 | 0.06965199113
1790 | 0.2289367169 | 0.3784736693 | 0.26494 | 0.2649402916 | 0.2727625668 | 0.24995 | 0.4188942909 | 0.2592121363 | 0.2857355177 | 0.2881552875 | 0.3642507493 | 0.3663152754 | 0.3168544173 | 0.2983345389 | 0.3866521418 | 0.3552989662 | 0.4186150432 | 0.3821491599 | 0.3178810179 | 0.2965307832 | 0.4003929794 | 0.2931269407 | 0.3240172863 | 0.366463989 | 0.2750624716 | 0.2822546065 | 0.2857787907 | 0.366463989 | 0.3025973439 | 0.3206201196 | 0.4025275111 | 0.2861151099 | 0.408564508 | 0.3098364174 | 0.3172366917 | 0.3065093458 | 0.3630650342 | 0.3999167681 | 0.290872097 | 0.3133953512 | 0.313704282 | 0.4095530212 | 0.4715752304 | 0.36424815 | 0.05580249429 | 0.09723985195 | 0.1096516773 | 0.07047878206
1789 | 0.2327281833 | 0.3838131428 | 0.26756 | 0.2675589025 | 0.2753902972 | 0.2541 | 0.4215002954 | 0.2622959018 | 0.2878127098 | 0.2898287773 | 0.3662570715 | 0.3704907596 | 0.319082588 | 0.2986877263 | 0.388867557 | 0.3572541773 | 0.420561105 | 0.3844749928 | 0.31873101 | 0.297588557 | 0.4034290016 | 0.2949318886 | 0.3247447312 | 0.36985448 | 0.2765935659 | 0.2855095565 | 0.2862717807 | 0.36985448 | 0.3041136563 | 0.321806103 | 0.4028213322 | 0.2876160443 | 0.4075420797 | 0.3107779622 | 0.3175441325 | 0.3059030473 | 0.3654789627 | 0.401175499 | 0.2908068597 | 0.3128272593 | 0.3156008422 | 0.4107843339 | 0.4718861282 | 0.36647556 | 0.05689089745 | 0.09875895828 | 0.1103718057 | 0.07115443051
1788 | 0.2367624044 | 0.389305383 | 0.27225 | 0.2722542286 | 0.278023839 | 0.25761 | 0.4236626923 | 0.2682865858 | 0.2899235487 | 0.2916892767 | 0.3700077534 | 0.3723278642 | 0.3198191226 | 0.3008210361 | 0.3902449608 | 0.3617083132 | 0.4257023931 | 0.3855016828 | 0.3189065158 | 0.2993559241 | 0.4019410908 | 0.2957878113 | 0.324814707 | 0.3724572957 | 0.2781185508 | 0.2862216234 | 0.2894795239 | 0.3724572957 | 0.3055562973 | 0.3237989843 | 0.4048713744 | 0.288844347 | 0.4097592831 | 0.3112152815 | 0.3196115196 | 0.3063056767 | 0.3655423224 | 0.4011710882 | 0.2907336056 | 0.3129272759 | 0.3168090284 | 0.4136166275 | 0.473985821 | 0.36954496 | 0.05758816749 | 0.1002661139 | 0.1106820107 | 0.07154853642
1787 | 0.2404991686 | 0.3913831711 | 0.27413 | 0.2741343975 | 0.281185776 | 0.26086 | 0.4283620417 | 0.2716909051 | 0.2910544276 | 0.2931025326 | 0.3734175861 | 0.3763748407 | 0.3209831417 | 0.3020956516 | 0.3909400105 | 0.3664290309 | 0.4287331998 | 0.3878243566 | 0.3191843033 | 0.3006431758 | 0.4051897824 | 0.2970677912 | 0.3255973756 | 0.3758213222 | 0.2805712521 | 0.2875351608 | 0.2911989093 | 0.3758213222 | 0.3070831001 | 0.324410975 | 0.4091244638 | 0.2896984816 | 0.4093424082 | 0.3118862212 | 0.3178948164 | 0.306176275 | 0.3671967983 | 0.4010599554 | 0.2913761735 | 0.3138055205 | 0.318076551 | 0.413113445 | 0.4714279175 | 0.37257817 | 0.05884990096 | 0.1017213836 | 0.1113389879 | 0.07219553739
1786 | 0.2442405224 | 0.3976787627 | 0.27693 | 0.27693066 | 0.2840221226 | 0.26463 | 0.4287890494 | 0.2730053365 | 0.2927220464 | 0.2946077883 | 0.3764342666 | 0.3775390685 | 0.3226248622 | 0.3026765585 | 0.392985791 | 0.3684913218 | 0.4320523143 | 0.3898903728 | 0.3203136325 | 0.3009975255 | 0.404771924 | 0.2978003919 | 0.3269412816 | 0.3773937821 | 0.2823218107 | 0.2884175777 | 0.2923291326 | 0.3773937821 | 0.3075002432 | 0.3260745108 | 0.4103496373 | 0.2910787463 | 0.4117933214 | 0.3123964965 | 0.3193699718 | 0.3063101172 | 0.3676188886 | 0.4005917311 | 0.2920295894 | 0.3140396178 | 0.319447726 | 0.414784044 | 0.4726699591 | 0.37499611 | 0.05957538262 | 0.1029091626 | 0.1116735861 | 0.07270010561
1785 | 0.2481242716 | 0.3998891115 | 0.28027 | 0.2802693546 | 0.2871676385 | 0.26763 | 0.4313426316 | 0.2782412469 | 0.2948342264 | 0.2968691587 | 0.3794370294 | 0.3806343079 | 0.3236476481 | 0.3039079905 | 0.3938328326 | 0.3722857535 | 0.4362403154 | 0.3926456571 | 0.3202167451 | 0.3032025397 | 0.4056976438 | 0.2981387675 | 0.3278574944 | 0.3795229793 | 0.2834766805 | 0.2898307145 | 0.2938985825 | 0.3795229793 | 0.3079341054 | 0.3273784816 | 0.4113636911 | 0.2920188904 | 0.4119831622 | 0.3125428259 | 0.3206972778 | 0.3073357642 | 0.3681431413 | 0.4003341496 | 0.2918358743 | 0.3134527802 | 0.3205217421 | 0.4165964723 | 0.4703427255 | 0.37929338 | 0.06051472574 | 0.1043338999 | 0.1121071205 | 0.07324609905
1784 | 0.2515575886 | 0.4046699107 | 0.28282 | 0.2828225493 | 0.2896710932 | 0.27137 | 0.43307814 | 0.2806442678 | 0.2950554192 | 0.2982649207 | 0.3829386234 | 0.3862113953 | 0.3241403699 | 0.30462569 | 0.3955800235 | 0.37403965 | 0.4392310977 | 0.3937367201 | 0.3198091984 | 0.303514272 | 0.4057898223 | 0.2984635532 | 0.3282880187 | 0.3815786541 | 0.2854607999 | 0.2912928462 | 0.2958343029 | 0.3815786541 | 0.309437573 | 0.3285086155 | 0.4145573378 | 0.2928281426 | 0.4136047363 | 0.3141078651 | 0.3207953274 | 0.3067250848 | 0.3700296581 | 0.4006012678 | 0.2919042706 | 0.3143939972 | 0.3222752213 | 0.4181451797 | 0.4698263705 | 0.3822211 | 0.06134852394 | 0.105237186 | 0.1123531833 | 0.07374918461
1783 | 0.2554793358 | 0.4091854692 | 0.2855 | 0.2854991257 | 0.2928718328 | 0.27482 | 0.4350512326 | 0.2848204672 | 0.2979264557 | 0.3000397384 | 0.3860323727 | 0.3887445033 | 0.3263142705 | 0.304686904 | 0.3963382244 | 0.3786695302 | 0.4422744811 | 0.3945191801 | 0.3199774027 | 0.3056974411 | 0.4061206579 | 0.2986887097 | 0.3290506303 | 0.383934021 | 0.286760807 | 0.2921109498 | 0.2949700058 | 0.383934021 | 0.3100146353 | 0.3300794065 | 0.4154050648 | 0.2936935723 | 0.4139027297 | 0.3133411705 | 0.3198234439 | 0.306116581 | 0.370092839 | 0.4003574848 | 0.2925792336 | 0.3132515848 | 0.3231036365 | 0.4179497957 | 0.4694128931 | 0.38391227 | 0.06244304404 | 0.1067407504 | 0.1132062227 | 0.07430571318
1782 | 0.2589826584 | 0.4127210975 | 0.2884 | 0.2884018719 | 0.2962314188 | 0.2777 | 0.4363995194 | 0.2877496183 | 0.2998611033 | 0.3022616208 | 0.3871372044 | 0.3897460401 | 0.3272494972 | 0.305688858 | 0.3967956007 | 0.3812792599 | 0.4451514184 | 0.3971527517 | 0.3212646544 | 0.3065886497 | 0.4059267938 | 0.2991269529 | 0.3291538954 | 0.3859127462 | 0.2885649502 | 0.2931381166 | 0.297619909 | 0.3859127462 | 0.310082078 | 0.3315356076 | 0.4178459346 | 0.2945168316 | 0.41603145 | 0.3141567707 | 0.3199454844 | 0.3057007194 | 0.3727854192 | 0.4008376896 | 0.2919608951 | 0.3138762712 | 0.3248552382 | 0.4189582467 | 0.466935277 | 0.38657984 | 0.06318701059 | 0.1078753471 | 0.1132584661 | 0.07492820174
1781 | 0.2624618113 | 0.4167185426 | 0.29194 | 0.2919414639 | 0.2993028164 | 0.28064 | 0.4353188872 | 0.2904060483 | 0.3004165292 | 0.3038746417 | 0.391048193 | 0.3934615254 | 0.3284051716 | 0.3062694073 | 0.3976813853 | 0.3852306604 | 0.4474655688 | 0.3977556825 | 0.3205072284 | 0.3071488142 | 0.4073428214 | 0.298273772 | 0.3303333521 | 0.388525188 | 0.2909344137 | 0.294652015 | 0.297475785 | 0.388525188 | 0.3119024038 | 0.3321587443 | 0.4200729728 | 0.2955327034 | 0.4164399207 | 0.3141570985 | 0.3202778399 | 0.3065619767 | 0.3735633194 | 0.4014281034 | 0.2912795842 | 0.3135762811 | 0.3258120418 | 0.4204877317 | 0.4654503763 | 0.38974416 | 0.0641258955 | 0.1090579405 | 0.113783896 | 0.0755225569
1780 | 0.2658351064 | 0.4202034175 | 0.29382 | 0.293823272 | 0.3018290401 | 0.284 | 0.4372839928 | 0.2936940491 | 0.3019706607 | 0.3053460121 | 0.3929374516 | 0.3976514339 | 0.3303269744 | 0.3064780235 | 0.3976286352 | 0.3876596093 | 0.4508509636 | 0.4009715617 | 0.3203108609 | 0.3078641891 | 0.4065247178 | 0.2973713577 | 0.3301002383 | 0.3913861215 | 0.2918608189 | 0.2948423922 | 0.2993572056 | 0.3913861215 | 0.3109558523 | 0.3339507282 | 0.4206547439 | 0.2958410084 | 0.4172871411 | 0.3147297502 | 0.319532305 | 0.3071201146 | 0.374615401 | 0.4001358151 | 0.291241616 | 0.3130708337 | 0.3268823624 | 0.4213105142 | 0.4636775255 | 0.39179621 | 0.06490828842 | 0.1102081239 | 0.1140732914 | 0.07588698715
1779 | 0.2691609263 | 0.4242013395 | 0.29739 | 0.2973918915 | 0.3044154346 | 0.28695 | 0.438432157 | 0.2976626754 | 0.3038341105 | 0.3069940805 | 0.3965732157 | 0.3994908035 | 0.3300100267 | 0.3052901626 | 0.3983314633 | 0.3919671178 | 0.4536109269 | 0.402641207 | 0.3197205663 | 0.3088463545 | 0.4065781832 | 0.2975587845 | 0.3310556114 | 0.392873764 | 0.2923488319 | 0.2955335677 | 0.3009083569 | 0.392873764 | 0.311398536 | 0.3337138891 | 0.4226880372 | 0.2973802388 | 0.4180689454 | 0.3136139214 | 0.3196189404 | 0.3054608405 | 0.3750668764 | 0.3991573751 | 0.2919024229 | 0.3127807677 | 0.3279286921 | 0.4241401255 | 0.461525172 | 0.39537749 | 0.06573861092 | 0.1111623347 | 0.1144171134 | 0.07628902048
1778 | 0.272431314 | 0.4275511801 | 0.29845 | 0.2984532416 | 0.3048530817 | 0.28937 | 0.4393466711 | 0.300568372 | 0.3057766557 | 0.3090855777 | 0.3992985487 | 0.401927799 | 0.3311249614 | 0.3055578768 | 0.399346441 | 0.3951286972 | 0.4558733106 | 0.4042616487 | 0.3210950792 | 0.3091345429 | 0.4063337147 | 0.2966259122 | 0.3310676813 | 0.3932535946 | 0.2945346236 | 0.2961571813 | 0.3014023006 | 0.3932535946 | 0.31266132 | 0.3355103135 | 0.4238496423 | 0.2975167632 | 0.419010818 | 0.3136360347 | 0.3204279542 | 0.3068196774 | 0.374996841 | 0.3985842168 | 0.2913334072 | 0.3132982552 | 0.3299029768 | 0.4240998626 | 0.4587579668 | 0.39777596 | 0.06654126197 | 0.1123228744 | 0.114796415 | 0.07685993612
1777 | 0.275378406 | 0.4299046397 | 0.30096 | 0.3009560704 | 0.3075787425 | 0.29246 | 0.4389508367 | 0.3026629388 | 0.3071717322 | 0.3108975291 | 0.4037578702 | 0.405644387 | 0.3313658535 | 0.3055971563 | 0.3992800415 | 0.3978769183 | 0.4595189989 | 0.405690968 | 0.3198881745 | 0.3108534515 | 0.4053037763 | 0.2947691977 | 0.3311381936 | 0.3949475586 | 0.2945819199 | 0.2963539958 | 0.3019587994 | 0.3949475586 | 0.3127239645 | 0.3361287713 | 0.4261028767 | 0.2979380786 | 0.4192791879 | 0.3139538169 | 0.3206678033 | 0.306419462 | 0.3765140176 | 0.3996068239 | 0.2909230888 | 0.3126715124 | 0.332683146 | 0.4265178144 | 0.4565263093 | 0.39928001 | 0.06718485802 | 0.1134826243 | 0.1151957139 | 0.07742199302
1776 | 0.2785674632 | 0.4330764413 | 0.30325 | 0.303252846 | 0.3095284402 | 0.29367 | 0.4387227595 | 0.3061262071 | 0.3083994389 | 0.3118882477 | 0.4048943818 | 0.4085385799 | 0.3324553072 | 0.3040185869 | 0.3989275992 | 0.4021973312 | 0.4622063339 | 0.4065620005 | 0.3200102448 | 0.3111329675 | 0.4044120014 | 0.2943635583 | 0.332675308 | 0.3968580663 | 0.2952159643 | 0.2972774208 | 0.302505374 | 0.3968580663 | 0.3118578196 | 0.3368586004 | 0.4269580841 | 0.2983657122 | 0.4198912382 | 0.3136235774 | 0.3195420504 | 0.3053462207 | 0.3775625825 | 0.3985816836 | 0.2917082012 | 0.3112139106 | 0.3315299153 | 0.427374959 | 0.4552374184 | 0.40176087 | 0.06797223538 | 0.1145254076 | 0.115519084 | 0.07792922854
1775 | 0.2813843489 | 0.4367759526 | 0.30589 | 0.30588606 | 0.3131248355 | 0.29762 | 0.439344734 | 0.3084149659 | 0.3084186018 | 0.3140175641 | 0.4082896709 | 0.410746485 | 0.3328695297 | 0.3044728637 | 0.3990945816 | 0.4069866538 | 0.4645228982 | 0.4078843594 | 0.3197995424 | 0.3120083809 | 0.4048656523 | 0.2938998342 | 0.33164078 | 0.3994984329 | 0.2954816222 | 0.2965190709 | 0.3033646643 | 0.3994984329 | 0.3114454448 | 0.3374145627 | 0.4278487563 | 0.29896909 | 0.4196242988 | 0.3134182394 | 0.3208048642 | 0.3057510257 | 0.3782312274 | 0.39849931 | 0.2906376123 | 0.3114368021 | 0.3345222771 | 0.4292086065 | 0.4500905275 | 0.40257782 | 0.06854320318 | 0.1152800992 | 0.1156829149 | 0.07830485702
1774 | 0.2840902209 | 0.4387752712 | 0.30767 | 0.3076670468 | 0.3139967322 | 0.29999 | 0.4376347661 | 0.3118880093 | 0.3109738529 | 0.3152778149 | 0.410513103 | 0.4140275717 | 0.333363235 | 0.3026924133 | 0.3986499906 | 0.4089795649 | 0.4666933119 | 0.4100013673 | 0.3195913136 | 0.31274575 | 0.4043744206 | 0.2922136188 | 0.3322648704 | 0.3994453847 | 0.2973795235 | 0.2970624566 | 0.3040524125 | 0.3994453847 | 0.3118583262 | 0.3374555111 | 0.4288760424 | 0.2989446521 | 0.4207651019 | 0.3132761717 | 0.3200229704 | 0.3052783608 | 0.3784945309 | 0.3972330093 | 0.2904178798 | 0.3104246259 | 0.336125195 | 0.4325215518 | 0.4472330809 | 0.40547297 | 0.06935603917 | 0.1162519529 | 0.1160393134 | 0.078846246
1773 | 0.2866687775 | 0.4425074458 | 0.3093 | 0.3093022704 | 0.3170851171 | 0.30141 | 0.4364980161 | 0.3139311075 | 0.312531203 | 0.3165145516 | 0.4134242237 | 0.4169171751 | 0.3332551122 | 0.301261425 | 0.3969695568 | 0.4117017984 | 0.4682059586 | 0.4108267426 | 0.319111824 | 0.313586086 | 0.4038886726 | 0.2912383676 | 0.3321723342 | 0.4012340009 | 0.298409313 | 0.2983154953 | 0.3047964871 | 0.4012340009 | 0.3120597303 | 0.3372547925 | 0.4302288294 | 0.2994931638 | 0.4210194945 | 0.3125923872 | 0.3205512464 | 0.3055025339 | 0.3795671463 | 0.3972658515 | 0.290674001 | 0.3104909062 | 0.3374909163 | 0.4331849217 | 0.4470568597 | 0.40432307 | 0.06992767751 | 0.1173259988 | 0.1163009107 | 0.07914230227
1772 | 0.2891499102 | 0.4444921315 | 0.31171 | 0.3117140532 | 0.3174772561 | 0.30503 | 0.4367443919 | 0.316206634 | 0.3128729761 | 0.3181862831 | 0.4145227075 | 0.419374615 | 0.3333020806 | 0.3003462255 | 0.3959502578 | 0.4147587419 | 0.4700572193 | 0.4124632478 | 0.3191024065 | 0.31409657 | 0.4043674469 | 0.2896282673 | 0.331733495 | 0.4019884765 | 0.2991535962 | 0.2976641357 | 0.3049336672 | 0.4019884765 | 0.3110371232 | 0.3377914131 | 0.4301227629 | 0.2999930382 | 0.42135337 | 0.3117820024 | 0.3213669658 | 0.3048337102 | 0.3801568747 | 0.3972167373 | 0.2901827097 | 0.3103429675 | 0.3397609293 | 0.4365565777 | 0.4435504675 | 0.40803588 | 0.07045962662 | 0.1180754229 | 0.1163494661 | 0.07949218899
1771 | 0.2915497422 | 0.4470259845 | 0.31351 | 0.3135120273 | 0.3207443953 | 0.30508 | 0.435049504 | 0.3188879192 | 0.3148876131 | 0.3192846775 | 0.4181572199 | 0.4213308096 | 0.3340048492 | 0.298463583 | 0.3952949047 | 0.4170776904 | 0.4714645147 | 0.4130209088 | 0.3195799291 | 0.3141864538 | 0.4020144939 | 0.2882604897 | 0.33213377 | 0.4021004438 | 0.2989951074 | 0.2981811762 | 0.3052223623 | 0.4021004438 | 0.3109614849 | 0.3374977708 | 0.4308327436 | 0.3000655174 | 0.4217104018 | 0.3115545511 | 0.3197093606 | 0.3049666286 | 0.3806981146 | 0.3960840106 | 0.2904455662 | 0.3098563254 | 0.3421808183 | 0.4384732842 | 0.4393372834 | 0.4123095 | 0.07105015963 | 0.1185580119 | 0.1164999083 | 0.07955420762
1770 | 0.2938202918 | 0.450099051 | 0.31542 | 0.315415591 | 0.3218355477 | 0.30814 | 0.4343775809 | 0.3197378814 | 0.3144128919 | 0.320159018 | 0.419336319 | 0.4226539731 | 0.3334362507 | 0.2975555956 | 0.3956297934 | 0.4210236371 | 0.4721937478 | 0.4136459231 | 0.3190369308 | 0.3145418465 | 0.4007201493 | 0.2867388129 | 0.3318992257 | 0.403757453 | 0.3003565073 | 0.2983107567 | 0.3057354391 | 0.403757453 | 0.3111800849 | 0.3374153674 | 0.4316991568 | 0.3008927703 | 0.4209278822 | 0.3111801147 | 0.319948405 | 0.3043835759 | 0.3809101284 | 0.3962042034 | 0.2897561789 | 0.3086805344 | 0.3426003456 | 0.4406029582 | 0.4374065697 | 0.41243722 | 0.07166294754 | 0.1193105131 | 0.1166567281 | 0.07986699045
1769 | 0.2959221601 | 0.4503847957 | 0.31735 | 0.3173511326 | 0.3215430081 | 0.3106 | 0.4333018959 | 0.3208794296 | 0.3154063225 | 0.3208498955 | 0.4202742577 | 0.4239166081 | 0.3339383006 | 0.2967603505 | 0.3931052387 | 0.4222021997 | 0.4731322825 | 0.4154137075 | 0.3186780512 | 0.3144910634 | 0.4001140893 | 0.2857555449 | 0.3319637477 | 0.404412359 | 0.3006880879 | 0.2976776361 | 0.3053649068 | 0.404412359 | 0.3112820685 | 0.3373310864 | 0.4308238626 | 0.3005666733 | 0.4209762514 | 0.3102999032 | 0.3201573491 | 0.3041434288 | 0.3809193969 | 0.3950150907 | 0.2896771431 | 0.3086535335 | 0.3451963067 | 0.4429324567 | 0.4346420765 | 0.41138617 | 0.07217576355 | 0.1198346615 | 0.1167550087 | 0.07999786735
1768 | 0.297613889 | 0.453111589 | 0.31787 | 0.3178667724 | 0.3244193792 | 0.31102 | 0.4306503236 | 0.3230776191 | 0.3167762458 | 0.3221777678 | 0.4224351346 | 0.4242271781 | 0.333250463 | 0.2954164445 | 0.3922772408 | 0.4246670008 | 0.4723432362 | 0.4153387547 | 0.3185891807 | 0.314689517 | 0.399977982 | 0.2844325304 | 0.3318855464 | 0.4037128091 | 0.3014866412 | 0.297711581 | 0.3057353497 | 0.4037128091 | 0.3100259304 | 0.3370936811 | 0.4318323433 | 0.3004745841 | 0.4222825766 | 0.3097532392 | 0.3208813965 | 0.3031844497 | 0.382177949 | 0.3938369751 | 0.28908059 | 0.30828771 | 0.3470659852 | 0.4446794391 | 0.4309995472 | 0.41495708 | 0.07251906395 | 0.1200400591 | 0.1165435091 | 0.07982965559
1767 | 0.2993731499 | 0.4552311301 | 0.3198 | 0.3198006153 | 0.3247638345 | 0.31346 | 0.4293819368 | 0.3233070374 | 0.3160665631 | 0.32208395 | 0.4234644771 | 0.423799932 | 0.333123982 | 0.2930372655 | 0.3916485906 | 0.4248720706 | 0.4735473096 | 0.4147493243 | 0.3175663054 | 0.3144838214 | 0.3992576301 | 0.2835918069 | 0.3313362598 | 0.4046726823 | 0.3014925718 | 0.2976463437 | 0.305672586 | 0.4046726823 | 0.3097115159 | 0.3371690214 | 0.43044734 | 0.2991310656 | 0.4209464192 | 0.3099921942 | 0.3210014105 | 0.3030716181 | 0.3819831908 | 0.3942794502 | 0.2887659669 | 0.3080007434 | 0.3477724195 | 0.4475955963 | 0.4285542667 | 0.41233357 | 0.07280569524 | 0.1202963963 | 0.1165291592 | 0.07970768958
1766 | 0.3010053933 | 0.4577952027 | 0.32063 | 0.3206324875 | 0.3261093497 | 0.3144 | 0.4278079569 | 0.3229782879 | 0.3165993989 | 0.3222059608 | 0.4234452248 | 0.4253737926 | 0.3310501873 | 0.2911761701 | 0.3907636702 | 0.4281662703 | 0.4710980356 | 0.4145395458 | 0.3182975054 | 0.3149035573 | 0.3978261054 | 0.2822726965 | 0.3307939768 | 0.4037270546 | 0.3013706207 | 0.2967859209 | 0.3052199185 | 0.4037270546 | 0.3101988733 | 0.3363566995 | 0.4309671819 | 0.2994456589 | 0.4215669036 | 0.3086805642 | 0.3208791018 | 0.3029136956 | 0.3820801675 | 0.3934168518 | 0.2886334658 | 0.3075678051 | 0.3497797549 | 0.4491910636 | 0.4256690443 | 0.41277706 | 0.07332862169 | 0.1202499568 | 0.1165210009 | 0.07963806391
1765 | 0.3022954464 | 0.4579314291 | 0.32164 | 0.3216364682 | 0.3276762366 | 0.31455 | 0.4268630743 | 0.3232508898 | 0.3165262341 | 0.3242240846 | 0.4246039689 | 0.4244518876 | 0.3313136995 | 0.2895011604 | 0.3904369771 | 0.4267409444 | 0.4689617157 | 0.4146208763 | 0.3175382316 | 0.3140486777 | 0.3983554244 | 0.2810607851 | 0.331122607 | 0.4034537375 | 0.3021716177 | 0.2967263758 | 0.3045443892 | 0.4034537375 | 0.3094974756 | 0.3361111283 | 0.4304842949 | 0.2988972664 | 0.4206930101 | 0.3091858327 | 0.322188139 | 0.3025522828 | 0.382375598 | 0.3930518627 | 0.2881526351 | 0.3072069883 | 0.3499650955 | 0.4520286024 | 0.422795862 | 0.41344275 | 0.07375142723 | 0.1199365631 | 0.1161482781 | 0.07935319096
1764 | 0.3035284281 | 0.4592264593 | 0.32286 | 0.3228559494 | 0.3286875188 | 0.31629 | 0.4253049791 | 0.3225194514 | 0.3162113428 | 0.32337901 | 0.4250688553 | 0.4226157665 | 0.3291753531 | 0.2883106172 | 0.3872422278 | 0.4275021851 | 0.4680595696 | 0.4142155647 | 0.3175537884 | 0.3138065636 | 0.3959025443 | 0.2801020741 | 0.3306818604 | 0.4029313922 | 0.3022113144 | 0.2952667475 | 0.3046483397 | 0.4029313922 | 0.3101148009 | 0.3365432024 | 0.4299160242 | 0.2990683019 | 0.4205535352 | 0.308490932 | 0.3210768104 | 0.3023051322 | 0.3807536662 | 0.3914636075 | 0.2885280252 | 0.3073258102 | 0.3506433666 | 0.4525834024 | 0.4204805195 | 0.41485362 | 0.07393801212 | 0.1194772199 | 0.1157270446 | 0.07897700369
1763 | 0.3043119311 | 0.4604189396 | 0.32375 | 0.3237531185 | 0.3295800388 | 0.31738 | 0.4235037267 | 0.3205975592 | 0.3159851134 | 0.3228526413 | 0.4243094325 | 0.4212593436 | 0.328163445 | 0.2865065932 | 0.3879874647 | 0.4270754158 | 0.4654607475 | 0.4132173061 | 0.3171377778 | 0.3135057986 | 0.3959291577 | 0.2793199122 | 0.3309970498 | 0.4017811418 | 0.3023698032 | 0.2959684432 | 0.3038843572 | 0.4017811418 | 0.3101002872 | 0.3346810639 | 0.428183794 | 0.2983008921 | 0.4207296669 | 0.3077775538 | 0.3213635087 | 0.3015456796 | 0.3807393312 | 0.3918784261 | 0.2882449627 | 0.3064818084 | 0.3515271246 | 0.4557765126 | 0.4171735048 | 0.41362377 | 0.07399860024 | 0.1188729629 | 0.1154663339 | 0.0784913674
1762 | 0.3048647046 | 0.4612344801 | 0.32371 | 0.3237134516 | 0.330049485 | 0.31683 | 0.4223986864 | 0.3191577792 | 0.3147345483 | 0.3227591217 | 0.4233397245 | 0.4192895591 | 0.3273876607 | 0.2848610878 | 0.3858116865 | 0.4251952469 | 0.4623762965 | 0.4108594358 | 0.3171706498 | 0.3126612306 | 0.3956948221 | 0.2779173255 | 0.32995978 | 0.4005271196 | 0.302788347 | 0.2950176597 | 0.3025854826 | 0.4005271196 | 0.3101801872 | 0.3346616328 | 0.4283373952 | 0.2976225019 | 0.4188337922 | 0.3080969453 | 0.3208377063 | 0.3007768095 | 0.3805086315 | 0.3917437792 | 0.2878956795 | 0.3059132099 | 0.3519409895 | 0.4568321407 | 0.4147439003 | 0.4127397 | 0.07401066273 | 0.1179298013 | 0.114776887 | 0.07792250812
1761 | 0.305105269 | 0.4613251984 | 0.32469 | 0.3246867657 | 0.3299463391 | 0.31836 | 0.4216119945 | 0.3187538981 | 0.3132190406 | 0.321765542 | 0.4217958748 | 0.4166305363 | 0.3261024058 | 0.2830843925 | 0.3856339455 | 0.4259003401 | 0.4589756131 | 0.4114002883 | 0.317284435 | 0.3121218085 | 0.3948467672 | 0.2780261338 | 0.3302378654 | 0.3995040655 | 0.3031502664 | 0.2951301038 | 0.3021003008 | 0.3995040655 | 0.3082432747 | 0.3341997266 | 0.4273657501 | 0.2965441644 | 0.4201273918 | 0.3079615235 | 0.3223176301 | 0.3013170958 | 0.3802965581 | 0.3902556002 | 0.286932081 | 0.3059721589 | 0.3518229425 | 0.4570612311 | 0.4107086658 | 0.41398745 | 0.07424358279 | 0.1173176914 | 0.1145131364 | 0.07733834535
1760 | 0.3050520718 | 0.4613568187 | 0.32563 | 0.325625807 | 0.330306679 | 0.31756 | 0.419372052 | 0.3163842857 | 0.3124308884 | 0.3209280968 | 0.4212475419 | 0.4135445058 | 0.3242368102 | 0.2821976542 | 0.3854229152 | 0.4232953489 | 0.4558054805 | 0.4082948267 | 0.3170202672 | 0.3107983172 | 0.3951067626 | 0.2780970335 | 0.328774631 | 0.3971642256 | 0.3032440245 | 0.2952870131 | 0.3023547232 | 0.3971642256 | 0.3101353645 | 0.3341436982 | 0.4251030684 | 0.296113044 | 0.41935274 | 0.3073786199 | 0.3222364485 | 0.3004125953 | 0.37904495 | 0.389924258 | 0.2881443799 | 0.3059825301 | 0.3517813981 | 0.4585855603 | 0.4092994332 | 0.41037597 | 0.07431446761 | 0.1163015589 | 0.1140487865 | 0.07680781931
1759 | 0.3049792647 | 0.4608156383 | 0.32536 | 0.3253622651 | 0.3304908574 | 0.31716 | 0.4170506001 | 0.3127832115 | 0.3113428354 | 0.3203829825 | 0.4184764028 | 0.4104980528 | 0.3230757713 | 0.2821047604 | 0.3847992122 | 0.4217559397 | 0.4518162906 | 0.4066641927 | 0.316460371 | 0.3103085458 | 0.3944248855 | 0.2771971822 | 0.32881549 | 0.3959214985 | 0.3056183755 | 0.294534415 | 0.3020740449 | 0.3959214985 | 0.309605509 | 0.3338000178 | 0.4237268567 | 0.296022296 | 0.4180307388 | 0.3069424629 | 0.3222453296 | 0.3002194762 | 0.3774709702 | 0.3898192346 | 0.2875070572 | 0.3059113622 | 0.3519597054 | 0.4596007466 | 0.4061944187 | 0.40709268 | 0.07422675192 | 0.1151177287 | 0.1135545075 | 0.07608608902
1758 | 0.3043859601 | 0.4605834186 | 0.32475 | 0.3247532547 | 0.3301360607 | 0.3173 | 0.4173276722 | 0.3102698922 | 0.3094837368 | 0.3195275068 | 0.417309314 | 0.4076212347 | 0.3219390512 | 0.2801019847 | 0.3848995566 | 0.4210020006 | 0.4475245178 | 0.4051627815 | 0.3176401854 | 0.3100062609 | 0.3947534859 | 0.2775414288 | 0.3287957013 | 0.3943739235 | 0.3045296073 | 0.2942426801 | 0.3013288975 | 0.3943739235 | 0.3097746074 | 0.3343266547 | 0.4247817993 | 0.2958861887 | 0.4179000556 | 0.3077768683 | 0.3227393031 | 0.2992604077 | 0.3768216074 | 0.3890732229 | 0.28771469 | 0.3053786755 | 0.3513206244 | 0.4604202211 | 0.4050654471 | 0.40723784 | 0.07394639403 | 0.1138293445 | 0.1128936037 | 0.07533898205
1757 | 0.3037200272 | 0.4600794911 | 0.32383 | 0.323826462 | 0.3292828798 | 0.31654 | 0.4161684811 | 0.3064858019 | 0.3083227873 | 0.3184838891 | 0.4146870971 | 0.4034983218 | 0.3199389279 | 0.2797098756 | 0.3841284811 | 0.4186930358 | 0.443270117 | 0.4028385282 | 0.3174558282 | 0.3098084927 | 0.3956301808 | 0.2782351971 | 0.3284654021 | 0.3920808733 | 0.3046598732 | 0.2940376401 | 0.301699698 | 0.3920808733 | 0.3102802038 | 0.3338448405 | 0.422587961 | 0.2952357233 | 0.4184215665 | 0.3075476289 | 0.3230471611 | 0.2992458642 | 0.3757822812 | 0.3886760175 | 0.2880311608 | 0.3052434325 | 0.3510234952 | 0.4611150622 | 0.4019125104 | 0.4055545 | 0.07377114892 | 0.1125233397 | 0.1123375967 | 0.07450757176
1756 | 0.3024170697 | 0.4589664638 | 0.32479 | 0.324793011 | 0.3294257522 | 0.31564 | 0.4154606462 | 0.3045813441 | 0.3065760434 | 0.3165257275 | 0.4120445251 | 0.3991550505 | 0.3184653819 | 0.2788642645 | 0.3847682178 | 0.4157930911 | 0.4399307072 | 0.4009052515 | 0.3163724542 | 0.3093510866 | 0.3940588832 | 0.2779603004 | 0.3281703293 | 0.3907347918 | 0.3067765832 | 0.2941143215 | 0.3005463481 | 0.3907347918 | 0.3105143607 | 0.3342858851 | 0.4219988286 | 0.2939725816 | 0.4168280065 | 0.307597965 | 0.3237473071 | 0.2993798554 | 0.3746563196 | 0.3879290521 | 0.2882847786 | 0.3044352531 | 0.3503256142 | 0.4611864984 | 0.3995991051 | 0.40595438 | 0.0735046044 | 0.1113002524 | 0.1118066087 | 0.07386340946
1755 | 0.301222533 | 0.4573056698 | 0.32413 | 0.3241305053 | 0.3280107677 | 0.31456 | 0.4146425724 | 0.3017186821 | 0.3048875034 | 0.3156058192 | 0.4101244509 | 0.3946828544 | 0.3178390563 | 0.2785912156 | 0.3844198287 | 0.4139192402 | 0.4351266623 | 0.3988235891 | 0.3170492053 | 0.3078224063 | 0.3952287734 | 0.2791702151 | 0.3286886513 | 0.3887619972 | 0.3071307242 | 0.2944791317 | 0.300370574 | 0.3887619972 | 0.3113177419 | 0.3354925513 | 0.4210252166 | 0.2934263051 | 0.4174269736 | 0.3081291616 | 0.3228130043 | 0.2987062931 | 0.3732772171 | 0.387453407 | 0.2883184552 | 0.3052221835 | 0.3490839601 | 0.4604021013 | 0.3990578055 | 0.40146441 | 0.07319591194 | 0.1098320782 | 0.1112323254 | 0.07312030345
1754 | 0.2998571396 | 0.4555672407 | 0.32272 | 0.3227235079 | 0.3281068802 | 0.31299 | 0.4147046208 | 0.2991786599 | 0.3031054437 | 0.3139582276 | 0.4071649611 | 0.3911175132 | 0.3166033626 | 0.2792110741 | 0.3854120076 | 0.4108157754 | 0.4316196144 | 0.3976143301 | 0.3163370788 | 0.3074237406 | 0.396897763 | 0.2800907791 | 0.3286008239 | 0.3870926797 | 0.3074681163 | 0.2944144905 | 0.3008430898 | 0.3870926797 | 0.3121002913 | 0.3354559243 | 0.4206074178 | 0.2931597829 | 0.4152612686 | 0.3087033629 | 0.3231720328 | 0.2980753481 | 0.3725265861 | 0.3865639865 | 0.2879255712 | 0.3048258722 | 0.3490584493 | 0.4621451199 | 0.3970205784 | 0.40101025 | 0.07286398113 | 0.1086191237 | 0.1107921153 | 0.07241035998
1753 | 0.2981809378 | 0.4536156356 | 0.32156 | 0.3215555549 | 0.3265814185 | 0.31094 | 0.4136340916 | 0.2953006625 | 0.3012551665 | 0.3135272264 | 0.4042407274 | 0.3873557746 | 0.3156269193 | 0.2789800465 | 0.3858303726 | 0.4090809822 | 0.4287217557 | 0.3954663873 | 0.3172684312 | 0.3076159358 | 0.3986214101 | 0.2811990082 | 0.32824108 | 0.3862342536 | 0.308916539 | 0.2945272923 | 0.3007231057 | 0.3862342536 | 0.3123455048 | 0.3360976279 | 0.4188321531 | 0.2929696739 | 0.4164901078 | 0.3102987111 | 0.324300617 | 0.2974676192 | 0.3715066016 | 0.3866973519 | 0.2875124514 | 0.3049173057 | 0.3471785188 | 0.4598077238 | 0.3945347667 | 0.39858606 | 0.072401613 | 0.1072654426 | 0.1102665439 | 0.07172529399
1752 | 0.2964549065 | 0.4525952339 | 0.31991 | 0.3199127316 | 0.324883908 | 0.30957 | 0.4140098393 | 0.2934908271 | 0.3000371754 | 0.311935097 | 0.4016285539 | 0.382522881 | 0.3152263165 | 0.2792253494 | 0.3873761594 | 0.4084788561 | 0.424439162 | 0.3936521411 | 0.3164790571 | 0.3072264194 | 0.3969796896 | 0.2828300893 | 0.3286799788 | 0.383779645 | 0.3087241054 | 0.294993192 | 0.3005639911 | 0.383779645 | 0.3133948743 | 0.3370521963 | 0.4197670221 | 0.2927109003 | 0.4166009724 | 0.3103938401 | 0.3251186907 | 0.297436595 | 0.3704230189 | 0.3866302967 | 0.2877102196 | 0.3049981594 | 0.3462387025 | 0.4597775936 | 0.3939626813 | 0.39655299 | 0.07208975405 | 0.1060238332 | 0.1098909825 | 0.07118327916
1751 | 0.2946083248 | 0.4492810667 | 0.31847 | 0.3184678853 | 0.3237609863 | 0.30805 | 0.4144354463 | 0.290499121 | 0.2987002134 | 0.3110595644 | 0.3991457224 | 0.3799088597 | 0.3146902621 | 0.2803237438 | 0.388658762 | 0.4058997035 | 0.4214459956 | 0.3929998875 | 0.316647321 | 0.3071194887 | 0.3978793621 | 0.2837252617 | 0.3280017972 | 0.3824359775 | 0.31104213 | 0.2957116961 | 0.300847888 | 0.3824359775 | 0.3143240511 | 0.3377629817 | 0.4201807976 | 0.2937261164 | 0.4156129658 | 0.3106153309 | 0.3254029751 | 0.2967723608 | 0.3691499531 | 0.3861567974 | 0.2874858975 | 0.3044824898 | 0.3454280198 | 0.4582805336 | 0.3933870196 | 0.39586758 | 0.07146079838 | 0.1049869433 | 0.1096195877 | 0.07069177926
1750 | 0.2923946679 | 0.4479980171 | 0.31782 | 0.3178235292 | 0.3221733272 | 0.30535 | 0.4142302275 | 0.2870055139 | 0.2974370718 | 0.31066522 | 0.3961539268 | 0.3761419952 | 0.3147101402 | 0.2809145749 | 0.3897209466 | 0.4045686424 | 0.4189199805 | 0.392041117 | 0.3168641627 | 0.3070405722 | 0.3986423612 | 0.2864179313 | 0.3288048208 | 0.3803949654 | 0.3117472827 | 0.2971108258 | 0.3009077311 | 0.3803949654 | 0.3154610991 | 0.3387149572 | 0.4187924862 | 0.2940036058 | 0.4157065153 | 0.3118761182 | 0.3254723847 | 0.2957865894 | 0.3685821891 | 0.3852781653 | 0.2872083783 | 0.3045001626 | 0.3445086181 | 0.4588290751 | 0.3917464316 | 0.39513549 | 0.07097894698 | 0.1039203554 | 0.109311007 | 0.0700859502
1749 | 0.2903885245 | 0.4458176494 | 0.31616 | 0.3161599934 | 0.3216059506 | 0.30387 | 0.4152014256 | 0.2856634855 | 0.2964266837 | 0.3089870512 | 0.3935947418 | 0.3722482026 | 0.3149290085 | 0.2826723754 | 0.3911874592 | 0.4034439921 | 0.4181779325 | 0.3905814588 | 0.3170875311 | 0.3079290688 | 0.3997663856 | 0.2874312103 | 0.3287442625 | 0.3795773089 | 0.3131602108 | 0.2967384458 | 0.3015452623 | 0.3795773089 | 0.3163152039 | 0.3395292461 | 0.4179672599 | 0.2943294942 | 0.415489018 | 0.3124709129 | 0.3254362345 | 0.2957054079 | 0.3671914935 | 0.3841307461 | 0.2871954739 | 0.3048380613 | 0.3444631398 | 0.4589473307 | 0.3922097683 | 0.39304882 | 0.07057159394 | 0.1029475182 | 0.1091732532 | 0.0698883906
1748 | 0.2882936299 | 0.4426072538 | 0.31453 | 0.3145309985 | 0.3193710744 | 0.30219 | 0.4150224328 | 0.2835918367 | 0.2958898246 | 0.3075431585 | 0.391664058 | 0.3698517382 | 0.3150276542 | 0.2831501663 | 0.3928465843 | 0.4007380903 | 0.4148308933 | 0.3900277615 | 0.3168227673 | 0.3077815175 | 0.4003306031 | 0.2899713814 | 0.3287959397 | 0.3790906668 | 0.3139804602 | 0.2978409827 | 0.3017607629 | 0.3790906668 | 0.3180307746 | 0.3403994441 | 0.4179931581 | 0.2950791419 | 0.4151925147 | 0.3133226335 | 0.3258083463 | 0.2945408523 | 0.3655308783 | 0.3833332956 | 0.2869608402 | 0.3036340475 | 0.3432397842 | 0.4573943913 | 0.3926831484 | 0.39164693 | 0.06999244541 | 0.1020179465 | 0.1088094115 | 0.06956763566
1747 | 0.2859712839 | 0.440205723 | 0.31345 | 0.3134462833 | 0.3183228076 | 0.29875 | 0.415749073 | 0.2822315097 | 0.29481408 | 0.3071501553 | 0.3908904791 | 0.3671954274 | 0.3157604337 | 0.2855319381 | 0.3945936263 | 0.4004339576 | 0.4145556092 | 0.389169395 | 0.3175322711 | 0.3080779612 | 0.4014384449 | 0.2922058403 | 0.3296737373 | 0.3782989383 | 0.3158394694 | 0.2994862497 | 0.3023965061 | 0.3782989383 | 0.3187952936 | 0.3418824077 | 0.4187294841 | 0.2961996496 | 0.4148555696 | 0.3144322038 | 0.3264531791 | 0.2941500247 | 0.3649176657 | 0.3840090334 | 0.2875491381 | 0.3036700785 | 0.3422782719 | 0.458178848 | 0.3925817311 | 0.39116227 | 0.06945228577 | 0.1014422923 | 0.1087220833 | 0.06937808543
1746 | 0.2838077843 | 0.4384986162 | 0.31152 | 0.3115236759 | 0.3161471486 | 0.29744 | 0.4175787866 | 0.2810513377 | 0.2945827842 | 0.3069376349 | 0.3885294199 | 0.3644615412 | 0.3164742589 | 0.2862675786 | 0.3954498172 | 0.4001764655 | 0.4153068662 | 0.3907303214 | 0.3179322481 | 0.3088220358 | 0.4031227231 | 0.293604821 | 0.3303602338 | 0.3779093921 | 0.3165891171 | 0.2996870279 | 0.3036962748 | 0.3779093921 | 0.3201909065 | 0.3422130942 | 0.419249326 | 0.2955270708 | 0.4162538052 | 0.3160085678 | 0.3246940076 | 0.2936726511 | 0.3648760021 | 0.3833806217 | 0.2868846357 | 0.3045839965 | 0.3422527313 | 0.4584524333 | 0.3916901052 | 0.38985152 | 0.06888142973 | 0.1009096652 | 0.1088153943 | 0.06932339817
1745 | 0.2814484239 | 0.4358069003 | 0.30999 | 0.3099851906 | 0.314901948 | 0.29492 | 0.4183402956 | 0.2804229259 | 0.2942777574 | 0.3066156805 | 0.3877256215 | 0.3631227911 | 0.3181768954 | 0.2885868847 | 0.3984428048 | 0.4002375901 | 0.4133004248 | 0.3906074464 | 0.3183701038 | 0.3098791838 | 0.404976964 | 0.2962024212 | 0.330316782 | 0.3788535297 | 0.3180612624 | 0.3017218709 | 0.3047746718 | 0.3788535297 | 0.3213172555 | 0.3443169296 | 0.4184753895 | 0.2972339392 | 0.4156924486 | 0.3166947961 | 0.3258306682 | 0.2929080129 | 0.3628879189 | 0.382166177 | 0.2865709662 | 0.3032041788 | 0.3429322541 | 0.4576229751 | 0.392696321 | 0.38997519 | 0.06829305738 | 0.1006557643 | 0.1088325232 | 0.06933581829
1744 | 0.2792601287 | 0.4318607748 | 0.30824 | 0.3082440197 | 0.3134019971 | 0.29296 | 0.4186725616 | 0.2796602845 | 0.2944781184 | 0.3076663911 | 0.3859681785 | 0.3615972102 | 0.3184129894 | 0.2906665206 | 0.400013864 | 0.4007226825 | 0.416039288 | 0.3909021616 | 0.3178070784 | 0.311514914 | 0.4042403102 | 0.2987670898 | 0.3306415379 | 0.3771955073 | 0.318972528 | 0.3027550578 | 0.3057587743 | 0.3771955073 | 0.3234575391 | 0.3446831703 | 0.4175818264 | 0.2981851995 | 0.4144385457 | 0.3181838989 | 0.3254755437 | 0.2926138639 | 0.3612535298 | 0.3824226856 | 0.2861474752 | 0.3029482067 | 0.3424686491 | 0.4581111372 | 0.392898798 | 0.39035924 | 0.06789299101 | 0.1005174369 | 0.1090678573 | 0.06958216429
1743 | 0.2772696614 | 0.4302251339 | 0.30714 | 0.3071437776 | 0.3110732436 | 0.29076 | 0.4209109247 | 0.2794380784 | 0.2951007187 | 0.3078797162 | 0.3867682815 | 0.360157162 | 0.3199369311 | 0.2929180861 | 0.4022334218 | 0.4006436765 | 0.4168088734 | 0.3916644156 | 0.3165044188 | 0.3121972978 | 0.4061464965 | 0.3005781472 | 0.3317642808 | 0.3790462315 | 0.32057935 | 0.3037751615 | 0.3067110181 | 0.3790462315 | 0.3240963817 | 0.3456490636 | 0.4174595773 | 0.2999309897 | 0.4169383943 | 0.3183335662 | 0.325266391 | 0.2915584147 | 0.3597952425 | 0.3809582591 | 0.286378473 | 0.302924931 | 0.3429748416 | 0.4568401277 | 0.394095391 | 0.39075284 | 0.06721519679 | 0.1002676487 | 0.1089920923 | 0.06952935457
1742 | 0.2751923501 | 0.4272026122 | 0.30556 | 0.30556041 | 0.3110539019 | 0.28869 | 0.4210626483 | 0.2802450657 | 0.2954436541 | 0.3079403639 | 0.385348618 | 0.3602477908 | 0.3218744397 | 0.2944063246 | 0.4048621655 | 0.4023458958 | 0.4166397154 | 0.3931148648 | 0.3174044788 | 0.3131949306 | 0.4068871439 | 0.3025768399 | 0.3313303292 | 0.3789700866 | 0.3212132752 | 0.304551363 | 0.3073640168 | 0.3789700866 | 0.3247864842 | 0.346542269 | 0.4176002443 | 0.3012378216 | 0.41577667 | 0.3196642399 | 0.3257159591 | 0.2911274433 | 0.3601286411 | 0.380089581 | 0.2858457267 | 0.3009382188 | 0.3429635465 | 0.4565001726 | 0.3959389329 | 0.39029486 | 0.0667930916 | 0.100356482 | 0.1092205867 | 0.06990066916
1741 | 0.273204416 | 0.4256620705 | 0.30306 | 0.303060323 | 0.3093214631 | 0.28585 | 0.4231095016 | 0.2814936042 | 0.2955875993 | 0.3089175522 | 0.3849615157 | 0.3588141203 | 0.3233874142 | 0.2965340614 | 0.4056244493 | 0.402897507 | 0.4180347025 | 0.3925948739 | 0.3167774081 | 0.3154921532 | 0.406909287 | 0.3045136631 | 0.3314586282 | 0.3798996508 | 0.3223107457 | 0.3057403862 | 0.3082449734 | 0.3798996508 | 0.3259480894 | 0.3471290767 | 0.4178370237 | 0.3015853167 | 0.4160183668 | 0.3206742406 | 0.3259492218 | 0.2905735672 | 0.3585920036 | 0.3796376288 | 0.2853786051 | 0.3011226356 | 0.3434425294 | 0.4561019838 | 0.3956416547 | 0.38983771 | 0.06638373435 | 0.1004321203 | 0.109516114 | 0.07031025738
1740 | 0.271386385 | 0.4236527085 | 0.30246 | 0.302456826 | 0.3080790937 | 0.28469 | 0.4245519042 | 0.2816957831 | 0.297421515 | 0.3101955652 | 0.385558188 | 0.3589414358 | 0.3253994882 | 0.2989956737 | 0.4075498581 | 0.4041174352 | 0.420735985 | 0.3955123425 | 0.3168492615 | 0.3149983287 | 0.4080610573 | 0.3057512939 | 0.3315271139 | 0.3812324107 | 0.3239088655 | 0.3063370883 | 0.3092995584 | 0.3812324107 | 0.3264112771 | 0.3483894169 | 0.4169282317 | 0.3030564487 | 0.4168998003 | 0.3211459816 | 0.325086236 | 0.2901467681 | 0.3576624393 | 0.37902987 | 0.2849902511 | 0.3009831011 | 0.3440586329 | 0.4572809041 | 0.3970288038 | 0.39235664 | 0.06595637649 | 0.1008367091 | 0.1098434106 | 0.07070731372
1739 | 0.2696772516 | 0.4217540324 | 0.30114 | 0.3011373878 | 0.3061619103 | 0.28253 | 0.4263696969 | 0.2832524478 | 0.2985345721 | 0.3104430437 | 0.3863070011 | 0.3594797254 | 0.3260911703 | 0.301260829 | 0.4083928764 | 0.4068804085 | 0.423663944 | 0.3966431022 | 0.3160312176 | 0.3167464435 | 0.4109898508 | 0.3078802824 | 0.3322620988 | 0.3815667331 | 0.3237488568 | 0.3074438274 | 0.310688287 | 0.3815667331 | 0.3272022009 | 0.3477551639 | 0.4170099199 | 0.3042377532 | 0.4167651534 | 0.321534574 | 0.3247441053 | 0.2890607119 | 0.3566049039 | 0.3770640194 | 0.2840310335 | 0.2998749614 | 0.3448043168 | 0.4572122395 | 0.3976308107 | 0.39195103 | 0.06548745185 | 0.1010437086 | 0.1099190563 | 0.07112549245
1738 | 0.2683513761 | 0.4185658395 | 0.29984 | 0.2998417616 | 0.3052443266 | 0.28056 | 0.4274508953 | 0.2837067544 | 0.2995520532 | 0.3118754327 | 0.3874526918 | 0.359482646 | 0.3274260759 | 0.3025688231 | 0.4108581543 | 0.4084080458 | 0.427108556 | 0.3986876607 | 0.3159492314 | 0.3188338578 | 0.4109512568 | 0.3086228073 | 0.3322152793 | 0.3827437162 | 0.3238330781 | 0.3081041574 | 0.3113489449 | 0.3827437162 | 0.3273923099 | 0.3489859104 | 0.4167495072 | 0.3056465089 | 0.4166736603 | 0.3218701482 | 0.3250730336 | 0.2884002328 | 0.3553253412 | 0.3753718436 | 0.2835788131 | 0.2991473675 | 0.3460416496 | 0.4572436512 | 0.3996973932 | 0.39242218 | 0.06511005759 | 0.1017293707 | 0.1102536693 | 0.07154814154
1737 | 0.2670357227 | 0.4157675207 | 0.29943 | 0.2994286418 | 0.3033442795 | 0.27938 | 0.4288543761 | 0.2860934734 | 0.3008535802 | 0.3125216663 | 0.3877846897 | 0.3603948951 | 0.330055058 | 0.3045652509 | 0.4102967978 | 0.4100278616 | 0.4299094677 | 0.3994139433 | 0.3152314425 | 0.3196003735 | 0.4092100263 | 0.3100096285 | 0.3316795528 | 0.3845846057 | 0.324682802 | 0.3083656728 | 0.3121314347 | 0.3845846057 | 0.3280094862 | 0.3483855128 | 0.4160718322 | 0.3064026535 | 0.4166878164 | 0.3231885433 | 0.3233659267 | 0.2875976264 | 0.3539233506 | 0.3745483458 | 0.2819660008 | 0.2982669473 | 0.346866101 | 0.457118541 | 0.4003191292 | 0.39413842 | 0.06474031508 | 0.1020703688 | 0.1104614288 | 0.07203664631
1736 | 0.2662433982 | 0.4142275751 | 0.29789 | 0.2978882194 | 0.3031397164 | 0.27815 | 0.4301190674 | 0.2878317833 | 0.3015732467 | 0.3146610558 | 0.3896354735 | 0.3616758585 | 0.3303150833 | 0.3060983121 | 0.411455065 | 0.4123231471 | 0.4319497645 | 0.4011868834 | 0.3147518933 | 0.3203701377 | 0.4107293189 | 0.3111469746 | 0.3315353096 | 0.385384798 | 0.3252450228 | 0.3090610206 | 0.3115880191 | 0.385384798 | 0.3283549845 | 0.3483171761 | 0.4150892794 | 0.307192266 | 0.4165051877 | 0.3230182827 | 0.3230705559 | 0.286188215 | 0.3524000049 | 0.3730981946 | 0.2818239629 | 0.2969700396 | 0.346711725 | 0.4577105045 | 0.4021647573 | 0.39395684 | 0.06467587501 | 0.1026129127 | 0.1105395854 | 0.07240264863
1735 | 0.2654775679 | 0.413449049 | 0.29693 | 0.2969253063 | 0.3024422228 | 0.27747 | 0.4303580225 | 0.2895411551 | 0.3027605414 | 0.315664351 | 0.3892240822 | 0.3626723289 | 0.3307535946 | 0.3076055944 | 0.4123008549 | 0.415376395 | 0.4345086813 | 0.4022684991 | 0.3133149147 | 0.3212490976 | 0.4100944698 | 0.3116213083 | 0.331266284 | 0.3848983347 | 0.3251930177 | 0.308863014 | 0.3120435774 | 0.3848983347 | 0.3277458251 | 0.3469897509 | 0.4140270948 | 0.3080216646 | 0.4155459106 | 0.3227104247 | 0.3225885928 | 0.2846237123 | 0.3521199524 | 0.3722961247 | 0.2808004022 | 0.2955855429 | 0.3463706374 | 0.4575040042 | 0.4020388424 | 0.39468253 | 0.06436930597 | 0.1032663882 | 0.1108627766 | 0.07274445146
1734 | 0.2652029991 | 0.4119024873 | 0.29705 | 0.2970451117 | 0.3008294702 | 0.27619 | 0.4330521524 | 0.2917868197 | 0.304484427 | 0.3175252676 | 0.3912129998 | 0.3628143072 | 0.3323556185 | 0.3083724678 | 0.4127011597 | 0.4164766073 | 0.4368378818 | 0.4027689993 | 0.3136822581 | 0.3208541572 | 0.4083912373 | 0.3110204041 | 0.3303799927 | 0.386890918 | 0.3253006637 | 0.3087941408 | 0.3121407926 | 0.386890918 | 0.3276362121 | 0.3471059501 | 0.4126679599 | 0.3076303303 | 0.4159941077 | 0.3214905262 | 0.322026819 | 0.2828258276 | 0.3499587774 | 0.3707421124 | 0.2787190974 | 0.2948864996 | 0.3474841118 | 0.4568315148 | 0.4033079445 | 0.39456836 | 0.06443271041 | 0.1038661674 | 0.1109673083 | 0.07311420888
1733 | 0.2649102807 | 0.4108377099 | 0.29622 | 0.2962161005 | 0.3007310629 | 0.27575 | 0.4349676073 | 0.2932024896 | 0.306776762 | 0.3181230724 | 0.391133219 | 0.3640038669 | 0.3336471319 | 0.3088751137 | 0.4132600725 | 0.4195561707 | 0.4384274483 | 0.4039716721 | 0.3119785786 | 0.3207908273 | 0.4079583585 | 0.3119002581 | 0.329713434 | 0.3882718086 | 0.3247824609 | 0.3078827858 | 0.3113677204 | 0.3882718086 | 0.3264037669 | 0.3463800251 | 0.4115019441 | 0.3087300658 | 0.4152774513 | 0.3221001923 | 0.320486486 | 0.2814942002 | 0.3491042852 | 0.3690669835 | 0.2778578997 | 0.2928831875 | 0.3480313718 | 0.4582461715 | 0.4042669535 | 0.39689639 | 0.06434889138 | 0.1044901833 | 0.1110212877 | 0.07348697633
1732 | 0.2652678788 | 0.4099354446 | 0.29663 | 0.2966264188 | 0.3015037477 | 0.27575 | 0.4343022108 | 0.2951590121 | 0.306443423 | 0.3196654022 | 0.392370671 | 0.3654744327 | 0.3344291151 | 0.3096926212 | 0.4123184085 | 0.4216975272 | 0.4393994212 | 0.4038214684 | 0.310760498 | 0.3209974766 | 0.4071712196 | 0.3111579418 | 0.329618603 | 0.3885763586 | 0.3234591484 | 0.3071546257 | 0.3116044402 | 0.3885763586 | 0.325854212 | 0.3447621465 | 0.410590589 | 0.3079012632 | 0.4151576161 | 0.3212381899 | 0.3200564384 | 0.2801340818 | 0.3473546505 | 0.3667334318 | 0.2770073116 | 0.2916499376 | 0.3488100469 | 0.45744434 | 0.4057232738 | 0.3960151 | 0.06436744332 | 0.1048395783 | 0.110890545 | 0.07382978499
1731 | 0.2658189833 | 0.409750849 | 0.29645 | 0.2964486182 | 0.3009272516 | 0.27522 | 0.4357998371 | 0.2964246869 | 0.3071757257 | 0.3205184937 | 0.3945801854 | 0.3654378653 | 0.3345996141 | 0.3088387847 | 0.4111916423 | 0.4230031669 | 0.4410195351 | 0.4042018652 | 0.3095052838 | 0.320566684 | 0.4056266248 | 0.3110960722 | 0.3285182118 | 0.3893942535 | 0.3227581978 | 0.3066225946 | 0.3097256124 | 0.3893942535 | 0.3244824111 | 0.3442496657 | 0.4072927833 | 0.3079288602 | 0.4143209159 | 0.3210050762 | 0.3186674118 | 0.2785968184 | 0.3448922038 | 0.3650414348 | 0.2747247815 | 0.2901805341 | 0.3477210999 | 0.4568126798 | 0.4055459797 | 0.39833912 | 0.06460858136 | 0.1054244041 | 0.1108034402 | 0.07405017316
1730 | 0.2666891515 | 0.4098322988 | 0.29657 | 0.2965676785 | 0.3009617627 | 0.27592 | 0.4361017048 | 0.2985340059 | 0.3077954948 | 0.3208627105 | 0.3940347135 | 0.3664842248 | 0.3351590037 | 0.3094619513 | 0.4102099836 | 0.4248164296 | 0.4410431683 | 0.4039339423 | 0.3081275523 | 0.3202669024 | 0.4038387835 | 0.3106407523 | 0.3278827369 | 0.3880791664 | 0.3218209147 | 0.3055422306 | 0.3097962439 | 0.3880791664 | 0.3233400583 | 0.3423898816 | 0.4047723114 | 0.3068537712 | 0.4125337899 | 0.3195950091 | 0.3187890947 | 0.2773780823 | 0.3424256146 | 0.3634126782 | 0.2738600671 | 0.2881025076 | 0.3483512104 | 0.4559926391 | 0.405674547 | 0.39753277 | 0.06473043561 | 0.105749689 | 0.1107396632 | 0.07411178946
1729 | 0.2678563297 | 0.4102540612 | 0.29712 | 0.2971179783 | 0.3014903367 | 0.27657 | 0.4389409125 | 0.2990438044 | 0.3077757359 | 0.3218975961 | 0.3949426115 | 0.3665877581 | 0.3341161013 | 0.309309572 | 0.408172965 | 0.4272295535 | 0.4418849647 | 0.4035223126 | 0.306807518 | 0.3194868267 | 0.4021345377 | 0.3089039624 | 0.3253832757 | 0.38792184 | 0.3202849925 | 0.3042327464 | 0.3081813157 | 0.38792184 | 0.3212942779 | 0.3406391144 | 0.4046266973 | 0.3060852587 | 0.4110181034 | 0.3181681931 | 0.3176576793 | 0.2759706676 | 0.3409683704 | 0.3606616557 | 0.2718567252 | 0.2862617075 | 0.347258389 | 0.4552668631 | 0.4053211212 | 0.39627514 | 0.06507932395 | 0.1059521064 | 0.11032895 | 0.07410144061
1728 | 0.269271493 | 0.4110299945 | 0.29753 | 0.2975322306 | 0.302082926 | 0.27775 | 0.4369466305 | 0.3004365861 | 0.307754755 | 0.3227983713 | 0.395521462 | 0.3676282763 | 0.3341509402 | 0.3079274297 | 0.4058940411 | 0.4278322458 | 0.4412014484 | 0.402323246 | 0.3055710793 | 0.3185072541 | 0.4001700878 | 0.3072302639 | 0.3243024945 | 0.3875816762 | 0.3176580667 | 0.3020197451 | 0.3058619201 | 0.3875816762 | 0.3199689686 | 0.3389851749 | 0.4005976319 | 0.305462122 | 0.4099619985 | 0.3164052367 | 0.3161549866 | 0.2740408778 | 0.338316083 | 0.3593490124 | 0.2699184716 | 0.2840216756 | 0.346203357 | 0.4534882009 | 0.404869616 | 0.39513497 | 0.06533244252 | 0.106222637 | 0.1097697467 | 0.07382373512
1727 | 0.2710532546 | 0.4114941061 | 0.29871 | 0.2987143099 | 0.3021614552 | 0.27866 | 0.4371706247 | 0.3010257483 | 0.3080615699 | 0.3223841488 | 0.395059973 | 0.3669036031 | 0.3334332705 | 0.307861656 | 0.4043238759 | 0.4296068549 | 0.441156894 | 0.4006298482 | 0.3042961359 | 0.3173832297 | 0.3978436291 | 0.3067887127 | 0.3232739568 | 0.387127012 | 0.3175846934 | 0.2999802828 | 0.3044445515 | 0.387127012 | 0.3176160157 | 0.3373605609 | 0.3976555765 | 0.3035226464 | 0.4091431797 | 0.3154423833 | 0.3147018552 | 0.2727474868 | 0.3365900517 | 0.3566836715 | 0.2684149146 | 0.2820031941 | 0.3453425765 | 0.4517031014 | 0.4048916698 | 0.39608558 | 0.06582195312 | 0.1063824371 | 0.1094757095 | 0.07385420799
1726 | 0.2731358707 | 0.4119801223 | 0.29965 | 0.2996549308 | 0.3034831583 | 0.28009 | 0.4374009967 | 0.3017192483 | 0.3066164553 | 0.3226258159 | 0.3944205642 | 0.3663483858 | 0.3317180574 | 0.3059492707 | 0.4032551646 | 0.4298483431 | 0.4388265312 | 0.3989310563 | 0.3019560575 | 0.3154429793 | 0.394941628 | 0.3043801785 | 0.3209606707 | 0.3866152167 | 0.3157621622 | 0.2976976633 | 0.3029409051 | 0.3866152167 | 0.3160292506 | 0.334741205 | 0.3948664665 | 0.30158934 | 0.4068883359 | 0.3136647642 | 0.3135297894 | 0.270624876 | 0.3338289857 | 0.3545477092 | 0.2665106654 | 0.2807668447 | 0.3432065845 | 0.44949615 | 0.4050469697 | 0.39576558 | 0.06624655426 | 0.1064161435 | 0.1088491157 | 0.07359984517
1725 | 0.2752732337 | 0.4145164788 | 0.30113 | 0.301134795 | 0.3050912917 | 0.28227 | 0.4360714257 | 0.3012226224 | 0.3072645068 | 0.3221620619 | 0.394233495 | 0.3661798835 | 0.3298212588 | 0.3048501313 | 0.4003761411 | 0.4307067692 | 0.4381556511 | 0.3965999782 | 0.3006997108 | 0.3138818145 | 0.393145293 | 0.3031879961 | 0.3192997575 | 0.3839730322 | 0.312803477 | 0.2953886688 | 0.2998286486 | 0.3839730322 | 0.3134920895 | 0.3329765201 | 0.3922630847 | 0.2999929488 | 0.4046702087 | 0.3118315041 | 0.3121978045 | 0.2691286206 | 0.3314281106 | 0.352193892 | 0.2644658983 | 0.2778137624 | 0.3408436477 | 0.4482398629 | 0.4038999379 | 0.39238254 | 0.06681576371 | 0.1062112972 | 0.1083089262 | 0.07328124344
1724 | 0.2777149081 | 0.4156905711 | 0.30253 | 0.3025321066 | 0.305960089 | 0.28398 | 0.4355443716 | 0.3017776906 | 0.3051024377 | 0.3217128217 | 0.3931016326 | 0.3642426431 | 0.3291273117 | 0.3028564751 | 0.3965864778 | 0.4296950996 | 0.4351275861 | 0.3949651122 | 0.2993028164 | 0.3113889694 | 0.3893587887 | 0.3002462089 | 0.3177280128 | 0.382394284 | 0.3103143275 | 0.2940642834 | 0.298138231 | 0.382394284 | 0.3113662302 | 0.3301156461 | 0.3890729547 | 0.2979953587 | 0.403257817 | 0.3097473085 | 0.3101647198 | 0.2677492797 | 0.3292015493 | 0.3501839638 | 0.2621321976 | 0.2757326663 | 0.3400619626 | 0.4453850687 | 0.4020679891 | 0.3907796 | 0.06751719117 | 0.105924949 | 0.1075630933 | 0.07282075286
1723 | 0.2803221643 | 0.4172839224 | 0.30413 | 0.3041324914 | 0.3075403571 | 0.28543 | 0.4350352883 | 0.3007811904 | 0.3036024272 | 0.3212576807 | 0.3927404881 | 0.3625665903 | 0.3267269135 | 0.3001996875 | 0.3928028047 | 0.4306791723 | 0.432464987 | 0.3916449845 | 0.2974697351 | 0.3088026643 | 0.3867962658 | 0.2987152934 | 0.3162766397 | 0.3803869188 | 0.3076723218 | 0.2905594707 | 0.2944829166 | 0.3803869188 | 0.3075958788 | 0.3283984661 | 0.3860717416 | 0.2960960567 | 0.4002193809 | 0.3082005978 | 0.3097350597 | 0.2666298449 | 0.327242136 | 0.3468426466 | 0.2602676451 | 0.2737084031 | 0.3368905187 | 0.4418393672 | 0.3998868763 | 0.38781722 | 0.0681245029 | 0.1056705117 | 0.1068662703 | 0.0723708123
1722 | 0.2826940119 | 0.4203071296 | 0.30557 | 0.305570662 | 0.3094509542 | 0.28796 | 0.4330377281 | 0.3000597954 | 0.3028789163 | 0.3202887774 | 0.3903592229 | 0.3612751365 | 0.3244229257 | 0.2982263863 | 0.3902405798 | 0.4303587973 | 0.429985851 | 0.3883512914 | 0.294893384 | 0.3067539334 | 0.3836149871 | 0.2960292399 | 0.3143664896 | 0.3777341545 | 0.3057410121 | 0.2875581086 | 0.2917016149 | 0.3777341545 | 0.3056335449 | 0.3259341717 | 0.3823652864 | 0.2924274504 | 0.3984142244 | 0.3055424094 | 0.3086178005 | 0.2641934156 | 0.3238756657 | 0.3456355333 | 0.2581086755 | 0.2715632319 | 0.335380435 | 0.439920336 | 0.399246335 | 0.3857898 | 0.06870679557 | 0.1051589847 | 0.106146574 | 0.07184604555
1721 | 0.2854678333 | 0.4221563041 | 0.30784 | 0.3078355789 | 0.310711205 | 0.28998 | 0.4318912327 | 0.2997956574 | 0.3012805283 | 0.3189796209 | 0.3895893693 | 0.359983027 | 0.3227633238 | 0.2961063385 | 0.3871207535 | 0.4300151169 | 0.425470829 | 0.3854126334 | 0.2931957543 | 0.3032397628 | 0.3802001178 | 0.2934513986 | 0.3121235073 | 0.3754207492 | 0.3036486804 | 0.2851564586 | 0.2888309658 | 0.3754207492 | 0.3030875027 | 0.3235771656 | 0.3796791136 | 0.2904358208 | 0.3959180415 | 0.3032587767 | 0.3065617085 | 0.2630146444 | 0.3206912875 | 0.342448324 | 0.2556776702 | 0.2690051198 | 0.3317360878 | 0.4354994893 | 0.398486346 | 0.38275027 | 0.06931689382 | 0.1044996306 | 0.1051297337 | 0.07117895037
1720 | 0.2879533768 | 0.4235816896 | 0.30948 | 0.3094835877 | 0.3120897412 | 0.29178 | 0.4311237931 | 0.298389852 | 0.2993765473 | 0.3177696764 | 0.3876710236 | 0.3581937551 | 0.3202246726 | 0.293384403 | 0.3832049966 | 0.429852128 | 0.4216896296 | 0.3810349405 | 0.2920392752 | 0.3002069294 | 0.3770690262 | 0.2901180983 | 0.309517771 | 0.3720764518 | 0.300968647 | 0.2819515169 | 0.2862440944 | 0.3720764518 | 0.2997020185 | 0.3206647038 | 0.3756531775 | 0.2874902189 | 0.3934221566 | 0.3007699847 | 0.3050053418 | 0.2611814737 | 0.3187503517 | 0.3400348723 | 0.2536928058 | 0.2669183016 | 0.3293771446 | 0.4327145815 | 0.3967983425 | 0.38058852 | 0.06998585165 | 0.1039199606 | 0.1041397452 | 0.07045079768
1719 | 0.2906304896 | 0.4247433245 | 0.3109 | 0.3108994365 | 0.3136817217 | 0.29481 | 0.4291007221 | 0.2962802052 | 0.2967451215 | 0.3163456321 | 0.3859816194 | 0.355252713 | 0.3175414503 | 0.2907931805 | 0.3800990283 | 0.4296330214 | 0.4172372222 | 0.3786084354 | 0.2899850607 | 0.2973328531 | 0.3739178181 | 0.2876927555 | 0.3071400821 | 0.3700647652 | 0.2976587415 | 0.2786402404 | 0.2820827961 | 0.3700647652 | 0.2972452939 | 0.3179700077 | 0.3715825975 | 0.2840445042 | 0.3914176822 | 0.2981737852 | 0.3032809496 | 0.2595487833 | 0.3157553375 | 0.3383073509 | 0.2513802946 | 0.2640360296 | 0.3261734247 | 0.4289836287 | 0.3949226737 | 0.37578049 | 0.07064510882 | 0.1031132415 | 0.1030439585 | 0.06978401542
1718 | 0.2928666472 | 0.4266025126 | 0.31232 | 0.3123227954 | 0.3149551153 | 0.29577 | 0.4268389344 | 0.2954841256 | 0.2953273952 | 0.3146770895 | 0.3837124109 | 0.3527135849 | 0.3146987855 | 0.2886467576 | 0.3764216602 | 0.4277854562 | 0.4130213261 | 0.3744279742 | 0.2877829373 | 0.2945891023 | 0.3704237044 | 0.2858175933 | 0.3054162562 | 0.3665208519 | 0.2954200208 | 0.2748800516 | 0.2794915736 | 0.3665208519 | 0.2938537002 | 0.3155527413 | 0.368786931 | 0.2812570035 | 0.3879385591 | 0.2962856889 | 0.3018630147 | 0.2576687038 | 0.3127494752 | 0.3355939686 | 0.2500807941 | 0.2618635297 | 0.3223469257 | 0.4252045751 | 0.3925367892 | 0.37293605 | 0.07115486264 | 0.1023935378 | 0.1021058932 | 0.06897836179
1717 | 0.2949728668 | 0.4291699529 | 0.31335 | 0.3133513331 | 0.3155962229 | 0.29758 | 0.4255748689 | 0.2935821712 | 0.2930993736 | 0.312726289 | 0.3818676472 | 0.3504067659 | 0.3115471303 | 0.2853159308 | 0.3715990186 | 0.4271249175 | 0.408005625 | 0.3699716032 | 0.2858982086 | 0.2916762531 | 0.3660757244 | 0.2833376229 | 0.3015424907 | 0.363198787 | 0.2923995256 | 0.2722366452 | 0.2762490213 | 0.363198787 | 0.2907503843 | 0.3121569455 | 0.3649322987 | 0.2779498994 | 0.3854230642 | 0.2931784391 | 0.3005460501 | 0.2565304637 | 0.3097558022 | 0.3329389393 | 0.2478532493 | 0.2597419024 | 0.3188079298 | 0.4212287664 | 0.3894888163 | 0.36947032 | 0.07167806476 | 0.1014667824 | 0.1009892523 | 0.06806215644
1716 | 0.2967213392 | 0.4304685593 | 0.31477 | 0.3147743046 | 0.3179033697 | 0.29952 | 0.4234464467 | 0.2910961807 | 0.2899179459 | 0.3108384013 | 0.379030019 | 0.3479470909 | 0.3087573349 | 0.282912612 | 0.3684505522 | 0.4255521595 | 0.4027375579 | 0.3664221466 | 0.2836331129 | 0.2874955237 | 0.3632190526 | 0.2795751691 | 0.299256146 | 0.3597812951 | 0.28978616 | 0.2689562142 | 0.2729526162 | 0.3597812951 | 0.2880335152 | 0.3100952804 | 0.3616115153 | 0.2748816609 | 0.3838274181 | 0.2902581692 | 0.2988502979 | 0.2546396255 | 0.3072649837 | 0.3316092789 | 0.2460635602 | 0.2575040758 | 0.3149401844 | 0.4161704779 | 0.3872735202 | 0.36635017 | 0.07207643241 | 0.100380227 | 0.09974388033 | 0.0671409294
1715 | 0.2984052002 | 0.430904597 | 0.31516 | 0.3151571453 | 0.3175329864 | 0.30095 | 0.4203608036 | 0.2895444632 | 0.2875603735 | 0.3091806769 | 0.3759078979 | 0.3448826671 | 0.3059076369 | 0.2794694602 | 0.3640084565 | 0.4247999489 | 0.3984119296 | 0.3611604571 | 0.28260535 | 0.2843267322 | 0.3596672416 | 0.2773654461 | 0.2979747951 | 0.3551057875 | 0.2869003117 | 0.2651578188 | 0.2699357867 | 0.3551057875 | 0.2843405306 | 0.3066988587 | 0.3574867547 | 0.2713640034 | 0.3798723221 | 0.2880656719 | 0.2985403538 | 0.2524938285 | 0.3044760823 | 0.3289624453 | 0.2434534132 | 0.2548868954 | 0.3122689426 | 0.412779808 | 0.3851793706 | 0.36173951 | 0.07240607589 | 0.09942282736 | 0.09869927168 | 0.06620237976
1714 | 0.2997377217 | 0.432890147 | 0.31715 | 0.3171526194 | 0.3189685047 | 0.3024 | 0.4183702469 | 0.285993129 | 0.2849166393 | 0.3065633476 | 0.3729735911 | 0.342094481 | 0.3025366068 | 0.2762953043 | 0.3603677452 | 0.4220144451 | 0.3930044472 | 0.3577261865 | 0.2805314064 | 0.2810451686 | 0.3573759794 | 0.2743231058 | 0.295651406 | 0.3526451588 | 0.2840623856 | 0.262042582 | 0.266240716 | 0.3526451588 | 0.2823140621 | 0.3044674397 | 0.3543741107 | 0.2681742013 | 0.3770220578 | 0.2857838869 | 0.2966673076 | 0.2506876588 | 0.3006930947 | 0.326626569 | 0.2420196533 | 0.2535395324 | 0.3082773089 | 0.4080610871 | 0.382067591 | 0.35498807 | 0.07280245423 | 0.09830702096 | 0.09748958796 | 0.06530126929
1713 | 0.3006202579 | 0.431723088 | 0.31667 | 0.3166733384 | 0.3192597032 | 0.30287 | 0.4160613418 | 0.2837443054 | 0.282784611 | 0.3042292893 | 0.3706128895 | 0.339664191 | 0.2998352051 | 0.2737240195 | 0.3559760153 | 0.4202462733 | 0.3877060115 | 0.3535663486 | 0.27872473 | 0.2774283886 | 0.3529187143 | 0.2711414993 | 0.2926531136 | 0.3486669958 | 0.2813376188 | 0.258553654 | 0.2622753978 | 0.3486669958 | 0.2789630592 | 0.302532047 | 0.3509852886 | 0.2645938396 | 0.3747842312 | 0.2829642892 | 0.295782268 | 0.2488023639 | 0.2985253036 | 0.3239772618 | 0.2397403419 | 0.2507266402 | 0.304895401 | 0.4032148123 | 0.3804649115 | 0.35409057 | 0.07300406694 | 0.09719355404 | 0.09648206085 | 0.0642786175
1712 | 0.3013671339 | 0.4321171939 | 0.31687 | 0.3168666959 | 0.3199045062 | 0.303 | 0.4124550223 | 0.2811509073 | 0.2797217667 | 0.3017171919 | 0.3676216304 | 0.3360810578 | 0.2966763377 | 0.270714283 | 0.353097111 | 0.4194231927 | 0.3816027343 | 0.3481529057 | 0.2772165835 | 0.2740605772 | 0.3506726623 | 0.2683959901 | 0.2905333936 | 0.3453607559 | 0.2787476778 | 0.2554766536 | 0.2595455945 | 0.3453607559 | 0.2762486339 | 0.2999332547 | 0.3480229378 | 0.2610625327 | 0.3700375259 | 0.2804382741 | 0.2939707041 | 0.2476734966 | 0.2961308956 | 0.3224526942 | 0.2380037755 | 0.2492351979 | 0.3013114929 | 0.3993239105 | 0.377887249 | 0.34777527 | 0.07304617763 | 0.09591208398 | 0.09500793368 | 0.06310522556
1711 | 0.301499635 | 0.4320623279 | 0.31737 | 0.3173720539 | 0.3196566701 | 0.30347 | 0.4092659354 | 0.2798340023 | 0.2762504518 | 0.2995561659 | 0.3647646904 | 0.3327101767 | 0.2933138013 | 0.2677748501 | 0.3486692607 | 0.41663903 | 0.3768175244 | 0.3431333601 | 0.2746692002 | 0.2704561055 | 0.3465100825 | 0.266004771 | 0.2874905169 | 0.3409908116 | 0.2756095827 | 0.252427429 | 0.2559244037 | 0.3409908116 | 0.2732661366 | 0.2974039614 | 0.3450902998 | 0.2582040727 | 0.3680638671 | 0.2778739929 | 0.2927773595 | 0.2464844435 | 0.2926263511 | 0.3197205663 | 0.2360373586 | 0.2470216602 | 0.297378391 | 0.3944705427 | 0.3756736517 | 0.34343424 | 0.07308612019 | 0.09470131248 | 0.09410836548 | 0.06233545765
1710 | 0.3012222946 | 0.4310129285 | 0.31759 | 0.3175863028 | 0.3196627796 | 0.30289 | 0.4079185724 | 0.2755296528 | 0.2750809491 | 0.2977350354 | 0.3617138267 | 0.330460459 | 0.2901364565 | 0.2636796236 | 0.3448446989 | 0.4155131578 | 0.370567888 | 0.3391622901 | 0.2735314369 | 0.2669431269 | 0.3423312306 | 0.2626193762 | 0.2857822478 | 0.3371711969 | 0.2734362483 | 0.2491703182 | 0.2528520823 | 0.3371711969 | 0.2707701921 | 0.2950323522 | 0.3410882652 | 0.2544151545 | 0.3645843565 | 0.2751176655 | 0.291775018 | 0.2451107055 | 0.290650636 | 0.3169763982 | 0.2342206687 | 0.244659543 | 0.2940112054 | 0.3905930519 | 0.3728987277 | 0.33844018 | 0.07302813977 | 0.09321905673 | 0.09277201444 | 0.06118359789
1709 | 0.3004444838 | 0.4309667647 | 0.31681 | 0.3168134093 | 0.3186374009 | 0.30262 | 0.4051524401 | 0.2727407813 | 0.2715520859 | 0.2942106724 | 0.3582107425 | 0.325665772 | 0.2872011065 | 0.2610685229 | 0.3402827084 | 0.4142879546 | 0.3649544716 | 0.3353357911 | 0.2713166177 | 0.2633974552 | 0.338696301 | 0.2597443461 | 0.2834575772 | 0.3327388167 | 0.2699461877 | 0.2458969057 | 0.2496961057 | 0.3327388167 | 0.2681578398 | 0.2929559946 | 0.3388140798 | 0.2510893047 | 0.3627740145 | 0.2722469866 | 0.2896371186 | 0.2437034547 | 0.2882536948 | 0.3150801063 | 0.2318736911 | 0.2425638139 | 0.2900111079 | 0.3863162696 | 0.3697297871 | 0.33339356 | 0.07289588451 | 0.09190526605 | 0.0916191414 | 0.06002595648
1708 | 0.2998446822 | 0.428617537 | 0.31675 | 0.3167489767 | 0.3175731003 | 0.30165 | 0.403688401 | 0.269800365 | 0.2686105072 | 0.2920563817 | 0.3550901115 | 0.3230704665 | 0.2834969759 | 0.2569554448 | 0.3365602791 | 0.4112098515 | 0.3584975898 | 0.3296534717 | 0.2698020935 | 0.259726733 | 0.3375812471 | 0.2571271956 | 0.2801911235 | 0.3294224739 | 0.268191725 | 0.2431355715 | 0.2468988299 | 0.3294224739 | 0.2657320499 | 0.2897197306 | 0.3352887332 | 0.2483042032 | 0.3595843613 | 0.2703542709 | 0.2889973521 | 0.2419458926 | 0.2851477265 | 0.3137533963 | 0.2296374887 | 0.2403361648 | 0.2867364585 | 0.3813453317 | 0.3677429259 | 0.32895214 | 0.07273312658 | 0.09044465423 | 0.09051584452 | 0.05908947811
1707 | 0.2985792458 | 0.426997602 | 0.31513 | 0.3151322603 | 0.3173179924 | 0.30023 | 0.3993113637 | 0.2665343285 | 0.2660146654 | 0.2891070545 | 0.3514340222 | 0.318950206 | 0.2803578079 | 0.2547626197 | 0.3323295116 | 0.4092911482 | 0.3533272147 | 0.3251086473 | 0.2683499753 | 0.2560915053 | 0.3338741362 | 0.2540674508 | 0.2786385715 | 0.3251675963 | 0.2665236294 | 0.2393912077 | 0.24382402 | 0.3251675963 | 0.2624386251 | 0.2887114584 | 0.3323231041 | 0.2442135811 | 0.3557403386 | 0.2680128217 | 0.2879250944 | 0.24130404 | 0.2829377353 | 0.3109095693 | 0.2283995003 | 0.238975212 | 0.2828930318 | 0.377802223 | 0.3651965857 | 0.32350096 | 0.07254876941 | 0.08900742978 | 0.08942310512 | 0.05811065435
1706 | 0.2968500853 | 0.4249698222 | 0.31399 | 0.313991785 | 0.3156490028 | 0.29965 | 0.3967780173 | 0.262355864 | 0.2634395957 | 0.2871994972 | 0.3483455479 | 0.3145264685 | 0.27765131 | 0.2511208951 | 0.3293425739 | 0.4070440531 | 0.3465518355 | 0.3209121823 | 0.2663995624 | 0.2527252138 | 0.3306119144 | 0.2508326769 | 0.2763709426 | 0.3209826052 | 0.2632002234 | 0.2374373823 | 0.2408244163 | 0.3209826052 | 0.2599948049 | 0.2866951525 | 0.329711467 | 0.2409600466 | 0.3537515998 | 0.2653716803 | 0.2870207429 | 0.2396290004 | 0.2803960145 | 0.3097002208 | 0.2265300304 | 0.2368931174 | 0.2796495855 | 0.3740591109 | 0.3626413345 | 0.31900215 | 0.07221516222 | 0.08745863289 | 0.08837923408 | 0.05713509396
1705 | 0.2952283621 | 0.4229786694 | 0.31264 | 0.312641561 | 0.3143853545 | 0.29851 | 0.3947017789 | 0.2593488991 | 0.2601604164 | 0.2843675613 | 0.3452537358 | 0.3114538491 | 0.2744169235 | 0.2483660579 | 0.3252179325 | 0.4053497314 | 0.3418568969 | 0.3161936998 | 0.2652264535 | 0.2496735156 | 0.3273035288 | 0.2484328896 | 0.2745274901 | 0.3168264329 | 0.2611021399 | 0.2345260531 | 0.2382657677 | 0.3168264329 | 0.257517904 | 0.2838770747 | 0.3280900121 | 0.2375338078 | 0.3514609635 | 0.2634254098 | 0.2859545648 | 0.2385912538 | 0.2780257761 | 0.3073695302 | 0.2253238559 | 0.2350400835 | 0.2761489451 | 0.3697802126 | 0.3603976369 | 0.31446921 | 0.07173131406 | 0.08599290252 | 0.08710794151 | 0.05594121292
1704 | 0.293125391 | 0.4196072817 | 0.31076 | 0.3107605875 | 0.3134202361 | 0.29566 | 0.3915933073 | 0.2555373311 | 0.2577948868 | 0.2819838226 | 0.3420824111 | 0.3069828153 | 0.2705707252 | 0.2458013892 | 0.3216738403 | 0.4021799564 | 0.3360104859 | 0.3119855225 | 0.2642551661 | 0.2464936674 | 0.3244569004 | 0.2452220172 | 0.272537291 | 0.3138121068 | 0.2596938312 | 0.231761694 | 0.2357810289 | 0.3138121068 | 0.2558137774 | 0.2834803462 | 0.3254910111 | 0.2350878119 | 0.3478049636 | 0.261605978 | 0.2852494121 | 0.2373489738 | 0.2762466371 | 0.3062985837 | 0.2232501656 | 0.2334830016 | 0.2726027966 | 0.3666025698 | 0.3569998741 | 0.31000098 | 0.07107917964 | 0.08449080586 | 0.08612118661 | 0.05492527038
1703 | 0.2911515832 | 0.417426914 | 0.30941 | 0.3094130158 | 0.3110281527 | 0.29367 | 0.3889429867 | 0.2530389428 | 0.2559068203 | 0.2791179419 | 0.3387367427 | 0.3033398986 | 0.2687547207 | 0.2431208938 | 0.3176601529 | 0.4001291394 | 0.3304320574 | 0.3084723055 | 0.2622359097 | 0.2432943732 | 0.3229357302 | 0.2425100505 | 0.2707263529 | 0.3093343377 | 0.2572284043 | 0.2294000536 | 0.2332665771 | 0.3093343377 | 0.25414747 | 0.2803867459 | 0.3222872019 | 0.2321614772 | 0.3463127315 | 0.2589820325 | 0.2834999561 | 0.2366341054 | 0.2738716006 | 0.304546535 | 0.2226529717 | 0.2317421883 | 0.2694297433 | 0.3630541265 | 0.35556373 | 0.30560959 | 0.07059141994 | 0.08283823729 | 0.08514287323 | 0.0540038459
1702 | 0.2889162302 | 0.4145216644 | 0.30792 | 0.3079154193 | 0.3096894026 | 0.29211 | 0.3860647082 | 0.2490049899 | 0.2524088323 | 0.2766216993 | 0.334576726 | 0.2992374301 | 0.2661937475 | 0.2392997593 | 0.3148905933 | 0.3971313238 | 0.3255368769 | 0.3035070002 | 0.2606339753 | 0.2399646491 | 0.3193012476 | 0.2399338782 | 0.2688560486 | 0.3061232269 | 0.2552541196 | 0.227217257 | 0.2309465855 | 0.3061232269 | 0.2520867288 | 0.2796935141 | 0.3211096525 | 0.2293139696 | 0.3433893621 | 0.2569968402 | 0.2833068073 | 0.234850809 | 0.2724334002 | 0.3031544089 | 0.2207650393 | 0.2303558886 | 0.2661443949 | 0.359500587 | 0.3519233465 | 0.30072626 | 0.0700962916 | 0.08145252615 | 0.08423177898 | 0.05315689743
1701 | 0.2862455547 | 0.4112585187 | 0.30594 | 0.3059433103 | 0.3077675998 | 0.28942 | 0.3835190833 | 0.2452826202 | 0.2497760057 | 0.2736187875 | 0.3317368031 | 0.2957695425 | 0.2634229958 | 0.2369228303 | 0.3124487996 | 0.3962180018 | 0.3203382194 | 0.2998839319 | 0.260043323 | 0.2372208983 | 0.3166612387 | 0.2368922234 | 0.2666957974 | 0.3022319674 | 0.2530133426 | 0.2248718888 | 0.2285984755 | 0.3022319674 | 0.2497246265 | 0.2780891359 | 0.3189085424 | 0.2266520709 | 0.3402992785 | 0.2545214593 | 0.2819490433 | 0.2348725945 | 0.2701756656 | 0.3009411097 | 0.2192543596 | 0.2286366075 | 0.2631016672 | 0.3563939333 | 0.349819243 | 0.2965658 | 0.06947637349 | 0.07996997982 | 0.08321293443 | 0.05221708491
1700 | 0.283880204 | 0.4085636735 | 0.304 | 0.3040018976 | 0.3056952059 | 0.28724 | 0.3815875053 | 0.2423074543 | 0.2475424707 | 0.271392256 | 0.3282752931 | 0.2919595242 | 0.2611725628 | 0.2340568602 | 0.3092944622 | 0.3934316933 | 0.3158746064 | 0.2963503301 | 0.2591784596 | 0.2344009727 | 0.315459609 | 0.2352070808 | 0.2652742863 | 0.2987954319 | 0.2519917786 | 0.2216348797 | 0.2262341827 | 0.2987954319 | 0.2478813678 | 0.2762687802 | 0.3169739246 | 0.2238230109 | 0.3388076127 | 0.2530010641 | 0.2812443376 | 0.2331550717 | 0.2686620355 | 0.2998400033 | 0.2188085616 | 0.2270359397 | 0.2604046166 | 0.3545373082 | 0.3467894793 | 0.29300423 | 0.06873893738 | 0.07844369859 | 0.08225093037 | 0.05122742802
1699 | 0.2814577222 | 0.4048886001 | 0.30305 | 0.3030458689 | 0.3038301766 | 0.2845 | 0.3790627122 | 0.239307031 | 0.2448652536 | 0.2685137987 | 0.3252492249 | 0.2874877453 | 0.2591624856 | 0.2313964665 | 0.3054888546 | 0.391186446 | 0.3103284836 | 0.2925559282 | 0.257658869 | 0.2314647436 | 0.3130326271 | 0.2322521359 | 0.2636120319 | 0.2961542606 | 0.2503132522 | 0.2201783806 | 0.2239424288 | 0.2961542606 | 0.2459267825 | 0.2752270997 | 0.3155937791 | 0.2219568193 | 0.3373538256 | 0.2509622574 | 0.280975759 | 0.232258454 | 0.2669290304 | 0.298356235 | 0.2168629616 | 0.225548625 | 0.2579764724 | 0.3516777158 | 0.3438454568 | 0.28986852 | 0.06830281019 | 0.07708010823 | 0.08145286888 | 0.05054392293
1698 | 0.279099524 | 0.4033197463 | 0.30096 | 0.3009646535 | 0.3029979169 | 0.28307 | 0.376031667 | 0.2355016172 | 0.2427194118 | 0.2661075294 | 0.3216754198 | 0.2840819061 | 0.2565498352 | 0.2295679152 | 0.3030201793 | 0.3893624246 | 0.3077958226 | 0.2895926237 | 0.2564443052 | 0.2291371226 | 0.3097434938 | 0.2302338034 | 0.2624747455 | 0.2920777202 | 0.2495793253 | 0.21821706 | 0.2223519087 | 0.2920777202 | 0.2446556389 | 0.2736070156 | 0.3158413768 | 0.2198191881 | 0.3347518742 | 0.249616757 | 0.2803288698 | 0.2312126905 | 0.2646334469 | 0.297111392 | 0.2160563767 | 0.2244859189 | 0.2551856339 | 0.3490774035 | 0.3424447775 | 0.28657868 | 0.06762615591 | 0.07554224133 | 0.0806754455 | 0.04966453463
1697 | 0.2769254148 | 0.3985059261 | 0.29881 | 0.2988121808 | 0.2999375463 | 0.28112 | 0.373839736 | 0.2324029803 | 0.2407193631 | 0.2642371655 | 0.3187072873 | 0.280528456 | 0.2549313605 | 0.2269609421 | 0.3006091416 | 0.3884595931 | 0.3019933701 | 0.2862693369 | 0.2553634346 | 0.2274547666 | 0.3087316155 | 0.2275638282 | 0.2612675428 | 0.2899817824 | 0.2472889721 | 0.2163220644 | 0.220775187 | 0.2899817824 | 0.2437393963 | 0.2727695107 | 0.3150977194 | 0.2176076919 | 0.3326231837 | 0.2477737814 | 0.2795492113 | 0.2306607515 | 0.2633608282 | 0.2961587608 | 0.2152265012 | 0.2235708386 | 0.2536277771 | 0.3478593528 | 0.3403639197 | 0.28297906 | 0.06708941609 | 0.07439741492 | 0.07982480526 | 0.04913908616
1696 | 0.2747438848 | 0.3976887763 | 0.29757 | 0.2975676656 | 0.2985751927 | 0.27798 | 0.3714351952 | 0.2302703559 | 0.2388733923 | 0.262008518 | 0.315498054 | 0.2773165703 | 0.2534141243 | 0.2254667878 | 0.2981072366 | 0.3861350417 | 0.2992282808 | 0.2840407789 | 0.2550169528 | 0.2250764221 | 0.3072841465 | 0.2258387357 | 0.2599829435 | 0.2869151533 | 0.2465962768 | 0.2150753587 | 0.2193783969 | 0.2869151533 | 0.2419160753 | 0.2722543478 | 0.3142019808 | 0.2157188654 | 0.3311242461 | 0.2466662675 | 0.2783401012 | 0.2299437374 | 0.26184991 | 0.2946772575 | 0.2137096226 | 0.2220624685 | 0.2513714731 | 0.3458762467 | 0.3367120624 | 0.27943621 | 0.06659641862 | 0.07323081046 | 0.07926966995 | 0.04844135046
1695 | 0.2724142075 | 0.3947326541 | 0.29564 | 0.2956380248 | 0.2980572581 | 0.27642 | 0.3693245053 | 0.227426067 | 0.2375049144 | 0.2606102526 | 0.3134004176 | 0.2742420137 | 0.2514276505 | 0.2224578261 | 0.2958549857 | 0.3854268789 | 0.2960576117 | 0.2811630964 | 0.2540456653 | 0.2228127569 | 0.3058490455 | 0.2238952219 | 0.2589019537 | 0.2842226326 | 0.2454304397 | 0.2135197073 | 0.2180715799 | 0.2842226326 | 0.2411036193 | 0.2711162269 | 0.3132854998 | 0.2139919698 | 0.3299299777 | 0.2450116277 | 0.2779729664 | 0.2294180095 | 0.2619585395 | 0.2934373617 | 0.2129627913 | 0.2211978436 | 0.2495172471 | 0.3440329432 | 0.3343906403 | 0.27646168 | 0.06595782936 | 0.07192189246 | 0.07855786383 | 0.04781680182
1694 | 0.2701269984 | 0.3909055591 | 0.29488 | 0.2948776186 | 0.2960138917 | 0.2749 | 0.3674086034 | 0.2251857519 | 0.2353498638 | 0.2580753863 | 0.3110435307 | 0.2709316611 | 0.2503583133 | 0.2212548852 | 0.293380022 | 0.3839600086 | 0.2929139733 | 0.2795890868 | 0.2529625595 | 0.2209929228 | 0.302929759 | 0.2219386548 | 0.2576458454 | 0.2818350196 | 0.244340241 | 0.2117507607 | 0.2167895585 | 0.2818350196 | 0.2392977327 | 0.2703363597 | 0.3131254315 | 0.2120352536 | 0.3273887634 | 0.2434802949 | 0.2778743804 | 0.2293994874 | 0.2599155605 | 0.2928890288 | 0.2120023519 | 0.2202749997 | 0.2479724884 | 0.3434623778 | 0.3314672709 | 0.27481775 | 0.06550373882 | 0.07084319741 | 0.07797947526 | 0.04733460397
1693 | 0.2681716681 | 0.3892167509 | 0.29293 | 0.2929322124 | 0.294364512 | 0.27247 | 0.365229696 | 0.2227313071 | 0.2338228971 | 0.2567008138 | 0.3080329895 | 0.2684135139 | 0.2489205003 | 0.2198121548 | 0.2919864058 | 0.3836117685 | 0.2902544737 | 0.2776688635 | 0.2518292069 | 0.2194534838 | 0.3027735054 | 0.2205063403 | 0.2554086149 | 0.2797066867 | 0.2433543801 | 0.2104965001 | 0.2153947651 | 0.2797066867 | 0.238669157 | 0.2696037889 | 0.3131567538 | 0.2107935846 | 0.3267502189 | 0.2417244911 | 0.2772027552 | 0.2286054045 | 0.2591645122 | 0.2920985818 | 0.2109627724 | 0.2191913128 | 0.2466104478 | 0.3415737152 | 0.3293083012 | 0.27196553 | 0.06492637843 | 0.06975526363 | 0.07733877748 | 0.04683765769
1692 | 0.2662272453 | 0.3864069283 | 0.29135 | 0.291352272 | 0.2928742468 | 0.27069 | 0.3624644876 | 0.2208307534 | 0.2324395031 | 0.2547663748 | 0.3063708842 | 0.2661608756 | 0.2472388744 | 0.2177798599 | 0.2903061807 | 0.3817021251 | 0.2881943882 | 0.2747285962 | 0.2517687678 | 0.2186663896 | 0.3004699349 | 0.218401283 | 0.2550830841 | 0.2785409093 | 0.2426664531 | 0.2093578279 | 0.2143243551 | 0.2785409093 | 0.2375597954 | 0.269498378 | 0.3134877384 | 0.210119307 | 0.3251272738 | 0.2411114722 | 0.2772299647 | 0.2279075235 | 0.2587985694 | 0.2908463776 | 0.2102884501 | 0.2184629142 | 0.2459636182 | 0.34096995 | 0.327287823 | 0.26934349 | 0.06453340501 | 0.06893512607 | 0.07697186619 | 0.04649605229
1691 | 0.264059931 | 0.3842306137 | 0.29053 | 0.2905283272 | 0.2908886075 | 0.26911 | 0.3607852757 | 0.218894735 | 0.2315822691 | 0.2529780269 | 0.3039115965 | 0.2634228766 | 0.2474823743 | 0.2163114101 | 0.2885055244 | 0.3814727962 | 0.2866199017 | 0.2730315924 | 0.2512075007 | 0.2172818631 | 0.2991819084 | 0.2172925323 | 0.2543187737 | 0.275544256 | 0.2418055236 | 0.2085398585 | 0.2132433057 | 0.275544256 | 0.2370489389 | 0.2685280144 | 0.3137301803 | 0.208547771 | 0.323328793 | 0.2398175895 | 0.2765062153 | 0.2271525413 | 0.2579851449 | 0.2896519899 | 0.2100860476 | 0.21733284 | 0.2445445657 | 0.3402005136 | 0.322999388 | 0.26750238 | 0.06396762282 | 0.06814073026 | 0.07674520463 | 0.04616177082
1690 | 0.2619790733 | 0.382134527 | 0.28841 | 0.2884078622 | 0.2896194458 | 0.26705 | 0.3586042821 | 0.2166356891 | 0.2307209522 | 0.251927495 | 0.3024026155 | 0.2614974976 | 0.2462787479 | 0.2148971558 | 0.2871383727 | 0.380890131 | 0.2845675349 | 0.2718645632 | 0.2510735095 | 0.2161692381 | 0.2987017334 | 0.2159863859 | 0.253557831 | 0.2742566466 | 0.241580531 | 0.2073937505 | 0.2125783116 | 0.2742566466 | 0.2356185913 | 0.2683606744 | 0.3139564395 | 0.2073663771 | 0.3227262795 | 0.2385852039 | 0.2759644687 | 0.2272403687 | 0.257437855 | 0.2893709242 | 0.2086983472 | 0.2154453099 | 0.2443511933 | 0.3398654163 | 0.3221645057 | 0.26595351 | 0.06353259832 | 0.06715445966 | 0.07627004385 | 0.04574309289
1689 | 0.2599300146 | 0.3796744645 | 0.28733 | 0.2873314619 | 0.2880253494 | 0.2652 | 0.3576060832 | 0.2148434073 | 0.2296245694 | 0.2503227592 | 0.3006673753 | 0.2591487169 | 0.24562262 | 0.2140429318 | 0.2867332101 | 0.3804659247 | 0.2827376127 | 0.2707643211 | 0.2502395213 | 0.2148613781 | 0.2971719503 | 0.2146416456 | 0.2528884411 | 0.2730187774 | 0.2416288853 | 0.2064875513 | 0.2116432488 | 0.2730187774 | 0.2355439961 | 0.2682118118 | 0.3143449128 | 0.2068148702 | 0.3214351833 | 0.2383190393 | 0.2754660547 | 0.2268463224 | 0.2569736242 | 0.2879006863 | 0.2081500441 | 0.215146035 | 0.2437465191 | 0.3401407599 | 0.3196004331 | 0.26389811 | 0.06305251271 | 0.06632287055 | 0.07597966492 | 0.04551838338
1688 | 0.2577940822 | 0.3774417937 | 0.28558 | 0.2855772078 | 0.2873757184 | 0.26267 | 0.355700016 | 0.2134085 | 0.2284429073 | 0.2489770204 | 0.2998197973 | 0.2577973604 | 0.2448754907 | 0.2130329162 | 0.2850449681 | 0.3801381886 | 0.2818474472 | 0.2696837485 | 0.2497071028 | 0.2142875493 | 0.2951792777 | 0.2136677802 | 0.2514153123 | 0.2715414464 | 0.2410143763 | 0.2057208568 | 0.211304307 | 0.2715414464 | 0.2351126373 | 0.268176198 | 0.3142691851 | 0.2060338706 | 0.3196322918 | 0.2368974984 | 0.275023073 | 0.2258456945 | 0.2565051317 | 0.2875204086 | 0.2074008137 | 0.2143027335 | 0.2426281124 | 0.3401224017 | 0.3166957498 | 0.26324998 | 0.06256249547 | 0.06579171121 | 0.0757753402 | 0.04538280517
1687 | 0.2557260096 | 0.3752973378 | 0.28462 | 0.2846226096 | 0.2848659158 | 0.26083 | 0.3531609774 | 0.2118669003 | 0.2271640599 | 0.2480985969 | 0.2977598011 | 0.2562707067 | 0.2441100776 | 0.2124707103 | 0.2843129039 | 0.3803949356 | 0.2808094025 | 0.2690018415 | 0.2497805208 | 0.2138686031 | 0.2952653468 | 0.2129636407 | 0.2511763275 | 0.2698443234 | 0.2404337376 | 0.2052268684 | 0.2107757479 | 0.2698443234 | 0.2341805547 | 0.2674181461 | 0.3150869608 | 0.2054936141 | 0.3199134469 | 0.2363940179 | 0.2753759027 | 0.2259062678 | 0.2574004531 | 0.2868946493 | 0.2074141204 | 0.2134761214 | 0.2430630773 | 0.3408095539 | 0.3151751757 | 0.26081262 | 0.0620007664 | 0.0650831759 | 0.07546360791 | 0.04516669735
1686 | 0.2536910176 | 0.3720664084 | 0.28297 | 0.282971859 | 0.2837440968 | 0.25916 | 0.3521461785 | 0.2112734467 | 0.2268641293 | 0.2467061877 | 0.2968637645 | 0.2550656199 | 0.2440326959 | 0.2112552524 | 0.2841660678 | 0.3802326918 | 0.2795394957 | 0.2681635618 | 0.2497163862 | 0.2135084569 | 0.294554621 | 0.2117954344 | 0.2502801418 | 0.269461602 | 0.2402911037 | 0.2043720037 | 0.2110051066 | 0.269461602 | 0.2342608571 | 0.2682516873 | 0.3154974878 | 0.2049389184 | 0.3175599873 | 0.235453397 | 0.2740123272 | 0.2250876874 | 0.2563372254 | 0.286130935 | 0.2064525783 | 0.2133961022 | 0.2422582507 | 0.3410056531 | 0.3122474849 | 0.25992674 | 0.0614159666 | 0.06448655576 | 0.07522981614 | 0.04485082999
1685 | 0.2516030967 | 0.3702460229 | 0.28167 | 0.2816727757 | 0.2827065289 | 0.25734 | 0.3495993316 | 0.2103694528 | 0.2266979218 | 0.2460774779 | 0.2961454988 | 0.2540937066 | 0.24379085 | 0.210227713 | 0.2828144431 | 0.3804009259 | 0.2789267898 | 0.2671381831 | 0.248439312 | 0.2127958536 | 0.2932923436 | 0.2111364454 | 0.2495239526 | 0.2682676911 | 0.2407121062 | 0.2041170895 | 0.2103176117 | 0.2682676911 | 0.2338853925 | 0.2675658762 | 0.3148860931 | 0.2043363154 | 0.3180054426 | 0.2352491617 | 0.2741754353 | 0.2254148871 | 0.2561791837 | 0.2856647968 | 0.2064811438 | 0.2126163989 | 0.2427726984 | 0.3416271508 | 0.3101472557 | 0.25998498 | 0.06092886254 | 0.06415629387 | 0.0751620084 | 0.0448529534
1684 | 0.2493995428 | 0.3672442734 | 0.27966 | 0.2796604335 | 0.2812261581 | 0.2549 | 0.3497159183 | 0.2090130895 | 0.2259004414 | 0.2452522367 | 0.2949876785 | 0.2533237934 | 0.243675828 | 0.2099465877 | 0.2816870809 | 0.3812809885 | 0.278580457 | 0.2674041688 | 0.2484913766 | 0.2122541368 | 0.293128401 | 0.2110077143 | 0.2490255237 | 0.2675966322 | 0.2398892641 | 0.2041248232 | 0.2103173137 | 0.2675966322 | 0.233628422 | 0.2679088116 | 0.3153848946 | 0.2043384761 | 0.3173200786 | 0.2345448434 | 0.2749221027 | 0.2249981463 | 0.2565291822 | 0.2849980593 | 0.2052681893 | 0.2124268562 | 0.2433254272 | 0.3424298763 | 0.3084726632 | 0.25870503 | 0.06047265232 | 0.06392056495 | 0.07513157278 | 0.04495109618
1683 | 0.2473002225 | 0.364939183 | 0.27778 | 0.2777793705 | 0.2791858613 | 0.25255 | 0.3465950489 | 0.2081766278 | 0.226293236 | 0.2446911037 | 0.2947345078 | 0.2524946034 | 0.2432760149 | 0.2099279463 | 0.2821601629 | 0.38190189 | 0.2781570554 | 0.2678694427 | 0.2482388616 | 0.2120395452 | 0.2922634184 | 0.2099356204 | 0.2481275201 | 0.2663316727 | 0.2395447791 | 0.2038241178 | 0.2099158615 | 0.2663316727 | 0.23384507 | 0.2681812346 | 0.3158447444 | 0.2040044069 | 0.3151875138 | 0.2338652611 | 0.2745574713 | 0.2240359038 | 0.2563085556 | 0.2838646173 | 0.2052935213 | 0.2117113024 | 0.2434120476 | 0.3431440294 | 0.3059019744 | 0.2579746 | 0.05989846215 | 0.06338765472 | 0.0749778524 | 0.04467489198
1682 | 0.2451657355 | 0.3623404205 | 0.277 | 0.2769983411 | 0.2775406539 | 0.25127 | 0.3452929854 | 0.207877472 | 0.2259621918 | 0.2435107231 | 0.2941713333 | 0.2527185678 | 0.2435955405 | 0.2093688995 | 0.2825252712 | 0.3830788136 | 0.2775044143 | 0.2668907344 | 0.2481068075 | 0.2124293447 | 0.2915209532 | 0.2097361237 | 0.2477413565 | 0.2661430538 | 0.2398779839 | 0.2037172616 | 0.2097364068 | 0.2661430538 | 0.2335531116 | 0.2680279016 | 0.3148639202 | 0.2038430274 | 0.3157947063 | 0.2332722545 | 0.2739354968 | 0.223946318 | 0.2570331693 | 0.2835472822 | 0.2042067647 | 0.2111778259 | 0.2441082597 | 0.3431105316 | 0.303599894 | 0.25760236 | 0.05941640958 | 0.06310687214 | 0.0749027282 | 0.04468054324
1681 | 0.2428191453 | 0.3591229916 | 0.27477 | 0.2747696638 | 0.2759078443 | 0.24859 | 0.3448999226 | 0.2082449347 | 0.2252304107 | 0.2434860617 | 0.2940243483 | 0.2523432374 | 0.2435093671 | 0.2087466121 | 0.2821821868 | 0.3819476664 | 0.2779723108 | 0.2664154172 | 0.2481993437 | 0.2120258063 | 0.2916475236 | 0.2093743086 | 0.2478938699 | 0.2651120424 | 0.2409932762 | 0.203783676 | 0.2100056857 | 0.2651120424 | 0.2333441973 | 0.2688017786 | 0.3136866987 | 0.2036839575 | 0.3147903085 | 0.2333527356 | 0.2739443481 | 0.2234116942 | 0.2576161623 | 0.2830995619 | 0.2038373947 | 0.2102028877 | 0.2441314161 | 0.3445645273 | 0.3018037975 | 0.2568614 | 0.0588003695 | 0.06285923719 | 0.07473482192 | 0.04468817636
1680 | 0.2406960279 | 0.3571387231 | 0.27301 | 0.2730113566 | 0.2739413083 | 0.24636 | 0.343123138 | 0.2072244436 | 0.2258436978 | 0.242656365 | 0.2938733101 | 0.25191769 | 0.2434578985 | 0.2085180283 | 0.282453388 | 0.3842048645 | 0.2778148055 | 0.2660018206 | 0.2485024333 | 0.2118593156 | 0.2908022702 | 0.2091314793 | 0.2465929985 | 0.2654355168 | 0.2411623001 | 0.2035376281 | 0.2103522718 | 0.2654355168 | 0.2346144617 | 0.268773824 | 0.3131507933 | 0.2037672102 | 0.3128466308 | 0.2327993661 | 0.2733795941 | 0.2231811434 | 0.257532239 | 0.2822661996 | 0.2037834674 | 0.2091464847 | 0.2448138595 | 0.3456997275 | 0.3010594249 | 0.2571649 | 0.05824839696 | 0.06265850365 | 0.0748520717 | 0.04471563548
1679 | 0.2385170162 | 0.3550168276 | 0.27136 | 0.271356076 | 0.2713841796 | 0.24426 | 0.3419338763 | 0.2068525106 | 0.226511538 | 0.2423116118 | 0.2935995162 | 0.2524183989 | 0.2436612248 | 0.2087222487 | 0.2825571001 | 0.3836121261 | 0.2782921493 | 0.2668887079 | 0.2481171191 | 0.2124991715 | 0.2897071242 | 0.2090055943 | 0.2463130206 | 0.2646955848 | 0.2412256747 | 0.2040388137 | 0.2104718685 | 0.2646955848 | 0.2338760793 | 0.2692744136 | 0.3120083511 | 0.2039670199 | 0.3138183355 | 0.2326036692 | 0.2725680768 | 0.2220590711 | 0.2585604489 | 0.2815600932 | 0.2027850002 | 0.2094335854 | 0.2449266315 | 0.3460837901 | 0.2979117036 | 0.25614692 | 0.05773277953 | 0.06261057407 | 0.07488421351 | 0.04486150667
1678 | 0.2362978458 | 0.3518764675 | 0.26934 | 0.2693404853 | 0.2705675364 | 0.24174 | 0.3409525156 | 0.2079013735 | 0.2259057909 | 0.242366612 | 0.294313699 | 0.2520911992 | 0.2443073392 | 0.2085271925 | 0.2826599777 | 0.3844816387 | 0.2785343826 | 0.2676708102 | 0.2486631125 | 0.2125284821 | 0.2900450826 | 0.2085419595 | 0.2461697757 | 0.2640929222 | 0.2418362349 | 0.2041231245 | 0.211022824 | 0.2640929222 | 0.2342007011 | 0.2698141336 | 0.3107033968 | 0.203935802 | 0.312268734 | 0.23228921 | 0.2724835873 | 0.221923545 | 0.2583004534 | 0.2810684144 | 0.2025896162 | 0.2083875835 | 0.2458079904 | 0.3473258317 | 0.2972219288 | 0.25600161 | 0.05723475665 | 0.06264029443 | 0.07485693693 | 0.04498242214
1677 | 0.2341039032 | 0.3488506377 | 0.26756 | 0.2675551772 | 0.2683788836 | 0.2394 | 0.3399224579 | 0.2077291161 | 0.2264298201 | 0.2423128337 | 0.2949069738 | 0.2535295784 | 0.2443980873 | 0.2088983804 | 0.2831166387 | 0.3861787021 | 0.2795205414 | 0.2673386633 | 0.2483273596 | 0.2125085443 | 0.2901123166 | 0.2084391266 | 0.244706288 | 0.2641633749 | 0.2419690341 | 0.2044843584 | 0.211207211 | 0.2641633749 | 0.2349459529 | 0.2705111802 | 0.3086795211 | 0.2044670731 | 0.3112237453 | 0.2320403904 | 0.2720816433 | 0.2208584249 | 0.2592622638 | 0.2806182802 | 0.2022771686 | 0.2078870535 | 0.2461938113 | 0.3484280109 | 0.2961757481 | 0.25640573 | 0.05682612956 | 0.06295537204 | 0.07510575652 | 0.04504050687
1676 | 0.2318412811 | 0.345955193 | 0.26617 | 0.2661717236 | 0.2665231526 | 0.23741 | 0.3399768174 | 0.2081896663 | 0.2266149372 | 0.242276296 | 0.2955520153 | 0.2533382177 | 0.24490574 | 0.2094293535 | 0.2838528752 | 0.3877402246 | 0.2805333436 | 0.2680088282 | 0.247854799 | 0.2131609917 | 0.2890497744 | 0.2089034915 | 0.2442929 | 0.2638831437 | 0.242618382 | 0.2046971917 | 0.2120510191 | 0.2638831437 | 0.2352298051 | 0.2712213993 | 0.3068850636 | 0.2051115334 | 0.3106118441 | 0.2316894531 | 0.2712789774 | 0.2203416377 | 0.2595764101 | 0.2795369923 | 0.2012604624 | 0.2073832452 | 0.2467299402 | 0.3487927318 | 0.2925643027 | 0.2562119 | 0.05614763871 | 0.06298235804 | 0.07517989725 | 0.04516744241
1675 | 0.2296450436 | 0.3441445827 | 0.26413 | 0.2641310096 | 0.2649666667 | 0.23528 | 0.3384024501 | 0.2090850621 | 0.2273167372 | 0.242657125 | 0.2965431511 | 0.2544080913 | 0.2443910837 | 0.2086901367 | 0.284281075 | 0.3884499967 | 0.2819387317 | 0.2686743736 | 0.2481244057 | 0.2137604803 | 0.288962692 | 0.209570542 | 0.2435816079 | 0.2644156516 | 0.2430003881 | 0.2051550746 | 0.2124376595 | 0.2644156516 | 0.2358396649 | 0.2715350688 | 0.3053792119 | 0.2050674409 | 0.3102999032 | 0.2314290106 | 0.2712287903 | 0.2196004093 | 0.2602751851 | 0.2785293758 | 0.2015272528 | 0.207125932 | 0.2480627596 | 0.3489794433 | 0.2931512892 | 0.25604075 | 0.05562918261 | 0.06319338828 | 0.07530289888 | 0.04554796219
1674 | 0.227603659 | 0.3414174914 | 0.26243 | 0.2624312639 | 0.2631849647 | 0.23316 | 0.3372385204 | 0.2097344846 | 0.2282838374 | 0.2424828708 | 0.297627449 | 0.2558089495 | 0.2455154508 | 0.2097414881 | 0.2847889066 | 0.3906530142 | 0.282789588 | 0.2690828741 | 0.2479876131 | 0.2138987631 | 0.2885434031 | 0.2090732902 | 0.2429642826 | 0.264509052 | 0.2438761294 | 0.2054076493 | 0.2130762637 | 0.264509052 | 0.2353437245 | 0.2716983557 | 0.3029268384 | 0.2052181512 | 0.310218364 | 0.2314501852 | 0.2710206509 | 0.2182548791 | 0.2608475685 | 0.2776036263 | 0.2005877942 | 0.2055014223 | 0.2484266013 | 0.3504775167 | 0.2925317585 | 0.25652893 | 0.05520313606 | 0.06356678903 | 0.07539964467 | 0.04575013742
1673 | 0.2256326526 | 0.3377481401 | 0.26069 | 0.2606946826 | 0.2620340288 | 0.23083 | 0.3376353979 | 0.2109801024 | 0.2298990935 | 0.2426908463 | 0.2988318503 | 0.2573070526 | 0.2461535335 | 0.2102636695 | 0.2854536176 | 0.3920004368 | 0.2846847475 | 0.2698411644 | 0.2478167415 | 0.2147764713 | 0.2882809639 | 0.2089663893 | 0.2420171648 | 0.2643993199 | 0.2439922392 | 0.2064101398 | 0.2139746696 | 0.2643993199 | 0.2363078892 | 0.2724035084 | 0.3007338047 | 0.2061182857 | 0.3086039424 | 0.2311214358 | 0.2702148259 | 0.2175175101 | 0.2613285482 | 0.2765648067 | 0.1991772801 | 0.2047855705 | 0.2493192405 | 0.3516227305 | 0.2909131944 | 0.25730736 | 0.05462010205 | 0.06396491826 | 0.07546964288 | 0.04602564871
1672 | 0.2236080021 | 0.3372015953 | 0.25877 | 0.2587713599 | 0.2600145638 | 0.22851 | 0.3362623155 | 0.2120548189 | 0.2300556153 | 0.2433080524 | 0.2998780608 | 0.2586463988 | 0.2469027638 | 0.2109780908 | 0.2856270671 | 0.3941790164 | 0.285731554 | 0.2703211308 | 0.2477422655 | 0.2148582786 | 0.2875626683 | 0.2081864923 | 0.2412801236 | 0.2649525404 | 0.2447162569 | 0.2067772001 | 0.2148127258 | 0.2649525404 | 0.2369213998 | 0.2729651928 | 0.2987048328 | 0.2055884302 | 0.3090099692 | 0.2307512015 | 0.2688632607 | 0.2173954397 | 0.2624236345 | 0.2752386034 | 0.1995880306 | 0.2041265219 | 0.2492748499 | 0.3509429395 | 0.289947778 | 0.25713394 | 0.05403536186 | 0.0644839108 | 0.07569256425 | 0.04623409361
1671 | 0.2217404097 | 0.3336063921 | 0.25755 | 0.2575466037 | 0.2579320371 | 0.22708 | 0.3361769915 | 0.2140300125 | 0.2305562049 | 0.243932724 | 0.3014131188 | 0.2604133487 | 0.2476816028 | 0.211171478 | 0.2869986892 | 0.3969630003 | 0.2880295515 | 0.271222651 | 0.2482506037 | 0.2155916095 | 0.2866739631 | 0.2080134451 | 0.2398559451 | 0.265837878 | 0.245010674 | 0.2072055042 | 0.2148348838 | 0.265837878 | 0.2366682589 | 0.2730175555 | 0.2954463959 | 0.2067314982 | 0.3068473935 | 0.2301059216 | 0.2684747577 | 0.2159843892 | 0.2630368471 | 0.274720639 | 0.1980506927 | 0.2031897455 | 0.2502700686 | 0.3520697355 | 0.2902430594 | 0.25735541 | 0.05351039767 | 0.06508642435 | 0.07583907992 | 0.04664283991
1670 | 0.2196854949 | 0.3308502138 | 0.25593 | 0.2559325695 | 0.2560638189 | 0.2248 | 0.3360998929 | 0.2152528912 | 0.2316211313 | 0.2445742488 | 0.302913934 | 0.2618102431 | 0.2478297055 | 0.2111434788 | 0.2875091732 | 0.3966944218 | 0.2896646559 | 0.2720898688 | 0.2473783642 | 0.2155610323 | 0.2864543796 | 0.2085406631 | 0.2394978106 | 0.2659743428 | 0.2454835624 | 0.2072580755 | 0.2157391161 | 0.2659743428 | 0.2373094559 | 0.2730899751 | 0.2933685184 | 0.2078379542 | 0.3069714308 | 0.2300467342 | 0.2676705122 | 0.2149008512 | 0.2634823322 | 0.2739935517 | 0.1978961229 | 0.2021622062 | 0.2506873906 | 0.3518425822 | 0.2894393504 | 0.25812861 | 0.05300543457 | 0.0655958876 | 0.07591430098 | 0.04692739621
1669 | 0.2178976238 | 0.3299226761 | 0.25421 | 0.2542069256 | 0.2549292743 | 0.22327 | 0.3352029026 | 0.2160015851 | 0.2333978415 | 0.245181635 | 0.3044632375 | 0.263686657 | 0.2488192618 | 0.2117927074 | 0.2870703936 | 0.3979691863 | 0.2913709283 | 0.272903204 | 0.2473709583 | 0.2155236602 | 0.2865026295 | 0.2079844028 | 0.2392541766 | 0.2661703825 | 0.2458699644 | 0.2079055905 | 0.2159946114 | 0.2661703825 | 0.2371695936 | 0.2728794813 | 0.2912684083 | 0.2069979161 | 0.3058952391 | 0.2292326987 | 0.2669814825 | 0.2138116807 | 0.2637030482 | 0.2728330493 | 0.1974109858 | 0.2015412897 | 0.2510758936 | 0.3515567183 | 0.2888207734 | 0.25878842 | 0.05269883573 | 0.06642861664 | 0.07625757903 | 0.04734040424
1668 | 0.2160317302 | 0.3264774084 | 0.25259 | 0.2525906265 | 0.2530468702 | 0.22087 | 0.3353058994 | 0.2180936933 | 0.2331738472 | 0.2456834167 | 0.3058024645 | 0.2653918564 | 0.2485013753 | 0.2117421627 | 0.2871909142 | 0.4007379413 | 0.2932084203 | 0.2731805742 | 0.2473112494 | 0.216283977 | 0.2857595384 | 0.2080832422 | 0.238461867 | 0.2665362358 | 0.2465135753 | 0.2083701491 | 0.2162726969 | 0.2665362358 | 0.2370558679 | 0.2730294466 | 0.2884546816 | 0.2078666538 | 0.3046037257 | 0.2292127311 | 0.2654845417 | 0.2129756808 | 0.2643778622 | 0.2715619802 | 0.1965606511 | 0.200310424 | 0.2510398626 | 0.3510690033 | 0.2895413339 | 0.25859178 | 0.05225465819 | 0.06709418446 | 0.07631728798 | 0.04747335985
1667 | 0.2144639641 | 0.3247127235 | 0.25099 | 0.2509886622 | 0.2511377037 | 0.21932 | 0.3351594508 | 0.2192157507 | 0.2349618673 | 0.2460599095 | 0.3079452813 | 0.2682241499 | 0.2491024584 | 0.2116060704 | 0.2882721126 | 0.4017947316 | 0.2943912745 | 0.2737849355 | 0.2475142777 | 0.2164432704 | 0.2845529318 | 0.2071623802 | 0.2361278087 | 0.26698488 | 0.2465695143 | 0.2080442905 | 0.2166213244 | 0.26698488 | 0.23714903 | 0.2720819712 | 0.2858702838 | 0.2081085294 | 0.3034113944 | 0.2285854667 | 0.2645432353 | 0.2113956064 | 0.2640450597 | 0.2705551386 | 0.1948027462 | 0.1999577284 | 0.250908047 | 0.3511848152 | 0.2898070812 | 0.2591385 | 0.05184150115 | 0.06770072877 | 0.07632959634 | 0.04785839096
1666 | 0.2131686062 | 0.3226248026 | 0.24942 | 0.2494211495 | 0.2495523691 | 0.21811 | 0.3360213339 | 0.2218053341 | 0.2356472611 | 0.2466700077 | 0.3100970089 | 0.2691179216 | 0.2488257289 | 0.2121253908 | 0.2881446779 | 0.402400583 | 0.2964560986 | 0.2736535668 | 0.2467306703 | 0.216486007 | 0.2833739221 | 0.2068346292 | 0.2349466085 | 0.2672145963 | 0.2470701784 | 0.2081584781 | 0.2173879296 | 0.2672145963 | 0.2368412316 | 0.2721722126 | 0.2835477889 | 0.2079779655 | 0.3022057414 | 0.2278576046 | 0.2638204694 | 0.2096157968 | 0.2644337714 | 0.2693779469 | 0.1948211193 | 0.1979686767 | 0.2511792779 | 0.3497554362 | 0.2893821001 | 0.25874352 | 0.05152234808 | 0.06840473413 | 0.07631521672 | 0.04812101275
1665 | 0.2118797153 | 0.3205395043 | 0.2482 | 0.2482009083 | 0.2486333251 | 0.21638 | 0.3353658915 | 0.2219210416 | 0.2366099954 | 0.2470569611 | 0.3109914064 | 0.2705375254 | 0.2495309412 | 0.2119823247 | 0.2876236141 | 0.4024954736 | 0.2974901199 | 0.273796618 | 0.2461266071 | 0.2163435668 | 0.2834957838 | 0.2057681233 | 0.23448053 | 0.2674899101 | 0.2464595139 | 0.2079370171 | 0.2169250697 | 0.2674899101 | 0.2368771732 | 0.271448791 | 0.2813344598 | 0.2076513171 | 0.3008407652 | 0.2272619456 | 0.2621515989 | 0.2088338584 | 0.2638640404 | 0.2678744793 | 0.1934620738 | 0.1971978694 | 0.2504999638 | 0.3488978744 | 0.2899341583 | 0.2591371 | 0.05118711665 | 0.06883011013 | 0.07628275454 | 0.04829632491
1664 | 0.2106912583 | 0.3194209337 | 0.24708 | 0.2470815629 | 0.2472785413 | 0.21493 | 0.334805429 | 0.223646 | 0.2374358177 | 0.2476561368 | 0.3126368523 | 0.2717703283 | 0.2489908487 | 0.2110307366 | 0.2868375778 | 0.403794378 | 0.2983169854 | 0.2734172046 | 0.2461892962 | 0.2157669812 | 0.281498909 | 0.2046401203 | 0.2324495763 | 0.2677204609 | 0.2470050156 | 0.2078550458 | 0.2169556022 | 0.2677204609 | 0.2366549969 | 0.2701890171 | 0.2792117298 | 0.2078801095 | 0.3005955815 | 0.2269450873 | 0.2608106136 | 0.2073559016 | 0.2640593648 | 0.2661134601 | 0.1924100518 | 0.1958588511 | 0.249819994 | 0.3479689956 | 0.2900123298 | 0.25908103 | 0.05098181218 | 0.0695361644 | 0.07629204541 | 0.04856700078
1663 | 0.2097743899 | 0.3179733753 | 0.24671 | 0.2467055023 | 0.2463065386 | 0.2157 | 0.3344685137 | 0.2256049812 | 0.2376727164 | 0.2474313527 | 0.3139671385 | 0.2730316818 | 0.2485969812 | 0.210694328 | 0.286362052 | 0.4034617841 | 0.2986062467 | 0.2729557157 | 0.2450527698 | 0.215456605 | 0.28060776 | 0.204620719 | 0.2311800271 | 0.2679480016 | 0.2460864186 | 0.2076738626 | 0.2165582478 | 0.2679480016 | 0.2359015942 | 0.2689453363 | 0.2754212022 | 0.2078035772 | 0.298155874 | 0.2253986597 | 0.2594849765 | 0.2059623301 | 0.2633555233 | 0.2649131119 | 0.19150123 | 0.1951259971 | 0.2492565662 | 0.3474148512 | 0.2892901897 | 0.25907285 | 0.05063926056 | 0.06988544017 | 0.07605034113 | 0.04859418422
1662 | 0.2092960477 | 0.3172274232 | 0.24504 | 0.2450442165 | 0.2453814298 | 0.21386 | 0.3346571624 | 0.2256891429 | 0.2376732528 | 0.2475913167 | 0.3147888184 | 0.2737810016 | 0.2486609071 | 0.2100867629 | 0.2844996452 | 0.402960211 | 0.2995232642 | 0.2722884119 | 0.24441576 | 0.2156279683 | 0.2792569101 | 0.2032128572 | 0.2302412391 | 0.2677429616 | 0.2461553514 | 0.2069244981 | 0.2162331641 | 0.2677429616 | 0.2351248115 | 0.2676007152 | 0.274227798 | 0.2076727748 | 0.2970702052 | 0.2244863063 | 0.2579601109 | 0.2039369941 | 0.2623417974 | 0.263091296 | 0.1905351877 | 0.1928513199 | 0.248529762 | 0.3451454937 | 0.2901432216 | 0.25843275 | 0.05047529936 | 0.07030940801 | 0.0757194981 | 0.04871446267
1661 | 0.2089378685 | 0.3155721128 | 0.24481 | 0.2448056191 | 0.2448228598 | 0.21327 | 0.3341731131 | 0.2260443419 | 0.2377548367 | 0.247782886 | 0.315040648 | 0.2741077244 | 0.2480894327 | 0.2091800421 | 0.2846328318 | 0.4027890861 | 0.2999229729 | 0.271777004 | 0.2437466979 | 0.2142432928 | 0.2787689865 | 0.2021541297 | 0.2292149216 | 0.2670772374 | 0.2455102503 | 0.2060408592 | 0.2158662081 | 0.2670772374 | 0.2342852652 | 0.2657132447 | 0.2714678943 | 0.2071646303 | 0.2949895263 | 0.2230917364 | 0.2566197515 | 0.2030417323 | 0.2613284588 | 0.261790216 | 0.1892009079 | 0.1919286996 | 0.247618556 | 0.3425492942 | 0.2903016508 | 0.25793887 | 0.05046172068 | 0.07043825835 | 0.07546105236 | 0.04869870842
1660 | 0.208927229 | 0.3155809045 | 0.24472 | 0.2447163016 | 0.2441128045 | 0.21385 | 0.3334394991 | 0.2268038094 | 0.2377036363 | 0.2472056299 | 0.3156304061 | 0.2742431164 | 0.2469916344 | 0.2083892971 | 0.2825506032 | 0.4017553031 | 0.2996210456 | 0.2705594897 | 0.242567569 | 0.2137770355 | 0.2762320638 | 0.2001358122 | 0.2275337577 | 0.2670942843 | 0.244735539 | 0.2055334151 | 0.2151719928 | 0.2670942843 | 0.2331843823 | 0.2643732429 | 0.2693088353 | 0.206599921 | 0.2925147116 | 0.2224404961 | 0.2550407052 | 0.2015336752 | 0.2600084245 | 0.2600652874 | 0.1878477782 | 0.1907065511 | 0.2460685372 | 0.3406704664 | 0.2908645868 | 0.25737661 | 0.05059182271 | 0.07067925483 | 0.07524169981 | 0.04856123775
1659 | 0.2091903538 | 0.3164713383 | 0.24357 | 0.2435742617 | 0.2441278696 | 0.21335 | 0.3326481581 | 0.2266846895 | 0.2379581481 | 0.2473525107 | 0.3152291477 | 0.273617357 | 0.2465066314 | 0.2073428035 | 0.2807140648 | 0.3995868862 | 0.2988631725 | 0.2687728107 | 0.241479367 | 0.2130732536 | 0.2756637931 | 0.1992652863 | 0.22576572 | 0.2664632797 | 0.2438549697 | 0.2043760568 | 0.2144981176 | 0.2664632797 | 0.2319390029 | 0.2620708048 | 0.2666474283 | 0.2057026923 | 0.2924906909 | 0.2208343297 | 0.2528601885 | 0.1995979548 | 0.2588781416 | 0.2581935227 | 0.1859962046 | 0.1887160242 | 0.2452380359 | 0.3384801447 | 0.2908253968 | 0.25623085 | 0.05049472302 | 0.07068315893 | 0.07489211857 | 0.04852977395
1658 | 0.2097825259 | 0.3155586421 | 0.24416 | 0.2441645265 | 0.2433776855 | 0.21434 | 0.3327018619 | 0.2268526405 | 0.2368000597 | 0.2461751997 | 0.3146612942 | 0.2732594907 | 0.2451833636 | 0.2061443329 | 0.2799102068 | 0.3982625008 | 0.297381103 | 0.2675219178 | 0.2405867279 | 0.2120399326 | 0.2725849748 | 0.1976011544 | 0.2242528945 | 0.2658465803 | 0.2426619232 | 0.2035204172 | 0.2135806978 | 0.2658465803 | 0.2311785221 | 0.2599692941 | 0.2646513581 | 0.2045654505 | 0.2889485061 | 0.219815284 | 0.2508265078 | 0.1981565207 | 0.257361263 | 0.2566241622 | 0.184217602 | 0.1871201992 | 0.2437471449 | 0.3365534544 | 0.2897003889 | 0.25559724 | 0.05061337352 | 0.07063098252 | 0.07430089265 | 0.04827049002
1657 | 0.210534066 | 0.3163973391 | 0.24456 | 0.2445643842 | 0.2441260517 | 0.21444 | 0.3316953778 | 0.2260420769 | 0.2359227687 | 0.2458814979 | 0.3138145208 | 0.2720130086 | 0.244307071 | 0.2049999982 | 0.2772429883 | 0.3954994977 | 0.2969412506 | 0.2657420635 | 0.2395299971 | 0.2105469257 | 0.2714331746 | 0.1957046986 | 0.2225728929 | 0.2643485367 | 0.2413214594 | 0.2018670887 | 0.2122118026 | 0.2643485367 | 0.2295196056 | 0.2577528954 | 0.2629371285 | 0.2034127712 | 0.2877690494 | 0.2183451355 | 0.2492287606 | 0.1962629706 | 0.2551530302 | 0.2544929981 | 0.1829075664 | 0.1857066303 | 0.2422138005 | 0.3344202936 | 0.2893561423 | 0.25400209 | 0.05077800155 | 0.07050334662 | 0.07371608913 | 0.04812349752
1656 | 0.2118414789 | 0.3180100322 | 0.24512 | 0.2451158017 | 0.244678691 | 0.21567 | 0.3306048512 | 0.2254186273 | 0.2346604466 | 0.2445933521 | 0.3138459325 | 0.2703332603 | 0.2425298244 | 0.2034176886 | 0.2757715285 | 0.3936011493 | 0.2949345708 | 0.2632287443 | 0.2379692942 | 0.2099555284 | 0.2701057792 | 0.1938402951 | 0.2205291688 | 0.2639651895 | 0.2400110215 | 0.2004502416 | 0.2107563168 | 0.2639651895 | 0.2282446027 | 0.2552489638 | 0.260356307 | 0.2022145241 | 0.2861976326 | 0.2164681554 | 0.2473915368 | 0.1945105195 | 0.2531788051 | 0.2523041666 | 0.1819212288 | 0.1839108616 | 0.240381062 | 0.3323575556 | 0.2885377705 | 0.25283122 | 0.05120127276 | 0.07011472434 | 0.07323659956 | 0.04782830551
1655 | 0.2131916136 | 0.3175839782 | 0.24574 | 0.2457381189 | 0.2447662354 | 0.21698 | 0.3290002942 | 0.2241186798 | 0.2339148968 | 0.2435239702 | 0.3115960658 | 0.2696609199 | 0.2414582968 | 0.2015847266 | 0.2735604048 | 0.3910748661 | 0.2928797603 | 0.2606257498 | 0.2359922528 | 0.2079150826 | 0.2667421103 | 0.1921971142 | 0.2188083082 | 0.2622482181 | 0.2384074181 | 0.1986145973 | 0.2088029534 | 0.2622482181 | 0.2264684439 | 0.2526064813 | 0.258426249 | 0.2014043778 | 0.2823343873 | 0.2148592472 | 0.2454145551 | 0.1928638369 | 0.2512957752 | 0.2500416636 | 0.1796064824 | 0.1819744408 | 0.2389097363 | 0.329084903 | 0.2884436846 | 0.2512931 | 0.0514690727 | 0.06988738477 | 0.07274417579 | 0.04751653224
1654 | 0.2148095369 | 0.3201197982 | 0.24571 | 0.2457062006 | 0.2457200587 | 0.21831 | 0.3282641768 | 0.2231485099 | 0.2322675586 | 0.2422841638 | 0.3098253906 | 0.2674899399 | 0.2400566041 | 0.1993430406 | 0.2705639303 | 0.3876647055 | 0.2906404436 | 0.2589561343 | 0.2344481051 | 0.206206724 | 0.2646149397 | 0.1901222765 | 0.2172151506 | 0.260733664 | 0.237282902 | 0.1967553645 | 0.2069931626 | 0.260733664 | 0.2246257961 | 0.2501352727 | 0.256111294 | 0.2000471205 | 0.2821369171 | 0.2131127417 | 0.2433508486 | 0.1913811564 | 0.2483078241 | 0.2485954762 | 0.1784073859 | 0.1800717264 | 0.2367729992 | 0.3258438706 | 0.2871456444 | 0.24981909 | 0.05175846815 | 0.06931310147 | 0.07177684456 | 0.04700922221
1653 | 0.2164646536 | 0.32072258 | 0.24699 | 0.246993959 | 0.2464642674 | 0.22004 | 0.3259853423 | 0.2218665481 | 0.2307883203 | 0.2409546822 | 0.3085844815 | 0.2646427453 | 0.2382903099 | 0.1984387487 | 0.2681452334 | 0.3833462596 | 0.2877635956 | 0.255455792 | 0.2326343656 | 0.2048645616 | 0.2637386918 | 0.1878368109 | 0.2155347168 | 0.259557873 | 0.2348297834 | 0.1948147863 | 0.2059236467 | 0.259557873 | 0.222361058 | 0.2476811409 | 0.2536726296 | 0.1985827386 | 0.2785174251 | 0.2116202712 | 0.2410433292 | 0.189928785 | 0.2460401058 | 0.2464056462 | 0.176324591 | 0.1785651147 | 0.2353385687 | 0.3230175078 | 0.2857412994 | 0.24808909 | 0.05227547511 | 0.06885258108 | 0.07110872865 | 0.04671677202
1652 | 0.2182414085 | 0.3233828545 | 0.24762 | 0.2476239055 | 0.247540459 | 0.22179 | 0.3231493235 | 0.2192931175 | 0.2284077704 | 0.2394495606 | 0.3052975535 | 0.2623926103 | 0.2359675616 | 0.1957341135 | 0.2651842237 | 0.379433006 | 0.2850345075 | 0.2530378699 | 0.2307307273 | 0.2029163986 | 0.2610163391 | 0.185689792 | 0.2133731246 | 0.2574384212 | 0.2334060371 | 0.1930500865 | 0.203705132 | 0.2574384212 | 0.2204382122 | 0.2447948903 | 0.252169311 | 0.1967372149 | 0.2763592005 | 0.2096303552 | 0.2393833399 | 0.1881896108 | 0.2441494465 | 0.2433708459 | 0.1746791601 | 0.1767371446 | 0.2323811054 | 0.3201284707 | 0.2841878235 | 0.24607876 | 0.05258005112 | 0.06820466369 | 0.07040373236 | 0.04614452645
1651 | 0.2202776223 | 0.3248662055 | 0.2486 | 0.2485990077 | 0.2485780865 | 0.22325 | 0.3209449649 | 0.2179532051 | 0.2270012796 | 0.2375156432 | 0.3030173481 | 0.2595862746 | 0.234318167 | 0.1939526349 | 0.2623863518 | 0.3754617274 | 0.2828085423 | 0.2503218949 | 0.2289339155 | 0.2011853009 | 0.2579098046 | 0.183496505 | 0.2116121054 | 0.2565582991 | 0.2311415821 | 0.1909655631 | 0.201938659 | 0.2565582991 | 0.2188771665 | 0.2422459871 | 0.2491237372 | 0.1955361068 | 0.2745906115 | 0.2076443434 | 0.2372451723 | 0.1864459515 | 0.2409424186 | 0.2417482883 | 0.1730641872 | 0.1745880991 | 0.2310065478 | 0.3180359006 | 0.2828962803 | 0.24397091 | 0.0531113483 | 0.06764781475 | 0.06962946802 | 0.04564546049
1650 | 0.2220933735 | 0.3266526759 | 0.24962 | 0.2496194243 | 0.2493726611 | 0.22468 | 0.3185561597 | 0.2160532624 | 0.2247240692 | 0.2356500775 | 0.2999822497 | 0.2567854822 | 0.2323913127 | 0.1923825443 | 0.2597754598 | 0.3717615604 | 0.2799603045 | 0.2469138354 | 0.2271289974 | 0.1990255117 | 0.2553993464 | 0.1817638427 | 0.2102110684 | 0.2538698316 | 0.2288401127 | 0.1890048981 | 0.1991952211 | 0.2538698316 | 0.216077283 | 0.2389142215 | 0.2473609746 | 0.1932584643 | 0.2708083391 | 0.2058129013 | 0.235629186 | 0.1845931709 | 0.2383998781 | 0.2393131405 | 0.1711616516 | 0.1733970493 | 0.2285271436 | 0.3140048683 | 0.2802585065 | 0.24217763 | 0.0534978658 | 0.06699444354 | 0.06879789382 | 0.04505012557
1649 | 0.2235869169 | 0.3282251656 | 0.25048 | 0.2504781783 | 0.2502703369 | 0.22681 | 0.3164499104 | 0.2140284479 | 0.2225914299 | 0.2336570174 | 0.2972924411 | 0.2534730136 | 0.2298341841 | 0.1899435371 | 0.2571362257 | 0.3674022555 | 0.2748005092 | 0.2437691987 | 0.2246643901 | 0.1971789896 | 0.2522180676 | 0.1792447418 | 0.2083330899 | 0.251363039 | 0.2261696905 | 0.186531499 | 0.1971963197 | 0.251363039 | 0.2139405757 | 0.2362831682 | 0.2450464815 | 0.1911794543 | 0.2687739432 | 0.2037055045 | 0.2330417186 | 0.1827831864 | 0.2354459614 | 0.2373647243 | 0.1696110517 | 0.1708581597 | 0.2265042067 | 0.3116981983 | 0.2788093686 | 0.2393567 | 0.05391066894 | 0.06613799185 | 0.06799179316 | 0.04456725717
1648 | 0.2253399938 | 0.3293758333 | 0.25157 | 0.251573652 | 0.250949353 | 0.22816 | 0.3141890764 | 0.2111366987 | 0.2206036747 | 0.231140092 | 0.2933448255 | 0.2504986227 | 0.2267776281 | 0.187439695 | 0.2538324893 | 0.3621218204 | 0.2727147937 | 0.2415146232 | 0.2228335589 | 0.1948454827 | 0.2497866899 | 0.1764922589 | 0.2056170255 | 0.2487427294 | 0.223999396 | 0.1846143901 | 0.1950634867 | 0.2487427294 | 0.2115730345 | 0.2334716171 | 0.2424073666 | 0.1892983168 | 0.2663526535 | 0.2014126927 | 0.2309179157 | 0.1812289655 | 0.2330644429 | 0.2348824143 | 0.167965889 | 0.1692940891 | 0.2233613729 | 0.3068106771 | 0.2758845687 | 0.23731063 | 0.0541947484 | 0.06519571692 | 0.0670305714 | 0.04372847453
1647 | 0.2265726775 | 0.3308832347 | 0.2522 | 0.2521968186 | 0.2508741915 | 0.22962 | 0.3101242185 | 0.2092891783 | 0.2179995626 | 0.2293312699 | 0.2907018661 | 0.2467363924 | 0.224934876 | 0.1849324405 | 0.2510448992 | 0.3575501144 | 0.2687969208 | 0.2370395511 | 0.2204637527 | 0.192420736 | 0.2474223822 | 0.1739964783 | 0.2038027197 | 0.245940268 | 0.2214086354 | 0.1822804362 | 0.1925231814 | 0.245940268 | 0.2090757191 | 0.2306263745 | 0.2401592284 | 0.1873087734 | 0.2631894946 | 0.1995669603 | 0.2286384851 | 0.1794437468 | 0.23000063 | 0.2326200902 | 0.1657183617 | 0.1678223163 | 0.2209221423 | 0.304225266 | 0.2733017504 | 0.23480124 | 0.05468410254 | 0.06443013251 | 0.06621073186 | 0.04322594032
1646 | 0.2275590152 | 0.332082361 | 0.25205 | 0.2520516217 | 0.2512046397 | 0.2302 | 0.3071072102 | 0.206591174 | 0.2147676051 | 0.2270420045 | 0.2875892818 | 0.2436857671 | 0.2219827622 | 0.1829618514 | 0.2484500408 | 0.3546694219 | 0.263805151 | 0.2336324155 | 0.2183214277 | 0.1900737137 | 0.2449700385 | 0.171995759 | 0.2020462006 | 0.2433498949 | 0.2190302014 | 0.179531917 | 0.1900555938 | 0.2433498949 | 0.2069711834 | 0.227583766 | 0.2376868576 | 0.1852643788 | 0.2618827522 | 0.197369352 | 0.2269254923 | 0.1780455559 | 0.2268042117 | 0.230452776 | 0.1637951434 | 0.1656749099 | 0.2182880491 | 0.3010905087 | 0.2705081403 | 0.23152743 | 0.05476226285 | 0.06354275346 | 0.06526700407 | 0.04261389747
1645 | 0.2283053398 | 0.3324536383 | 0.25229 | 0.2522857487 | 0.2520651221 | 0.23082 | 0.3034776151 | 0.2040184736 | 0.2123714238 | 0.2244326174 | 0.283280164 | 0.2396484613 | 0.2194686234 | 0.1805309653 | 0.2442922592 | 0.3493359387 | 0.2603503168 | 0.2301871926 | 0.2161599249 | 0.1877147853 | 0.242577523 | 0.1694079041 | 0.1994770914 | 0.2402187735 | 0.2164033055 | 0.1769127548 | 0.1873684227 | 0.2402187735 | 0.2040734291 | 0.224941358 | 0.235488221 | 0.1825048476 | 0.2577568889 | 0.1954989135 | 0.2245453447 | 0.1763738543 | 0.2239747643 | 0.2286807299 | 0.1622322947 | 0.1636780798 | 0.2160271257 | 0.2974843979 | 0.2668792009 | 0.2294812 | 0.0547423251 | 0.06233913079 | 0.06420256943 | 0.04162961617
1644 | 0.2286884934 | 0.3319094777 | 0.25197 | 0.251968056 | 0.251485467 | 0.23056 | 0.3005045652 | 0.2011817992 | 0.2096091807 | 0.2214497179 | 0.2802768648 | 0.2359905094 | 0.2165458351 | 0.1778310835 | 0.2416312844 | 0.3439607918 | 0.2564557791 | 0.22688438 | 0.2138073593 | 0.1850980818 | 0.2404866964 | 0.1670971811 | 0.1977717727 | 0.2372561246 | 0.2134699374 | 0.174714461 | 0.1850304604 | 0.2372561246 | 0.2017739862 | 0.2218089998 | 0.2330593914 | 0.1805712134 | 0.2552807927 | 0.1928861141 | 0.221598655 | 0.1746002585 | 0.2213127017 | 0.2260705233 | 0.159839496 | 0.1623367965 | 0.2129832506 | 0.2941172719 | 0.2642134428 | 0.22629099 | 0.05501575395 | 0.06150737032 | 0.06332919002 | 0.0410974063
1643 | 0.2290193886 | 0.3326333761 | 0.25199 | 0.2519910932 | 0.2514552474 | 0.23082 | 0.297236979 | 0.1978717893 | 0.2071237564 | 0.2192809433 | 0.2756009102 | 0.2325426042 | 0.2132071406 | 0.1760513335 | 0.2384074628 | 0.3384458125 | 0.2522870898 | 0.2234300971 | 0.2113471329 | 0.1822029799 | 0.2366600335 | 0.1649017334 | 0.1954463273 | 0.2341007888 | 0.2113880217 | 0.1725329459 | 0.1823956221 | 0.2341007888 | 0.1988628209 | 0.2195308506 | 0.2306352258 | 0.1780413389 | 0.2529487908 | 0.1907859445 | 0.2199204564 | 0.1727735549 | 0.2182385325 | 0.2243454307 | 0.159075886 | 0.1599215269 | 0.2096736431 | 0.2905530632 | 0.2601797879 | 0.22371758 | 0.05496345833 | 0.06050933897 | 0.06238025054 | 0.04033800215
1642 | 0.2286520302 | 0.3314554393 | 0.25105 | 0.2510511875 | 0.2510685623 | 0.23032 | 0.2936939895 | 0.1950558275 | 0.2034044564 | 0.2165086716 | 0.2721679211 | 0.2294809669 | 0.2106593847 | 0.1732088476 | 0.2353127599 | 0.3353415728 | 0.2469787747 | 0.2190377861 | 0.2089582682 | 0.1800125986 | 0.2343245149 | 0.1623435318 | 0.19357346 | 0.2303996235 | 0.2084442675 | 0.1699948758 | 0.1800767481 | 0.2303996235 | 0.1964497417 | 0.2163508087 | 0.2287822962 | 0.1757976413 | 0.2493969798 | 0.1886711419 | 0.2173526585 | 0.1712222397 | 0.2155737132 | 0.2216379791 | 0.1566126943 | 0.1577456594 | 0.2065611482 | 0.2863831222 | 0.2570810318 | 0.22106867 | 0.05485650524 | 0.05937963724 | 0.06137640029 | 0.03951077163
1641 | 0.228038311 | 0.3303670287 | 0.2501 | 0.2500961721 | 0.2495639622 | 0.22965 | 0.2897740006 | 0.1923246235 | 0.2012391984 | 0.2135898471 | 0.2675983012 | 0.22494331 | 0.2083875835 | 0.1710070819 | 0.2323793769 | 0.330086112 | 0.2434102446 | 0.2160252482 | 0.2071760595 | 0.1773309261 | 0.2320610583 | 0.1603349149 | 0.1915598959 | 0.2273984849 | 0.2060239315 | 0.1672464162 | 0.1771003455 | 0.2273984849 | 0.193807736 | 0.2138693184 | 0.2258421332 | 0.172933802 | 0.2476420403 | 0.1861759871 | 0.2153167725 | 0.1698382646 | 0.2130941004 | 0.2198317796 | 0.1551435441 | 0.1568604708 | 0.2035182267 | 0.2830666602 | 0.2532184124 | 0.21794991 | 0.05467787758 | 0.05823862925 | 0.06043338031 | 0.03878877684
1640 | 0.2269889712 | 0.329410702 | 0.24871 | 0.2487123907 | 0.2486130893 | 0.22847 | 0.2858771086 | 0.1886967272 | 0.1984244287 | 0.2107603997 | 0.2641590238 | 0.221714884 | 0.2046796829 | 0.1684060097 | 0.2297834307 | 0.3257904053 | 0.2385756522 | 0.2119035423 | 0.204376936 | 0.1749052107 | 0.2292387486 | 0.1577436924 | 0.1888273656 | 0.2242351472 | 0.2027516812 | 0.1651305109 | 0.1743367016 | 0.2242351472 | 0.1915644854 | 0.2110878378 | 0.2237533182 | 0.1704488248 | 0.2447066605 | 0.1843649596 | 0.2136437744 | 0.1679358184 | 0.2094611377 | 0.2172926664 | 0.1535624415 | 0.1544659287 | 0.2003752887 | 0.2796867192 | 0.2502935529 | 0.21441393 | 0.05440204963 | 0.05717681721 | 0.05935719982 | 0.03796293586
1639 | 0.2255291343 | 0.3272747099 | 0.24723 | 0.2472333014 | 0.2466716021 | 0.22712 | 0.2824548185 | 0.1859258562 | 0.1947980523 | 0.2073328346 | 0.2599749267 | 0.2176953256 | 0.2019720823 | 0.1664839536 | 0.2262656093 | 0.3198955059 | 0.2338095903 | 0.2080195844 | 0.2021201551 | 0.1718350798 | 0.2267748415 | 0.155592531 | 0.1876710057 | 0.2205704749 | 0.2003903985 | 0.1629171818 | 0.1715410054 | 0.2205704749 | 0.1890629083 | 0.2083657086 | 0.2213318348 | 0.1678237617 | 0.2411390692 | 0.1827065796 | 0.2111321539 | 0.1668200195 | 0.206617251 | 0.2149832398 | 0.1519534886 | 0.1531318426 | 0.197474733 | 0.2758857608 | 0.2462428659 | 0.21143966 | 0.05402084813 | 0.05604634434 | 0.05838331208 | 0.03721177951
1638 | 0.223809436 | 0.3255575001 | 0.24526 | 0.2452603877 | 0.2444752902 | 0.2253 | 0.2784218788 | 0.1823331863 | 0.1920357198 | 0.2043855488 | 0.2552676499 | 0.2139640003 | 0.1991017312 | 0.1642199159 | 0.2234865129 | 0.3153353333 | 0.2294869423 | 0.204506129 | 0.2000591159 | 0.1690559238 | 0.2239199281 | 0.153541863 | 0.1857159585 | 0.2171787769 | 0.1977323443 | 0.1606696993 | 0.1691296995 | 0.2171787769 | 0.1868745685 | 0.2056826949 | 0.2190181613 | 0.1656742245 | 0.2393386513 | 0.1803493351 | 0.2087227851 | 0.1651644707 | 0.2042233348 | 0.2127731293 | 0.1500100642 | 0.1516895145 | 0.1938599646 | 0.2722288072 | 0.241907537 | 0.20878334 | 0.05356717855 | 0.05491719022 | 0.05745054409 | 0.03647875786
1637 | 0.2217961401 | 0.3228182793 | 0.24306 | 0.2430604547 | 0.2426450402 | 0.2233 | 0.2751725912 | 0.1796235144 | 0.189030692 | 0.2016208917 | 0.2518832088 | 0.2101631165 | 0.1956304014 | 0.1625799537 | 0.2202986926 | 0.3115151525 | 0.224841997 | 0.2011132687 | 0.1975547224 | 0.1667158008 | 0.2213890254 | 0.1517341286 | 0.1828600764 | 0.2134454399 | 0.1952997148 | 0.1579197049 | 0.1668269336 | 0.2134454399 | 0.1840822697 | 0.2036247104 | 0.2166005671 | 0.1632114798 | 0.2365948707 | 0.1782260984 | 0.2065512687 | 0.1636063904 | 0.2014863789 | 0.2110224366 | 0.14870134 | 0.1496583372 | 0.191142112 | 0.2685890496 | 0.2379523665 | 0.20554285 | 0.05301964656 | 0.05374338478 | 0.05639766902 | 0.0356076993
1636 | 0.2194707245 | 0.3196598291 | 0.24102 | 0.2410249263 | 0.2409233898 | 0.22083 | 0.2716315985 | 0.1760514528 | 0.1859536618 | 0.1985361725 | 0.2476869524 | 0.2068702281 | 0.1933259815 | 0.1595831066 | 0.2172889113 | 0.3066956103 | 0.2212621272 | 0.1971627772 | 0.1952341795 | 0.1635772586 | 0.2193883061 | 0.1494154334 | 0.1810812503 | 0.2097619176 | 0.1922785193 | 0.1555918902 | 0.1639229357 | 0.2097619176 | 0.1818230152 | 0.2010057271 | 0.2143262625 | 0.1605416238 | 0.2334410399 | 0.1763061434 | 0.2048783749 | 0.1619774997 | 0.1983041018 | 0.2084944695 | 0.1470965743 | 0.1487033069 | 0.1880549937 | 0.2651281953 | 0.2349960208 | 0.20284406 | 0.05243612081 | 0.05253946781 | 0.05548214912 | 0.03484854102
1635 | 0.2169598341 | 0.3170984983 | 0.23818 | 0.2381792516 | 0.2384846061 | 0.21823 | 0.2671976089 | 0.1728165895 | 0.1828777045 | 0.1956754923 | 0.2436665297 | 0.2030341327 | 0.1902637035 | 0.1577623785 | 0.2148505449 | 0.3019345999 | 0.215855062 | 0.1939227879 | 0.1933137774 | 0.1611952633 | 0.2161483318 | 0.1478509009 | 0.1791103035 | 0.2067115754 | 0.1891783029 | 0.1535062939 | 0.1617689431 | 0.2067115754 | 0.1794831157 | 0.1988034993 | 0.2121244222 | 0.1583860666 | 0.2320249379 | 0.174094826 | 0.2025313824 | 0.1604791135 | 0.1961093694 | 0.2060322911 | 0.1453714073 | 0.1472121626 | 0.1844924092 | 0.262444526 | 0.2309646606 | 0.19976162 | 0.05195533112 | 0.05164507031 | 0.05465333536 | 0.03416348621
1634 | 0.2141862661 | 0.3132940531 | 0.23554 | 0.2355354577 | 0.235362336 | 0.21558 | 0.2641021609 | 0.1700573266 | 0.1802009046 | 0.1928907186 | 0.2399264127 | 0.1999006718 | 0.187779516 | 0.1554021537 | 0.2118704468 | 0.2975915968 | 0.2123183161 | 0.1910916269 | 0.1910923868 | 0.1587590873 | 0.2136714309 | 0.1457324624 | 0.1773339957 | 0.2032824159 | 0.1866467446 | 0.1514628083 | 0.1591299176 | 0.2032824159 | 0.1774663776 | 0.1963929385 | 0.2103449553 | 0.1559537649 | 0.2285386175 | 0.1718921065 | 0.2002305686 | 0.1586542875 | 0.1936153769 | 0.2041479796 | 0.1439248472 | 0.1450472325 | 0.1820176542 | 0.259439677 | 0.2276175171 | 0.19700116 | 0.05123252422 | 0.05059283972 | 0.05382205173 | 0.03361791
1633 | 0.2110611945 | 0.3097802997 | 0.23173 | 0.231725201 | 0.232288152 | 0.21201 | 0.2606774569 | 0.1667470783 | 0.1767604351 | 0.1896685809 | 0.2364879847 | 0.196476683 | 0.184976235 | 0.1531912535 | 0.2094184607 | 0.2939901948 | 0.2084414214 | 0.1877970397 | 0.1888651997 | 0.1565216035 | 0.2121352255 | 0.1440757662 | 0.175885886 | 0.1997768581 | 0.183847338 | 0.1495451629 | 0.1570338011 | 0.1997768581 | 0.1746497154 | 0.1940028518 | 0.207767278 | 0.153744787 | 0.2268300354 | 0.1699172705 | 0.1984917223 | 0.1574107111 | 0.1915475875 | 0.2023765296 | 0.142201677 | 0.1435517073 | 0.1790187806 | 0.2558864355 | 0.2242770046 | 0.19414404 | 0.05039156601 | 0.04945493117 | 0.05295019224 | 0.03283002973
1632 | 0.2077906281 | 0.3051484227 | 0.22941 | 0.2294134051 | 0.2289589494 | 0.20851 | 0.2567117512 | 0.1636787653 | 0.1738880575 | 0.1870127171 | 0.233148247 | 0.1933596283 | 0.1819101274 | 0.1516018361 | 0.2067281157 | 0.2893075049 | 0.2045366317 | 0.1844443828 | 0.1865130067 | 0.154494673 | 0.2091893852 | 0.1421285272 | 0.173725754 | 0.1968672872 | 0.1823986918 | 0.1473775059 | 0.1550030112 | 0.1968672872 | 0.1727634519 | 0.192142114 | 0.2054362744 | 0.1516917199 | 0.2234209478 | 0.1677682996 | 0.1964413226 | 0.1558150053 | 0.1888340861 | 0.2003439218 | 0.1409452856 | 0.1424079835 | 0.1763699353 | 0.2534026504 | 0.2207744122 | 0.19143226 | 0.04953673854 | 0.04836993292 | 0.05221930519 | 0.03233154863
1631 | 0.2040297836 | 0.3010036945 | 0.2259 | 0.2259025723 | 0.2255571485 | 0.20514 | 0.2533995509 | 0.1603658199 | 0.1714511365 | 0.1840590984 | 0.2288847566 | 0.1896920949 | 0.179353103 | 0.1493391693 | 0.2041152269 | 0.2855268717 | 0.2009802312 | 0.1816984266 | 0.1844526678 | 0.1524223089 | 0.2075019777 | 0.1408536136 | 0.1722096354 | 0.1936626881 | 0.1793505549 | 0.1454759687 | 0.1529641896 | 0.1936626881 | 0.1707194149 | 0.190008074 | 0.2037758082 | 0.1495254785 | 0.2211654037 | 0.1660176218 | 0.1941061318 | 0.1540133953 | 0.1861032248 | 0.1986728013 | 0.1396769434 | 0.1410656869 | 0.1740557551 | 0.2503083944 | 0.2172118574 | 0.18879965 | 0.04860417172 | 0.0471836552 | 0.05141017586 | 0.03140391782
1630 | 0.2003225684 | 0.2967380881 | 0.22195 | 0.2219475806 | 0.2222535163 | 0.20169 | 0.2496727407 | 0.1578565985 | 0.1684237868 | 0.1812168211 | 0.2251860946 | 0.1878060102 | 0.1768623292 | 0.1476204246 | 0.2019312829 | 0.2815589011 | 0.1975483298 | 0.1789668649 | 0.1819293797 | 0.1501809061 | 0.2047234774 | 0.1390024424 | 0.1702310592 | 0.1911669225 | 0.1772512943 | 0.1433370113 | 0.1504240781 | 0.1911669225 | 0.1682165712 | 0.1875433326 | 0.2019937187 | 0.1481202692 | 0.2192612141 | 0.1641759425 | 0.1922255158 | 0.1536623985 | 0.1844993383 | 0.1965651661 | 0.1375646144 | 0.139696762 | 0.1716064066 | 0.2480239421 | 0.2144782096 | 0.1862562 | 0.04775574431 | 0.04632670432 | 0.05071780458 | 0.0310692843
1629 | 0.1965792477 | 0.2916027904 | 0.21835 | 0.2183503956 | 0.2188700885 | 0.19763 | 0.2459695935 | 0.15506275 | 0.1663577706 | 0.1790438294 | 0.2220755965 | 0.1852867752 | 0.1743213385 | 0.1457413733 | 0.1994595081 | 0.2780193985 | 0.1943043768 | 0.1765155494 | 0.1803808212 | 0.1487244219 | 0.202366516 | 0.1376372129 | 0.1682724804 | 0.1880500913 | 0.1750054359 | 0.1417575032 | 0.148593381 | 0.1880500913 | 0.1664753407 | 0.1858871728 | 0.1992388666 | 0.1461015046 | 0.2167944312 | 0.1625085175 | 0.1902973652 | 0.1516954303 | 0.1825656146 | 0.1945650131 | 0.1366399974 | 0.1380133331 | 0.168966651 | 0.2458322495 | 0.2113756835 | 0.18405323 | 0.04679446667 | 0.0453231521 | 0.04998258874 | 0.0305021964
1628 | 0.1926267594 | 0.2877574563 | 0.21468 | 0.2146846205 | 0.2147194743 | 0.1935 | 0.2431978732 | 0.1521350443 | 0.1641309857 | 0.1760583222 | 0.2188475579 | 0.1827421784 | 0.1720705777 | 0.1439994127 | 0.1970875412 | 0.2751151919 | 0.1915023625 | 0.1748897135 | 0.1781331152 | 0.1466646045 | 0.2001918256 | 0.1358389556 | 0.1664399803 | 0.1857207119 | 0.1730060875 | 0.1404247284 | 0.1464807838 | 0.1857207119 | 0.1644631028 | 0.1841510534 | 0.1976827681 | 0.1440496892 | 0.2149999291 | 0.1607963443 | 0.1882092059 | 0.1503685266 | 0.1795939207 | 0.1928283572 | 0.1358806044 | 0.1367090493 | 0.167414993 | 0.2430210412 | 0.2082232386 | 0.18179662 | 0.04580720514 | 0.04454609007 | 0.04943529144 | 0.03007783741
1627 | 0.1885623932 | 0.2818624079 | 0.21101 | 0.2110128403 | 0.2110552639 | 0.1896 | 0.2406481355 | 0.1497030258 | 0.1613200605 | 0.1737025082 | 0.216116488 | 0.1809088886 | 0.1703574508 | 0.1425231993 | 0.1949721128 | 0.2717982829 | 0.1893086433 | 0.172232151 | 0.1762413532 | 0.1451723725 | 0.198258996 | 0.1349134147 | 0.1647783071 | 0.1836728454 | 0.170561403 | 0.1386266351 | 0.145711571 | 0.1836728454 | 0.1623842716 | 0.1827280968 | 0.1957625002 | 0.1428548396 | 0.2130059153 | 0.1589042842 | 0.1865135282 | 0.1490805745 | 0.1781797856 | 0.1911803037 | 0.1346530616 | 0.1359419227 | 0.1654313356 | 0.2397287041 | 0.2057134956 | 0.17962953 | 0.04482542723 | 0.04351081327 | 0.04877863824 | 0.0296478793
1626 | 0.1844307333 | 0.2767861784 | 0.20691 | 0.2069054097 | 0.2079663426 | 0.18547 | 0.2366258502 | 0.147174716 | 0.1594070047 | 0.1719518304 | 0.213780582 | 0.1789250076 | 0.168303594 | 0.1407518834 | 0.1924323738 | 0.2687762678 | 0.1872120798 | 0.1702524722 | 0.1736132801 | 0.1435116529 | 0.1967701465 | 0.1337792873 | 0.163428992 | 0.1811890006 | 0.1685317606 | 0.1370051503 | 0.1441378146 | 0.1811890006 | 0.161064893 | 0.1805034727 | 0.1931770444 | 0.1414752007 | 0.2104118913 | 0.156995073 | 0.1844022721 | 0.1476583928 | 0.1760849953 | 0.1890621781 | 0.1329323798 | 0.1346836686 | 0.1635191739 | 0.2382445633 | 0.203491807 | 0.17770702 | 0.04382049665 | 0.04290353879 | 0.0483286418 | 0.02935588919
1625 | 0.1799778938 | 0.2712844908 | 0.2033 | 0.2033037841 | 0.2036876678 | 0.18116 | 0.2345513701 | 0.1447369605 | 0.1571382731 | 0.169814378 | 0.2112771422 | 0.1770284176 | 0.1661138088 | 0.1391181499 | 0.1902947128 | 0.2662193775 | 0.1847727299 | 0.1686267853 | 0.1722355336 | 0.1420381516 | 0.1940614432 | 0.1322115362 | 0.1613688916 | 0.1794309914 | 0.1667172909 | 0.1357439011 | 0.1422558725 | 0.1794309914 | 0.1591632962 | 0.1787660867 | 0.1917279214 | 0.1405234933 | 0.2090776116 | 0.1557682753 | 0.1824994385 | 0.1466914862 | 0.1749409437 | 0.1874515265 | 0.1317721009 | 0.1325734705 | 0.1620515138 | 0.2351011038 | 0.2008436173 | 0.17581458 | 0.04279571399 | 0.0422697477 | 0.04777293652 | 0.02895785682
1624 | 0.1757039428 | 0.2666080892 | 0.19939 | 0.1993928552 | 0.2001024485 | 0.17708 | 0.2316928059 | 0.1429818273 | 0.1554491371 | 0.1677591652 | 0.2091850787 | 0.1756260544 | 0.1646088213 | 0.1374315321 | 0.1878158152 | 0.2632200122 | 0.1836257577 | 0.1672199667 | 0.1710157841 | 0.1407427788 | 0.1921755075 | 0.1307282299 | 0.1604752541 | 0.1774500459 | 0.1649147868 | 0.1339102387 | 0.1410991848 | 0.1774500459 | 0.1568944603 | 0.1775120646 | 0.1902356297 | 0.1387135237 | 0.2076201588 | 0.1541176587 | 0.1808698326 | 0.1456970572 | 0.173591584 | 0.1857355982 | 0.1306494325 | 0.1321129203 | 0.1607900113 | 0.2327188551 | 0.1986366808 | 0.17432087 | 0.04158733785 | 0.04142234474 | 0.04728198051 | 0.02870266885
1623 | 0.1716825366 | 0.2612814307 | 0.19503 | 0.1950347722 | 0.1959278882 | 0.17287 | 0.2284920514 | 0.1412947178 | 0.1537286639 | 0.166232869 | 0.2074586898 | 0.1743358523 | 0.1629092395 | 0.1360414326 | 0.1862345785 | 0.2615377307 | 0.1819140315 | 0.1657638997 | 0.1687351614 | 0.1397840679 | 0.1905477494 | 0.1291164607 | 0.1584007591 | 0.1757661402 | 0.1633122414 | 0.1327885687 | 0.140002206 | 0.1757661402 | 0.1559483558 | 0.1757994741 | 0.1889700145 | 0.1378841698 | 0.204962492 | 0.152646035 | 0.1787805408 | 0.1440362036 | 0.1715475768 | 0.184397608 | 0.1298764795 | 0.1307309866 | 0.1595613807 | 0.2297053486 | 0.1967671365 | 0.17285974 | 0.04059608653 | 0.04104180634 | 0.04687537253 | 0.02845871262
1622 | 0.1676192731 | 0.2559051812 | 0.19131 | 0.1913148761 | 0.1925037056 | 0.16892 | 0.2262448967 | 0.1393093169 | 0.1525807679 | 0.1643039137 | 0.2052417696 | 0.1739210933 | 0.1617319733 | 0.1344704926 | 0.1843441725 | 0.2595226169 | 0.1804440916 | 0.1640328616 | 0.1663447022 | 0.1386737227 | 0.1884649843 | 0.1282724589 | 0.1572241783 | 0.1743903011 | 0.1613114774 | 0.1314967424 | 0.1383060664 | 0.1743903011 | 0.1541892141 | 0.1742160916 | 0.1870242655 | 0.1367326975 | 0.2043510675 | 0.150617227 | 0.1770516485 | 0.1426008642 | 0.1699570417 | 0.1828586608 | 0.128620863 | 0.1298239678 | 0.1580052227 | 0.2269196063 | 0.1941090375 | 0.17148162 | 0.03959977627 | 0.04062712565 | 0.0465503633 | 0.02837580256
1621 | 0.1634847373 | 0.2513730228 | 0.188 | 0.1879958957 | 0.1883561313 | 0.16543 | 0.2232972682 | 0.1382769942 | 0.1510133445 | 0.1629012823 | 0.203997314 | 0.1723667532 | 0.1600338519 | 0.1332541704 | 0.1821991503 | 0.2574002743 | 0.1798927188 | 0.1631665528 | 0.1652742177 | 0.1374466568 | 0.1870163381 | 0.1270569116 | 0.1564248055 | 0.1730545163 | 0.1602659076 | 0.1303603798 | 0.1370471418 | 0.1730545163 | 0.152435869 | 0.1726831943 | 0.1850847602 | 0.1357269138 | 0.2018872797 | 0.1497476399 | 0.175473839 | 0.1414676756 | 0.1683619171 | 0.1809099168 | 0.1275360137 | 0.1288944334 | 0.1574029326 | 0.2242893279 | 0.1928655654 | 0.17019535 | 0.03863083944 | 0.04013321921 | 0.04605739564 | 0.02818340436
1620 | 0.1596717834 | 0.2463195473 | 0.18381 | 0.1838072985 | 0.1848809272 | 0.16125 | 0.2208426744 | 0.1369653046 | 0.1496368498 | 0.1617732644 | 0.2029775679 | 0.1721439809 | 0.1584832966 | 0.1314067692 | 0.1801035106 | 0.2552259862 | 0.1792323142 | 0.1617319286 | 0.1638263315 | 0.1355647445 | 0.1851375699 | 0.1253360808 | 0.1541800946 | 0.1718819886 | 0.1583748162 | 0.1292234659 | 0.1365492791 | 0.1718819886 | 0.1507784128 | 0.1708960682 | 0.1835041195 | 0.1347284317 | 0.2007141113 | 0.1478898674 | 0.1737710536 | 0.1404613554 | 0.1669925302 | 0.1791528761 | 0.1264002323 | 0.1275436133 | 0.1568579078 | 0.221837163 | 0.1914583445 | 0.16908792 | 0.03746081889 | 0.03971307725 | 0.04567243159 | 0.02796668373
1619 | 0.1557211727 | 0.2410712838 | 0.18054 | 0.1805410832 | 0.1815824509 | 0.15772 | 0.219357729 | 0.1358348131 | 0.1483138502 | 0.1604559571 | 0.2014843971 | 0.1711558849 | 0.1571309119 | 0.1305008531 | 0.1785050631 | 0.2535823882 | 0.1781233251 | 0.1606135219 | 0.1625333577 | 0.1351977289 | 0.1833150089 | 0.1242618114 | 0.1532767415 | 0.1704184711 | 0.1566326022 | 0.1278577 | 0.1355411261 | 0.1704184711 | 0.1490319371 | 0.1697459221 | 0.1817837954 | 0.1334729791 | 0.1991018206 | 0.1466756314 | 0.172241658 | 0.1398677975 | 0.1660298407 | 0.1776142567 | 0.1252709329 | 0.1267085522 | 0.1556796879 | 0.2183029354 | 0.1893936396 | 0.16799675 | 0.03661107644 | 0.03965782747 | 0.04528111592 | 0.02793482691
1618 | 0.1519820988 | 0.2378491759 | 0.17656 | 0.1765551567 | 0.1780904382 | 0.15379 | 0.217415601 | 0.1343900859 | 0.1473650336 | 0.159183383 | 0.2005136907 | 0.1702954173 | 0.1552898735 | 0.1287730634 | 0.1759992689 | 0.2512234747 | 0.1774825454 | 0.1597085297 | 0.1602105796 | 0.1333336532 | 0.1814203858 | 0.123018764 | 0.1514781415 | 0.1692192405 | 0.1553474367 | 0.1270996779 | 0.1340712607 | 0.1692192405 | 0.1472661644 | 0.1682161838 | 0.180419147 | 0.1324197501 | 0.1976017654 | 0.1450600326 | 0.1704521179 | 0.138832882 | 0.1650990099 | 0.176827684 | 0.1240237504 | 0.1263541728 | 0.1542044878 | 0.2156131715 | 0.187937513 | 0.16685336 | 0.03577002138 | 0.03945463896 | 0.04502230138 | 0.02784249559
1617 | 0.1485254019 | 0.2335700989 | 0.17332 | 0.1733206064 | 0.1748103797 | 0.15059 | 0.2140372545 | 0.1345945448 | 0.1462759525 | 0.1583757848 | 0.199341476 | 0.1701519638 | 0.15362674 | 0.1280180812 | 0.174520582 | 0.2501303256 | 0.1771027595 | 0.1584768444 | 0.1592574567 | 0.1320290416 | 0.1798426658 | 0.1217598692 | 0.1505705416 | 0.1677326858 | 0.1539225131 | 0.1257357597 | 0.1324673742 | 0.1677326858 | 0.1459903717 | 0.1662437618 | 0.1790044308 | 0.1315912157 | 0.1961242408 | 0.1437709779 | 0.1690993309 | 0.1373054087 | 0.1636359245 | 0.1750048846 | 0.1237086877 | 0.1249367669 | 0.1529270411 | 0.2123297155 | 0.1870423406 | 0.1657529 | 0.03494748101 | 0.03933465853 | 0.04459020495 | 0.02771464363
1616 | 0.1453259289 | 0.2286328375 | 0.1709 | 0.1708994359 | 0.1718387306 | 0.14759 | 0.2122134119 | 0.1340384483 | 0.1450287253 | 0.1572106183 | 0.1984630674 | 0.1700550318 | 0.1523530036 | 0.1261800975 | 0.1727770269 | 0.2482289672 | 0.176377818 | 0.1568915248 | 0.1579847038 | 0.1312593371 | 0.1785186082 | 0.1204100549 | 0.1493302286 | 0.1670483947 | 0.1520075202 | 0.1245767251 | 0.132003665 | 0.1670483947 | 0.1447758973 | 0.1650804579 | 0.1772392243 | 0.1306796372 | 0.1945300102 | 0.1427939534 | 0.1672747284 | 0.1366797835 | 0.1622473896 | 0.1739545912 | 0.1230459064 | 0.1240871623 | 0.1521652192 | 0.2094164491 | 0.1858133525 | 0.16482162 | 0.03408208489 | 0.03938164935 | 0.04435846582 | 0.027691992
1615 | 0.1422684193 | 0.2251444906 | 0.16794 | 0.167943716 | 0.168897137 | 0.14484 | 0.2104747146 | 0.1333980858 | 0.1442261636 | 0.1559877992 | 0.1978760809 | 0.169602558 | 0.1509330124 | 0.1249780133 | 0.1710268855 | 0.2465402037 | 0.1749155074 | 0.1558626145 | 0.1564834863 | 0.1295644641 | 0.1773860604 | 0.1192863584 | 0.1479651928 | 0.1660295725 | 0.1509653777 | 0.1234460622 | 0.130169183 | 0.1660295725 | 0.1431332827 | 0.1637782007 | 0.1759334803 | 0.1288642436 | 0.1928775162 | 0.1418500394 | 0.1658903956 | 0.1353003681 | 0.1608018875 | 0.1726598591 | 0.1215733811 | 0.1235046089 | 0.1510565281 | 0.2064544111 | 0.1842284352 | 0.16373803 | 0.03343231604 | 0.03931079805 | 0.04400565475 | 0.02746630646
1614 | 0.1395815462 | 0.2215796411 | 0.16487 | 0.1648679078 | 0.1659782827 | 0.14144 | 0.208357811 | 0.1333408952 | 0.1429225802 | 0.1554261744 | 0.1969073266 | 0.1687388271 | 0.1492967755 | 0.1238322631 | 0.1692001671 | 0.244795382 | 0.1743098646 | 0.1550826132 | 0.1552355438 | 0.1280339956 | 0.1756259799 | 0.1181527525 | 0.1468681693 | 0.1645672321 | 0.1494675577 | 0.1218572557 | 0.1295391768 | 0.1645672321 | 0.1421299726 | 0.1619561464 | 0.1741105616 | 0.1277092844 | 0.1919002235 | 0.1400798261 | 0.164344728 | 0.1345229447 | 0.1600828022 | 0.170799166 | 0.1204942912 | 0.1223418713 | 0.1493167877 | 0.2026738524 | 0.1825658828 | 0.16287543 | 0.03269386292 | 0.03929591924 | 0.04346591979 | 0.02724845521
1613 | 0.1368982494 | 0.2174937576 | 0.16256 | 0.162564218 | 0.1639898419 | 0.13948 | 0.2070395201 | 0.1329887658 | 0.1418247074 | 0.1538029462 | 0.1957681924 | 0.1679465771 | 0.1479502767 | 0.1225572452 | 0.1680109352 | 0.2427749187 | 0.1727278978 | 0.1536446214 | 0.1539333165 | 0.1267271638 | 0.1742524356 | 0.1168181151 | 0.1458141953 | 0.1634401083 | 0.148259908 | 0.1209531426 | 0.1281946599 | 0.1634401083 | 0.140758574 | 0.1606803834 | 0.1728574038 | 0.1269768029 | 0.1899909228 | 0.1388936192 | 0.1631610394 | 0.1335882396 | 0.1589701921 | 0.1695451438 | 0.1198703051 | 0.1215433776 | 0.1483069956 | 0.1997442245 | 0.1818757057 | 0.16182257 | 0.0319335945 | 0.03939485922 | 0.04313301668 | 0.02703553438
1612 | 0.1345333308 | 0.2158141583 | 0.16027 | 0.1602726579 | 0.1615123451 | 0.13748 | 0.2051147223 | 0.1331087798 | 0.1406557411 | 0.1528429687 | 0.1948807985 | 0.1670874506 | 0.1463953406 | 0.1212754548 | 0.1659136564 | 0.2399721146 | 0.1714876294 | 0.1516813338 | 0.1523563415 | 0.1254719049 | 0.1723018587 | 0.115388833 | 0.1445677429 | 0.1615927666 | 0.1470383257 | 0.1197924316 | 0.1269996911 | 0.1615927666 | 0.1390572339 | 0.158915326 | 0.1718332767 | 0.1256442368 | 0.1891497672 | 0.1378809661 | 0.1614225805 | 0.1328340918 | 0.1575228274 | 0.1686380059 | 0.1188245043 | 0.1209598482 | 0.146743238 | 0.1967635155 | 0.1805664748 | 0.16053582 | 0.03138755262 | 0.03943196312 | 0.04271322116 | 0.02681021765
1611 | 0.132430315 | 0.2128261626 | 0.15749 | 0.1574855149 | 0.1593855172 | 0.13475 | 0.2032300085 | 0.1328376085 | 0.1394007057 | 0.1521338671 | 0.1932943761 | 0.1657460332 | 0.144295305 | 0.1202264354 | 0.1647594273 | 0.2381151021 | 0.170220986 | 0.1500433087 | 0.1512675136 | 0.1241610944 | 0.1715635955 | 0.1145124659 | 0.1433863044 | 0.160297066 | 0.1453282833 | 0.1188719794 | 0.1253726929 | 0.160297066 | 0.1378268898 | 0.1572189033 | 0.1702343524 | 0.1243446618 | 0.1874876022 | 0.1365014911 | 0.1602826118 | 0.1318579763 | 0.1563937068 | 0.1675714552 | 0.1180998459 | 0.119706966 | 0.1455421299 | 0.1935636401 | 0.1790303886 | 0.1593352 | 0.03093950637 | 0.03955928236 | 0.04228330031 | 0.02653587051
1610 | 0.1306307465 | 0.2106035203 | 0.1565 | 0.1565012932 | 0.1577641219 | 0.13361 | 0.2019067705 | 0.1322574466 | 0.1380834132 | 0.1502741873 | 0.1916826367 | 0.1646158546 | 0.1427615136 | 0.1194206104 | 0.1630858928 | 0.2356930524 | 0.1686239243 | 0.1487183273 | 0.1490202993 | 0.1228011623 | 0.1697506309 | 0.1134712324 | 0.1418742239 | 0.1587434113 | 0.1444472671 | 0.1175834239 | 0.1245786548 | 0.1587434113 | 0.1367977411 | 0.1562381536 | 0.1694613248 | 0.1227590293 | 0.1851667464 | 0.1355282813 | 0.1589068472 | 0.1310602576 | 0.1553948224 | 0.1662447155 | 0.1174109653 | 0.1192478985 | 0.1435129791 | 0.1902096719 | 0.1779610366 | 0.15799729 | 0.03039149381 | 0.03948605061 | 0.04170808569 | 0.02620436251
1609 | 0.1292462647 | 0.2085117102 | 0.15505 | 0.1550465524 | 0.1562026888 | 0.13246 | 0.2004755735 | 0.1319842041 | 0.1368804276 | 0.1495522112 | 0.1905257106 | 0.1632919163 | 0.1407495141 | 0.118353039 | 0.1615075767 | 0.2328348607 | 0.166253522 | 0.1466181278 | 0.1485396177 | 0.1205874309 | 0.1685509533 | 0.1121044382 | 0.1406074315 | 0.1574685872 | 0.1434706599 | 0.1166151538 | 0.1231601834 | 0.1574685872 | 0.135538578 | 0.1548565924 | 0.1678718179 | 0.1217558607 | 0.1844233721 | 0.134310618 | 0.1573262513 | 0.130157724 | 0.1537378132 | 0.1649921387 | 0.1165495664 | 0.1184287146 | 0.1419438571 | 0.1881165951 | 0.176356256 | 0.1564407 | 0.03010369465 | 0.03957119212 | 0.04126321897 | 0.0258835759
1608 | 0.1278174967 | 0.2071371824 | 0.15319 | 0.153189227 | 0.1548216939 | 0.13056 | 0.1980936974 | 0.1315960139 | 0.1352385134 | 0.1483158469 | 0.1886023134 | 0.1612595022 | 0.1398816854 | 0.116956383 | 0.159991011 | 0.2305464298 | 0.1646376103 | 0.1444262117 | 0.1477078199 | 0.1196187884 | 0.1671411544 | 0.1111145541 | 0.139730826 | 0.1558770388 | 0.1417933851 | 0.1154781878 | 0.1218930706 | 0.1558770388 | 0.134443149 | 0.1531316489 | 0.1669194996 | 0.1204061285 | 0.1824703664 | 0.133223623 | 0.1564134806 | 0.1288784891 | 0.1523261666 | 0.1637622714 | 0.1157611087 | 0.1177155524 | 0.1402681768 | 0.184695065 | 0.1744370311 | 0.15526962 | 0.02981239744 | 0.03946756572 | 0.04087019339 | 0.02562609501
1607 | 0.1267635971 | 0.2054733783 | 0.15201 | 0.1520057172 | 0.1536075622 | 0.12985 | 0.1971158683 | 0.1317166686 | 0.1338665187 | 0.1469241977 | 0.1868355572 | 0.1594878286 | 0.1378588527 | 0.1157705337 | 0.1587360948 | 0.2276269197 | 0.1625414789 | 0.1425564736 | 0.1465879381 | 0.1181049794 | 0.1664896905 | 0.1100163907 | 0.1381933242 | 0.1538634151 | 0.1399943382 | 0.1142362133 | 0.1205610558 | 0.1538634151 | 0.1336096078 | 0.1515983939 | 0.1656784713 | 0.1194918081 | 0.1807157248 | 0.132268995 | 0.1554633826 | 0.1281222403 | 0.1514856219 | 0.1631242186 | 0.1150397211 | 0.1165345013 | 0.1389954537 | 0.1825716048 | 0.1738808751 | 0.15377905 | 0.02945488691 | 0.03930144757 | 0.0402562581 | 0.02516255341
1606 | 0.1259192973 | 0.2047331035 | 0.15124 | 0.1512407064 | 0.1530047506 | 0.12907 | 0.1954239607 | 0.1310279071 | 0.1322746128 | 0.1452991366 | 0.1849965602 | 0.158142671 | 0.1365732402 | 0.1146378964 | 0.1576579362 | 0.2251156271 | 0.1599639505 | 0.1404597461 | 0.1450102478 | 0.1169058308 | 0.1654076278 | 0.1092566699 | 0.1372114867 | 0.1523873359 | 0.1398766935 | 0.1136915684 | 0.1193256751 | 0.1523873359 | 0.1325885057 | 0.1502338648 | 0.1650477499 | 0.11797674 | 0.1797449589 | 0.131555438 | 0.1540245861 | 0.1273822635 | 0.1500026137 | 0.1616608202 | 0.1140232086 | 0.1163772196 | 0.1366123408 | 0.1794556528 | 0.1721125543 | 0.15229776 | 0.02926932089 | 0.03918068856 | 0.0397445634 | 0.02483464219
1605 | 0.1253194958 | 0.2039317042 | 0.15024 | 0.1502411515 | 0.1519158781 | 0.12861 | 0.1944985688 | 0.1299405098 | 0.1310040802 | 0.1439452171 | 0.1825194657 | 0.1554229259 | 0.1350750178 | 0.1131005809 | 0.1563794911 | 0.2218958884 | 0.1581116766 | 0.1388812065 | 0.1442247927 | 0.1157160327 | 0.1640442312 | 0.1083198562 | 0.136159122 | 0.1508247554 | 0.1373688281 | 0.1128620803 | 0.1180131137 | 0.1508247554 | 0.1311580688 | 0.1492259651 | 0.1634222716 | 0.1168927848 | 0.178125903 | 0.1304426193 | 0.1527040154 | 0.1262904257 | 0.1490971446 | 0.1607415378 | 0.1135376915 | 0.1152241677 | 0.1348919719 | 0.1775408536 | 0.1700567156 | 0.1505425 | 0.0291351527 | 0.03889000788 | 0.03916148096 | 0.02442391403
1604 | 0.1247015148 | 0.203585729 | 0.14997 | 0.1499676108 | 0.1514379233 | 0.12823 | 0.1928074509 | 0.1293147951 | 0.1291529834 | 0.1419284642 | 0.1809597015 | 0.1539209187 | 0.1333063841 | 0.1123909056 | 0.1553324759 | 0.219871968 | 0.1564177126 | 0.1369830817 | 0.1433338076 | 0.1143799946 | 0.162889272 | 0.1077352986 | 0.1348096281 | 0.1490490437 | 0.1357799619 | 0.1115511432 | 0.1166646183 | 0.1490490437 | 0.1307827979 | 0.1477745324 | 0.1630610973 | 0.1160357594 | 0.1760208905 | 0.1297648102 | 0.1519501805 | 0.1255485266 | 0.1479270607 | 0.1597588658 | 0.1127595082 | 0.1148578152 | 0.1331370324 | 0.1751348972 | 0.1684400439 | 0.1490637 | 0.02890747041 | 0.03870523348 | 0.0387734659 | 0.0240633972
1603 | 0.1243825778 | 0.2029384524 | 0.14913 | 0.1491309255 | 0.1504808515 | 0.12751 | 0.1915168464 | 0.1281106621 | 0.1278373599 | 0.1409571022 | 0.1784362793 | 0.1517583132 | 0.1315219253 | 0.1114371046 | 0.1543732584 | 0.2169968188 | 0.1543111354 | 0.1361186355 | 0.142417863 | 0.1134719029 | 0.1620278656 | 0.1071038842 | 0.1337707639 | 0.1476060301 | 0.1353732347 | 0.1105241552 | 0.1158073694 | 0.1476060301 | 0.1297105849 | 0.1466223747 | 0.1623011678 | 0.1147836 | 0.1753426939 | 0.1286592484 | 0.1507561058 | 0.124724865 | 0.1464484781 | 0.1584442258 | 0.1118798852 | 0.1143784449 | 0.1312310398 | 0.1729153395 | 0.167187795 | 0.14769755 | 0.02880710363 | 0.03827448189 | 0.03830060363 | 0.02365074679
1602 | 0.1239473671 | 0.2018668056 | 0.1484 | 0.1483982056 | 0.1501724869 | 0.12729 | 0.1905746907 | 0.127081573 | 0.1259619594 | 0.1395017952 | 0.1759553254 | 0.1502507031 | 0.1304757893 | 0.110624671 | 0.1540065408 | 0.2151403874 | 0.1516866982 | 0.1329324096 | 0.1415706575 | 0.1121069193 | 0.1607803702 | 0.1066776663 | 0.1325304508 | 0.1460524052 | 0.1333618015 | 0.109701328 | 0.11442554 | 0.1460524052 | 0.1288052797 | 0.1455846131 | 0.1615009308 | 0.1137572229 | 0.1735874414 | 0.127561301 | 0.1502974927 | 0.1241713613 | 0.1451284736 | 0.1570864916 | 0.1115629971 | 0.113496311 | 0.1299545765 | 0.1711703241 | 0.1653149277 | 0.14601443 | 0.0286740195 | 0.03785836324 | 0.03786827996 | 0.02332853526
1601 | 0.1237500235 | 0.2017712146 | 0.14831 | 0.1483126134 | 0.1503589004 | 0.12726 | 0.1887109131 | 0.1255057305 | 0.1246690899 | 0.1378699094 | 0.1737934202 | 0.1475450844 | 0.1300690472 | 0.1101335287 | 0.1529406905 | 0.2120826989 | 0.1501990855 | 0.1317994446 | 0.1404218376 | 0.1112509891 | 0.1602203846 | 0.1062879637 | 0.1318894625 | 0.1444843709 | 0.1326808333 | 0.1094649509 | 0.1139612496 | 0.1444843709 | 0.1283391416 | 0.144376263 | 0.1605282128 | 0.11289303 | 0.1720972806 | 0.1270535886 | 0.1487908512 | 0.1232853904 | 0.1445438862 | 0.1567810923 | 0.1102162302 | 0.1125353873 | 0.1287381053 | 0.1695005894 | 0.1642136723 | 0.14489526 | 0.02874965593 | 0.03747701645 | 0.03734776378 | 0.02308965288
1600 | 0.1235156879 | 0.2010298669 | 0.14762 | 0.1476218104 | 0.1491303444 | 0.12669 | 0.1873663515 | 0.1244241521 | 0.1235876232 | 0.1368373036 | 0.1721301675 | 0.1462453157 | 0.1287749857 | 0.1091746464 | 0.1520180702 | 0.2095812857 | 0.1485936344 | 0.1302612722 | 0.1401356161 | 0.1104014441 | 0.1596042961 | 0.1059017256 | 0.1307282299 | 0.1433392763 | 0.1323853731 | 0.1087176949 | 0.1128390878 | 0.1433392763 | 0.1276551932 | 0.1432597786 | 0.1599672139 | 0.1125051603 | 0.1714580059 | 0.126669988 | 0.1479019821 | 0.1226827279 | 0.1431757659 | 0.1556185335 | 0.1091933548 | 0.111675933 | 0.1272911578 | 0.1678095907 | 0.1624196321 | 0.14319424 | 0.02858645096 | 0.03697790951 | 0.03700945154 | 0.02261752076
1599 | 0.1230298281 | 0.201704815 | 0.1473 | 0.1473005265 | 0.1491865814 | 0.12659 | 0.1858841032 | 0.1231804639 | 0.1223063245 | 0.1354658604 | 0.1696701944 | 0.1441216916 | 0.127851367 | 0.1082368493 | 0.151290983 | 0.2072703689 | 0.1464799494 | 0.1284097284 | 0.1392354816 | 0.1095623523 | 0.1587900519 | 0.1053968892 | 0.129815802 | 0.1419636011 | 0.1304263622 | 0.1077117771 | 0.111687012 | 0.1419636011 | 0.1268224418 | 0.1424828321 | 0.1600399166 | 0.1114385426 | 0.1697424352 | 0.125638634 | 0.1469124258 | 0.121786356 | 0.1420188099 | 0.1548882127 | 0.1088771895 | 0.1109264642 | 0.1259604692 | 0.1665956229 | 0.1610372514 | 0.14194499 | 0.02837508544 | 0.03645533696 | 0.03663625568 | 0.02242462896
1598 | 0.1225512698 | 0.2008394599 | 0.14732 | 0.1473218948 | 0.1482973844 | 0.12622 | 0.1840022355 | 0.1218665391 | 0.1213202253 | 0.1341884732 | 0.1680443734 | 0.1424889416 | 0.1274372786 | 0.1071138605 | 0.150866434 | 0.204891324 | 0.1455324292 | 0.1276303977 | 0.1382793784 | 0.1088981479 | 0.1575687826 | 0.1052461863 | 0.128797546 | 0.1410481036 | 0.1295989007 | 0.1069091484 | 0.111161299 | 0.1410481036 | 0.1265041977 | 0.1413993835 | 0.1590185016 | 0.1113506258 | 0.1681227386 | 0.1250895858 | 0.1461721361 | 0.1210509315 | 0.1411943436 | 0.1538980454 | 0.1085134298 | 0.1104713455 | 0.1248233691 | 0.1651893109 | 0.1594830453 | 0.14069267 | 0.0283386372 | 0.03602782264 | 0.03632666916 | 0.02215439826
1597 | 0.122080341 | 0.1998191327 | 0.1461 | 0.1461032033 | 0.1483311057 | 0.12557 | 0.1828931272 | 0.1205500513 | 0.1200616583 | 0.132932052 | 0.1661716104 | 0.1413191557 | 0.1264883429 | 0.1072570235 | 0.1503429413 | 0.2040173262 | 0.1443220526 | 0.126350224 | 0.1373765022 | 0.1082960367 | 0.1570172608 | 0.1048552692 | 0.1282292306 | 0.139800325 | 0.1299305856 | 0.1066238582 | 0.1100855991 | 0.139800325 | 0.1259330958 | 0.1403862536 | 0.1587470323 | 0.1109468862 | 0.1671794653 | 0.1245019287 | 0.144821614 | 0.1200943887 | 0.1397919357 | 0.1526331902 | 0.1075841784 | 0.1100298688 | 0.1235100776 | 0.1641837209 | 0.1585439295 | 0.13967074 | 0.02816564403 | 0.03556982428 | 0.03598116711 | 0.02194006741
1596 | 0.1214432195 | 0.1993719935 | 0.14608 | 0.1460781544 | 0.1473920047 | 0.12535 | 0.181698665 | 0.1193520129 | 0.1190168262 | 0.1319223195 | 0.1649195552 | 0.1403086782 | 0.1261593699 | 0.1066830307 | 0.1499099582 | 0.2022208869 | 0.1430189908 | 0.1252415031 | 0.1369400024 | 0.1080524549 | 0.1564474106 | 0.1051443443 | 0.1274953187 | 0.1391530484 | 0.1278687418 | 0.1061002091 | 0.1098703519 | 0.1391530484 | 0.1256012619 | 0.1396496296 | 0.158136487 | 0.1104595587 | 0.1654618829 | 0.1237949133 | 0.1441187263 | 0.1194263697 | 0.1393773556 | 0.1517316699 | 0.107120119 | 0.1091468558 | 0.1228874177 | 0.1634453237 | 0.1570050418 | 0.13866889 | 0.0280896388 | 0.03517557308 | 0.03578950092 | 0.02173724398
1595 | 0.1206678078 | 0.1988925785 | 0.14491 | 0.1449118704 | 0.1468013078 | 0.12458 | 0.180546701 | 0.1186230779 | 0.1182319969 | 0.1310405433 | 0.1637937129 | 0.1385374814 | 0.1255366951 | 0.1063995734 | 0.1494321227 | 0.2007070035 | 0.1425531656 | 0.1244771108 | 0.1366541088 | 0.1076188013 | 0.1559532434 | 0.1043602675 | 0.1262797713 | 0.1385194957 | 0.1274813712 | 0.1057943106 | 0.1093511954 | 0.1385194957 | 0.125147149 | 0.13897039 | 0.1581073254 | 0.1101185828 | 0.1650144309 | 0.1230924055 | 0.1435456872 | 0.1188636422 | 0.1382247061 | 0.1509964168 | 0.1060714498 | 0.1082227975 | 0.1221863776 | 0.1631118953 | 0.1559055448 | 0.13758858 | 0.0278208293 | 0.03479906544 | 0.03555954248 | 0.02166058682
1594 | 0.1196034774 | 0.1973994821 | 0.14422 | 0.1442202479 | 0.1460509151 | 0.12344 | 0.1794363558 | 0.1178024933 | 0.1174236536 | 0.1300502867 | 0.1623660177 | 0.1374648064 | 0.1259422749 | 0.1060548276 | 0.1491744965 | 0.1991462857 | 0.1420662701 | 0.1242697388 | 0.1361697018 | 0.1068699509 | 0.1553397775 | 0.1045527458 | 0.1260598004 | 0.1380053312 | 0.1270571947 | 0.1052862331 | 0.1081941053 | 0.1380053312 | 0.1251832694 | 0.1379687339 | 0.157513082 | 0.110030666 | 0.1636763066 | 0.1227144897 | 0.142478779 | 0.1175651997 | 0.1374388039 | 0.1500373036 | 0.1053278297 | 0.107785359 | 0.1215098575 | 0.1632302105 | 0.1551997215 | 0.13691214 | 0.02744432911 | 0.03439721838 | 0.03527835011 | 0.0215279609
1593 | 0.1185175031 | 0.1963575035 | 0.14337 | 0.1433732063 | 0.1450122446 | 0.12267 | 0.1773975939 | 0.1172889322 | 0.1168476567 | 0.1298190951 | 0.1611920744 | 0.1367638409 | 0.1254123598 | 0.1054190621 | 0.1487369686 | 0.198454529 | 0.1420170516 | 0.1235985681 | 0.1353647113 | 0.1072008908 | 0.1546739042 | 0.1048450842 | 0.1250637621 | 0.1379204094 | 0.1260341257 | 0.1051310524 | 0.1085225344 | 0.1379204094 | 0.1246201098 | 0.1375794262 | 0.1571018845 | 0.1099654362 | 0.1621687859 | 0.1222675666 | 0.1417529881 | 0.1171344891 | 0.1366279125 | 0.149135232 | 0.1051594466 | 0.1070039943 | 0.1214796528 | 0.1630403399 | 0.1541346759 | 0.13622437 | 0.02736199833 | 0.03427170962 | 0.03528208286 | 0.02165321447
1592 | 0.1174488217 | 0.1952297837 | 0.14182 | 0.1418159604 | 0.1437740028 | 0.12123 | 0.1766559929 | 0.1166931689 | 0.1166485697 | 0.1286666393 | 0.1605980843 | 0.1360108107 | 0.1255928278 | 0.1045812368 | 0.1479462385 | 0.1976028234 | 0.1415017694 | 0.1229830235 | 0.1354324222 | 0.1065273806 | 0.1543816328 | 0.1043935865 | 0.1240919158 | 0.137782976 | 0.1254111826 | 0.1047618836 | 0.1075664386 | 0.137782976 | 0.124242276 | 0.1369981915 | 0.1572156698 | 0.1099150926 | 0.1620531678 | 0.1217007339 | 0.1416739225 | 0.1165302396 | 0.1358621269 | 0.1480420679 | 0.1039860621 | 0.1065069363 | 0.1203145981 | 0.1625533104 | 0.1526545733 | 0.13547653 | 0.02709972858 | 0.0340581201 | 0.03510321304 | 0.02152336389
1591 | 0.1163278446 | 0.1938775182 | 0.14131 | 0.1413068026 | 0.1435161531 | 0.12074 | 0.1757751405 | 0.116011925 | 0.115963541 | 0.1283873916 | 0.1597878933 | 0.136181742 | 0.1256533265 | 0.1044457331 | 0.1481046826 | 0.1980063319 | 0.14210096 | 0.1230094135 | 0.1351361722 | 0.1069360375 | 0.1530743539 | 0.1042322069 | 0.1233370379 | 0.1373813301 | 0.1245402098 | 0.1046221107 | 0.1075804681 | 0.1373813301 | 0.1236953363 | 0.1365214884 | 0.1565292031 | 0.1099085584 | 0.1607511342 | 0.1214170307 | 0.1402809024 | 0.1156159565 | 0.1350343227 | 0.1472073644 | 0.1033440158 | 0.1058775783 | 0.1207199693 | 0.163078025 | 0.1519742459 | 0.13492886 | 0.02669459023 | 0.03389887139 | 0.03509131446 | 0.02155606076
1590 | 0.1149721891 | 0.1918255389 | 0.14025 | 0.1402521878 | 0.1421301067 | 0.12004 | 0.1739723682 | 0.1162219867 | 0.1162992567 | 0.1284213513 | 0.1594382375 | 0.1357460171 | 0.1260696352 | 0.1046302393 | 0.1478040069 | 0.1971945614 | 0.1424376965 | 0.1225357577 | 0.1342840046 | 0.1068402529 | 0.1525654793 | 0.104635641 | 0.1231397688 | 0.1376451701 | 0.1240940914 | 0.1042830199 | 0.1070442945 | 0.1376451701 | 0.1231668517 | 0.1354363412 | 0.1562397033 | 0.1096542776 | 0.1588983834 | 0.1207304224 | 0.1392932683 | 0.1146142408 | 0.1341317147 | 0.1463709772 | 0.1029697955 | 0.1052605063 | 0.1208682358 | 0.1629116833 | 0.1517475247 | 0.13455024 | 0.02652698196 | 0.03382991254 | 0.03499161452 | 0.02164790779
1589 | 0.1137931496 | 0.1910651475 | 0.13878 | 0.1387804002 | 0.1406631172 | 0.11764 | 0.1735032499 | 0.1159558967 | 0.1159470081 | 0.1281657368 | 0.1593861133 | 0.1364089251 | 0.1258463562 | 0.1038345024 | 0.1473641247 | 0.1973685771 | 0.1430052817 | 0.1231019646 | 0.1338481605 | 0.1069822982 | 0.1522574276 | 0.104369022 | 0.1226050332 | 0.1373176575 | 0.1239514649 | 0.1038910598 | 0.1071673632 | 0.1373176575 | 0.1231428608 | 0.1353603303 | 0.1563239843 | 0.1096347496 | 0.1593674719 | 0.1199223027 | 0.1386303306 | 0.1140266061 | 0.1336838454 | 0.1453328133 | 0.1013911292 | 0.1040578336 | 0.1204870865 | 0.1631347686 | 0.1511139274 | 0.13456633 | 0.02596925385 | 0.0337334685 | 0.03482885286 | 0.02161514945
1588 | 0.1123932526 | 0.1889322996 | 0.13831 | 0.138313368 | 0.1398710161 | 0.11708 | 0.1717900932 | 0.1163685918 | 0.1159142479 | 0.1278872937 | 0.159368515 | 0.1359209269 | 0.126429081 | 0.1033834964 | 0.1469706297 | 0.1973156482 | 0.1439058483 | 0.1231266409 | 0.13364923 | 0.106721051 | 0.1522717178 | 0.1044920608 | 0.1220935434 | 0.1376903057 | 0.1233319864 | 0.1037276611 | 0.1070173681 | 0.1376903057 | 0.1229375377 | 0.1344671994 | 0.154959172 | 0.1097452864 | 0.1581217051 | 0.1194746941 | 0.138261646 | 0.1130018458 | 0.132850498 | 0.1441456825 | 0.1010662764 | 0.1030686721 | 0.1205835342 | 0.1639072299 | 0.150120914 | 0.13425275 | 0.02585755661 | 0.03389248997 | 0.03488545492 | 0.02183694206
1587 | 0.1111539081 | 0.1875458807 | 0.13675 | 0.1367524564 | 0.1386685967 | 0.1156 | 0.171299994 | 0.1167713702 | 0.1162744239 | 0.1282104552 | 0.1597935259 | 0.1365537047 | 0.1265820414 | 0.1031878889 | 0.1464958787 | 0.1976060569 | 0.1445484608 | 0.1225840896 | 0.1331717074 | 0.1069077626 | 0.1504465491 | 0.1037580669 | 0.1211320087 | 0.1380739808 | 0.1233407855 | 0.103591077 | 0.1067397892 | 0.1380739808 | 0.1223863363 | 0.1336099952 | 0.1547180712 | 0.1096119285 | 0.1570899189 | 0.1189413145 | 0.1375764012 | 0.1123856753 | 0.1323459893 | 0.1430448294 | 0.1006918922 | 0.1027611643 | 0.1210272238 | 0.1640511751 | 0.1500388831 | 0.13424424 | 0.0254929103 | 0.03407016024 | 0.03490747511 | 0.02202088572
1586 | 0.1100820303 | 0.185737744 | 0.13548 | 0.1354771405 | 0.137615636 | 0.11421 | 0.1703289896 | 0.1169870868 | 0.1169274151 | 0.1285070926 | 0.1595462859 | 0.1368593276 | 0.1269637942 | 0.1031746268 | 0.1458908916 | 0.1978452504 | 0.1455225497 | 0.1229663268 | 0.133040458 | 0.1070255488 | 0.1505542547 | 0.1040171087 | 0.1207789332 | 0.1384707242 | 0.1229649857 | 0.1032767668 | 0.1065795198 | 0.1384707242 | 0.1219131202 | 0.1333287656 | 0.1542166024 | 0.1096141562 | 0.1570125818 | 0.1188624799 | 0.1367650479 | 0.1114680544 | 0.1311681569 | 0.1424182653 | 0.09927077591 | 0.1018176898 | 0.1218071207 | 0.1650651246 | 0.149031505 | 0.13411569 | 0.02515056729 | 0.0341912955 | 0.03500794247 | 0.02214205824
1585 | 0.1090742797 | 0.1850275248 | 0.13482 | 0.1348203272 | 0.1369015127 | 0.11359 | 0.1690997183 | 0.1178616062 | 0.1168756783 | 0.1289007366 | 0.1603353322 | 0.1372852027 | 0.1274072528 | 0.1023286656 | 0.1453496963 | 0.1986735761 | 0.1461039633 | 0.1227411032 | 0.1324163824 | 0.1070056781 | 0.1494822651 | 0.103210412 | 0.1199217215 | 0.1385996342 | 0.122360982 | 0.1028480828 | 0.1062761992 | 0.1385996342 | 0.1214064211 | 0.1326831877 | 0.1540409625 | 0.1094815359 | 0.1557623446 | 0.117971234 | 0.1359740645 | 0.1104498133 | 0.1306371838 | 0.1410668343 | 0.09885964543 | 0.1008136272 | 0.1219353303 | 0.1653036028 | 0.1489582062 | 0.1341438 | 0.02495394461 | 0.03453288227 | 0.0350025557 | 0.0223908592
1584 | 0.1080113947 | 0.1830891222 | 0.134 | 0.1340000629 | 0.1355330944 | 0.11279 | 0.1680123061 | 0.1185375005 | 0.1167605668 | 0.1291905195 | 0.1605319679 | 0.1380128115 | 0.127653569 | 0.1021142155 | 0.1449090242 | 0.1988660544 | 0.1478411406 | 0.123413831 | 0.1319332719 | 0.1069955826 | 0.1488301605 | 0.1034291163 | 0.1195971072 | 0.1389325708 | 0.1227696389 | 0.10264498 | 0.1059438139 | 0.1389325708 | 0.1210844517 | 0.1319500357 | 0.1530730277 | 0.109360151 | 0.1550559402 | 0.1173952296 | 0.1353518069 | 0.1097193882 | 0.130062893 | 0.1400296837 | 0.0981118679 | 0.1001841724 | 0.1225072369 | 0.1663107276 | 0.1487896442 | 0.1339208 | 0.02463081852 | 0.03471261263 | 0.03486135975 | 0.02246448211
1583 | 0.1072437689 | 0.1822007298 | 0.13298 | 0.1329841316 | 0.1347676814 | 0.11149 | 0.1670600325 | 0.1196486875 | 0.1171804965 | 0.1292414516 | 0.1613834947 | 0.1387251019 | 0.1274526864 | 0.1021377593 | 0.1435281187 | 0.1991582066 | 0.1484302729 | 0.123616457 | 0.1317292899 | 0.1064610556 | 0.1481099278 | 0.1021365151 | 0.1192503497 | 0.1393903494 | 0.1217445508 | 0.1021545231 | 0.1054061279 | 0.1393903494 | 0.1201313585 | 0.1317570508 | 0.1525024325 | 0.1087959036 | 0.1550100297 | 0.116940625 | 0.1342435926 | 0.1087664738 | 0.1294151843 | 0.138861537 | 0.09694854915 | 0.09955729544 | 0.1230937093 | 0.1668467373 | 0.1480408311 | 0.13418882 | 0.0244414676 | 0.03507716954 | 0.03492697328 | 0.02265411802
1582 | 0.1066107601 | 0.1819986403 | 0.13219 | 0.1321942061 | 0.1342129409 | 0.111 | 0.166802913 | 0.1198694184 | 0.1184464023 | 0.1300640851 | 0.162289843 | 0.1393421441 | 0.1277717054 | 0.101618439 | 0.1432730258 | 0.1999744624 | 0.1491606683 | 0.1235629246 | 0.1309410036 | 0.1065874621 | 0.1475501359 | 0.1016865149 | 0.1183223426 | 0.1393960565 | 0.1217147782 | 0.1016311944 | 0.1051453352 | 0.1393960565 | 0.1197104752 | 0.1309802085 | 0.1513808817 | 0.1086283326 | 0.1537432671 | 0.1163494363 | 0.1338210404 | 0.1079010665 | 0.1286787093 | 0.137880221 | 0.09638794512 | 0.09860291332 | 0.1231000721 | 0.1669566333 | 0.1476536244 | 0.13403234 | 0.02425748296 | 0.03545419872 | 0.03496167809 | 0.02288110927
1581 | 0.1061402634 | 0.1806201339 | 0.13193 | 0.1319262534 | 0.1336406022 | 0.11093 | 0.1658311933 | 0.1208366379 | 0.1179592088 | 0.1300823092 | 0.1628083736 | 0.1395608038 | 0.1276862174 | 0.1012056991 | 0.1420144588 | 0.200100109 | 0.1498602182 | 0.1232814714 | 0.1302868575 | 0.1060453132 | 0.1462784111 | 0.1010094732 | 0.1184223592 | 0.1396051794 | 0.1213563681 | 0.1010482162 | 0.1048061326 | 0.1396051794 | 0.1188725606 | 0.1302489489 | 0.1505699903 | 0.1080044881 | 0.1536286175 | 0.1155199632 | 0.133030504 | 0.1073833629 | 0.1281118393 | 0.1370392889 | 0.09518941492 | 0.09747368097 | 0.1234406307 | 0.1671864986 | 0.1471636742 | 0.13401695 | 0.02418443002 | 0.03583619371 | 0.03485888988 | 0.0229363665
1580 | 0.1059614196 | 0.1803777367 | 0.1313 | 0.1313046217 | 0.1334009022 | 0.11014 | 0.1654547155 | 0.1216780245 | 0.117865175 | 0.1305479109 | 0.1632442772 | 0.1399494559 | 0.1276465803 | 0.1006202549 | 0.1406196356 | 0.1998687983 | 0.1503627747 | 0.1230495498 | 0.1297069937 | 0.1058028936 | 0.145227626 | 0.1001740023 | 0.1173905432 | 0.1396196336 | 0.1210823655 | 0.1004448086 | 0.1041657403 | 0.1396196336 | 0.1181451753 | 0.1297371387 | 0.1494409591 | 0.1073601618 | 0.1519760489 | 0.1152214631 | 0.1320171058 | 0.1063440144 | 0.1268072724 | 0.1357129067 | 0.09443258494 | 0.09701067954 | 0.1234885752 | 0.1666520536 | 0.1465476006 | 0.13359925 | 0.02404085174 | 0.03611178324 | 0.03498406708 | 0.02314731292
1579 | 0.1058451682 | 0.180568397 | 0.13094 | 0.1309396774 | 0.1334700286 | 0.1098 | 0.1643657386 | 0.1220565811 | 0.1188768446 | 0.1312350333 | 0.1639036834 | 0.139947176 | 0.1273904592 | 0.09978129715 | 0.1400835067 | 0.2004214078 | 0.150414452 | 0.1229528636 | 0.1295960397 | 0.1053700298 | 0.1445082724 | 0.09944984317 | 0.1173365489 | 0.13960886 | 0.1198869869 | 0.09990170598 | 0.1038849428 | 0.13960886 | 0.1170405 | 0.1291267872 | 0.1485754102 | 0.1063595563 | 0.1513647139 | 0.114312999 | 0.1316523105 | 0.105601877 | 0.1261463165 | 0.1347248703 | 0.09370231628 | 0.09567277133 | 0.1237510219 | 0.1677739024 | 0.1461230218 | 0.13347665 | 0.02414849773 | 0.03645691276 | 0.03490910307 | 0.02323122509
1578 | 0.1059414968 | 0.1797841638 | 0.13132 | 0.1313196421 | 0.1332520247 | 0.11032 | 0.1636337787 | 0.1229149997 | 0.1187388822 | 0.1312647611 | 0.1639308184 | 0.1404121071 | 0.1268842965 | 0.09870495647 | 0.1388148516 | 0.20027031 | 0.150422141 | 0.1230261847 | 0.128582716 | 0.1047254726 | 0.1433928609 | 0.09857088327 | 0.1163049415 | 0.1391043067 | 0.1201037467 | 0.09876929224 | 0.1029025689 | 0.1391043067 | 0.1164262593 | 0.1281450391 | 0.147516042 | 0.1058609262 | 0.1511893421 | 0.1130674332 | 0.1306348741 | 0.1045481041 | 0.1255174875 | 0.1336162984 | 0.0930306688 | 0.09486295283 | 0.1236153916 | 0.1668841392 | 0.1450525522 | 0.13321642 | 0.02411245741 | 0.0367009826 | 0.03479643166 | 0.0232565403
1577 | 0.1061144844 | 0.1798513979 | 0.13176 | 0.1317614764 | 0.1331607997 | 0.11024 | 0.1624468714 | 0.1232798249 | 0.1189025789 | 0.131336391 | 0.1643828899 | 0.1406748146 | 0.1266033947 | 0.0984577015 | 0.1372393668 | 0.2003023773 | 0.1503471583 | 0.1221030429 | 0.1274662018 | 0.1039943844 | 0.1418750137 | 0.09737111628 | 0.1161297411 | 0.1382367015 | 0.1192139015 | 0.09790030122 | 0.1021411642 | 0.1382367015 | 0.1152711511 | 0.1274829954 | 0.1462125033 | 0.1050889492 | 0.1498750448 | 0.1123565361 | 0.1298905015 | 0.1040390804 | 0.1244433224 | 0.132744506 | 0.09186819196 | 0.09426479787 | 0.1241167933 | 0.1667470783 | 0.1447181702 | 0.13273569 | 0.02401609346 | 0.03681341559 | 0.03467641398 | 0.02317786776
1576 | 0.1065910012 | 0.1800054312 | 0.13167 | 0.131670773 | 0.133562997 | 0.11059 | 0.1617458761 | 0.1229290515 | 0.1186703295 | 0.1311946958 | 0.1643485427 | 0.1405584216 | 0.1256628036 | 0.09810055047 | 0.1364731342 | 0.2000906616 | 0.1501416564 | 0.1213750616 | 0.1272796392 | 0.1029727533 | 0.1411848515 | 0.09606813639 | 0.1155391112 | 0.1380084604 | 0.1186261699 | 0.09732045978 | 0.1016180143 | 0.1380084604 | 0.1142187044 | 0.1270702332 | 0.1451766342 | 0.1038604751 | 0.1499437392 | 0.1119002774 | 0.1290028095 | 0.1033441499 | 0.1233236268 | 0.1313931644 | 0.09114040434 | 0.09316320717 | 0.1235456839 | 0.1665306687 | 0.143729642 | 0.13212848 | 0.02413943969 | 0.03679696098 | 0.03444782645 | 0.02310450561
1575 | 0.1071725935 | 0.1806619614 | 0.13228 | 0.1322751045 | 0.1338306516 | 0.11098 | 0.1609024704 | 0.1227142811 | 0.1187890396 | 0.1311327219 | 0.1642429233 | 0.1400229931 | 0.1252070367 | 0.09719801694 | 0.1344843209 | 0.1991536617 | 0.1488605738 | 0.1206396818 | 0.1268173158 | 0.1026340947 | 0.1405316889 | 0.09505835921 | 0.1148039997 | 0.1370653808 | 0.1176583618 | 0.09628563374 | 0.1005935967 | 0.1370653808 | 0.1132871285 | 0.1261509657 | 0.1437218189 | 0.1028464064 | 0.1488626599 | 0.1103708372 | 0.1281070113 | 0.1023048088 | 0.1226800159 | 0.1302105486 | 0.09029178321 | 0.09205064178 | 0.1230985597 | 0.1648149639 | 0.1427007467 | 0.13148836 | 0.02435124479 | 0.03710727766 | 0.03434519097 | 0.02312285081
1574 | 0.1079841107 | 0.1812946945 | 0.13244 | 0.1324421167 | 0.1342177391 | 0.11174 | 0.1601774096 | 0.1228811964 | 0.1182795092 | 0.1310759038 | 0.1638273448 | 0.139029175 | 0.124093093 | 0.09631817043 | 0.1331165582 | 0.198379308 | 0.1482880563 | 0.1197345555 | 0.1255593002 | 0.1015207395 | 0.1385852396 | 0.0938340202 | 0.1142846048 | 0.1363809258 | 0.11719165 | 0.0951847434 | 0.09966858476 | 0.1363809258 | 0.1124545187 | 0.1254405528 | 0.1421652585 | 0.1015340537 | 0.1473901123 | 0.1096390113 | 0.1274770945 | 0.1017898023 | 0.1214498281 | 0.1291919202 | 0.08922370523 | 0.09160830826 | 0.1224917546 | 0.1640683562 | 0.1420079321 | 0.13067649 | 0.02463139407 | 0.03714669496 | 0.03425652906 | 0.02302741446
1573 | 0.1088140011 | 0.1825396866 | 0.13339 | 0.1333892792 | 0.1349540949 | 0.11232 | 0.1593156904 | 0.122058332 | 0.1177883744 | 0.1306207478 | 0.1631744206 | 0.1384582967 | 0.1232179031 | 0.09529440105 | 0.1318046749 | 0.1976901591 | 0.1469140649 | 0.1187841743 | 0.1243736893 | 0.1003716439 | 0.1377390772 | 0.0923826769 | 0.1136081666 | 0.1350465417 | 0.1163706183 | 0.09411058575 | 0.09879792482 | 0.1350465417 | 0.1111462489 | 0.1243408397 | 0.1403479129 | 0.1006750539 | 0.1476387233 | 0.1089494377 | 0.1265636533 | 0.1012511551 | 0.1205615997 | 0.1282298267 | 0.08865633607 | 0.09032531083 | 0.1219435185 | 0.1629970074 | 0.1404647231 | 0.12977713 | 0.02473970689 | 0.03694955632 | 0.03401626647 | 0.02276275679
1572 | 0.1099090204 | 0.1833019853 | 0.13412 | 0.134115845 | 0.1354947984 | 0.11359 | 0.1583836824 | 0.1211149395 | 0.1173685342 | 0.1301911175 | 0.1624798775 | 0.1372820735 | 0.1223352104 | 0.0938763693 | 0.1301466227 | 0.1971315891 | 0.1461785436 | 0.1175960451 | 0.1237274781 | 0.09949977696 | 0.1369422674 | 0.09146343172 | 0.1129288226 | 0.1341843158 | 0.1156357229 | 0.09276884049 | 0.09770527482 | 0.1341843158 | 0.110108614 | 0.1240063608 | 0.1389858574 | 0.09931687266 | 0.1466985345 | 0.1075140163 | 0.1257823706 | 0.1003082097 | 0.1195687428 | 0.1272644699 | 0.08737933636 | 0.08930461854 | 0.1211771071 | 0.161846146 | 0.139660731 | 0.12865092 | 0.02496436238 | 0.0367131792 | 0.03366355971 | 0.02261801064
1571 | 0.1109100282 | 0.1845664382 | 0.13494 | 0.1349429041 | 0.1366874129 | 0.11437 | 0.1575591713 | 0.1202185452 | 0.1166617125 | 0.1294621229 | 0.1614300013 | 0.1364863962 | 0.1209235638 | 0.09297031909 | 0.1287531108 | 0.1955981106 | 0.1440575868 | 0.1167642623 | 0.1228104755 | 0.09814029187 | 0.1347912401 | 0.08988495916 | 0.1122369245 | 0.1326523125 | 0.1147531867 | 0.09172642976 | 0.09636057168 | 0.1326523125 | 0.1087276712 | 0.1230582818 | 0.1374850273 | 0.09749717265 | 0.145747453 | 0.1068046317 | 0.1250196099 | 0.09946292639 | 0.1182094291 | 0.1257528067 | 0.08624528348 | 0.08859141916 | 0.1199557036 | 0.1599743515 | 0.1384641975 | 0.12736313 | 0.02520787157 | 0.03644646704 | 0.03341716528 | 0.02229841799
1570 | 0.1119949445 | 0.1856710166 | 0.13619 | 0.1361890733 | 0.1370969266 | 0.11567 | 0.1566212326 | 0.1187008768 | 0.1158585399 | 0.1287158281 | 0.1604520679 | 0.134709686 | 0.1196348146 | 0.09225575626 | 0.1268295497 | 0.1947441697 | 0.1422509998 | 0.1149600074 | 0.1220794171 | 0.09687738866 | 0.1340226233 | 0.0888261646 | 0.1114196777 | 0.1310787052 | 0.1137264445 | 0.09052426368 | 0.09549996257 | 0.1310787052 | 0.1076855734 | 0.1225333214 | 0.1358082294 | 0.09621810913 | 0.1451417357 | 0.1057295129 | 0.1244945526 | 0.09869953245 | 0.1176135242 | 0.1250250638 | 0.08592026681 | 0.08741858602 | 0.1188920587 | 0.1584250182 | 0.1371764839 | 0.1264005 | 0.02550037764 | 0.03604348749 | 0.03306810185 | 0.02206489444
1569 | 0.1129919738 | 0.1870910823 | 0.13683 | 0.1368335783 | 0.1380861551 | 0.11656 | 0.1554665715 | 0.1176699325 | 0.1149227694 | 0.1276742667 | 0.159059599 | 0.1335285008 | 0.1181842536 | 0.09127485007 | 0.1254012734 | 0.1933224201 | 0.1407175809 | 0.1139134988 | 0.1204220429 | 0.09592270851 | 0.1327590495 | 0.08756075799 | 0.1109063476 | 0.1292013377 | 0.112483196 | 0.08952543139 | 0.09402446449 | 0.1292013377 | 0.1066426188 | 0.1214707196 | 0.1344984621 | 0.09479472041 | 0.1439593881 | 0.1045430303 | 0.1232587472 | 0.09766397625 | 0.1167053953 | 0.1240125895 | 0.08525110036 | 0.08669245243 | 0.1176502779 | 0.1571574211 | 0.1355572194 | 0.12497049 | 0.0257412754 | 0.03557266295 | 0.03281026334 | 0.02171190828
1568 | 0.1140701622 | 0.1876289248 | 0.13746 | 0.1374572814 | 0.1384170651 | 0.1169 | 0.1545022428 | 0.1161676273 | 0.1141076609 | 0.1268967688 | 0.1574907899 | 0.1318723112 | 0.1167828217 | 0.09007108957 | 0.1239184439 | 0.1920737028 | 0.1383766234 | 0.1130973548 | 0.1195676178 | 0.0942972824 | 0.1316501945 | 0.08613788337 | 0.1101863012 | 0.1275635213 | 0.1117204204 | 0.08808340877 | 0.09284967929 | 0.1275635213 | 0.1053954363 | 0.1210003719 | 0.1326132715 | 0.09364142269 | 0.1431622207 | 0.1034572646 | 0.1226703674 | 0.09713453054 | 0.1153655052 | 0.1228981316 | 0.0840684846 | 0.08584748954 | 0.1165278032 | 0.1548077464 | 0.1347569823 | 0.12364263 | 0.02599365637 | 0.03487356007 | 0.03240222111 | 0.02125583962
1567 | 0.1150149256 | 0.1887480468 | 0.1387 | 0.1387028992 | 0.1392664015 | 0.11882 | 0.1529830694 | 0.11466901 | 0.1131732687 | 0.1256541908 | 0.1560650617 | 0.129856199 | 0.1153073683 | 0.08896825463 | 0.1222919896 | 0.1904515326 | 0.1359136701 | 0.1111104116 | 0.1187568828 | 0.09292379767 | 0.1298337877 | 0.08486812562 | 0.1092620939 | 0.1254417747 | 0.1102368534 | 0.08714675903 | 0.09149488062 | 0.1254417747 | 0.1042382941 | 0.1197233647 | 0.1310133487 | 0.09256299585 | 0.1428258866 | 0.1028280407 | 0.1216010228 | 0.09654261172 | 0.1148168147 | 0.1217602417 | 0.08307509124 | 0.08471104503 | 0.1151288301 | 0.1533263773 | 0.1330116242 | 0.12215457 | 0.02613221854 | 0.03435889259 | 0.03209014609 | 0.02099894173
1566 | 0.1158685833 | 0.1903039068 | 0.13923 | 0.1392310262 | 0.1400006711 | 0.11931 | 0.1523784101 | 0.1128154546 | 0.1115803644 | 0.1245252788 | 0.1541687995 | 0.128207013 | 0.1137301475 | 0.08779998124 | 0.1208675876 | 0.1888879985 | 0.1338085681 | 0.1097626165 | 0.1172423065 | 0.09189298004 | 0.1290052831 | 0.08371131867 | 0.1083252355 | 0.1239570752 | 0.1092573032 | 0.08594017476 | 0.09062847495 | 0.1239570752 | 0.102971442 | 0.1193933785 | 0.129289493 | 0.09063255787 | 0.1414767504 | 0.1014834642 | 0.1209353954 | 0.09611919522 | 0.1126909479 | 0.1207505614 | 0.08235408366 | 0.08390343189 | 0.1140885428 | 0.1514622122 | 0.1311191767 | 0.12054096 | 0.0263982527 | 0.03377811983 | 0.03184001893 | 0.02056527883
1565 | 0.1165082008 | 0.1898788363 | 0.13875 | 0.1387478262 | 0.1400336474 | 0.11924 | 0.1513574868 | 0.1111713648 | 0.1102176011 | 0.1230938509 | 0.1526352912 | 0.126055643 | 0.1122281104 | 0.08682755381 | 0.118905507 | 0.1870946586 | 0.1316059381 | 0.1080924273 | 0.1160247698 | 0.09007714689 | 0.1273491085 | 0.08269817382 | 0.1077192426 | 0.1220093742 | 0.1082039699 | 0.08475030959 | 0.08910501748 | 0.1220093742 | 0.1020785496 | 0.1186558008 | 0.1279917359 | 0.08951455355 | 0.1410611868 | 0.100666374 | 0.1202066988 | 0.09545319527 | 0.1115425155 | 0.1199702397 | 0.08156333119 | 0.08313395828 | 0.112094149 | 0.1489752084 | 0.130259037 | 0.11896015 | 0.02668195404 | 0.03303391114 | 0.03144215047 | 0.02012725174
1564 | 0.1169359833 | 0.190028891 | 0.1396 | 0.1395951509 | 0.1400809288 | 0.12105 | 0.1493324488 | 0.1088940874 | 0.1088278666 | 0.1215692014 | 0.1504421979 | 0.1240663603 | 0.111197643 | 0.08604171872 | 0.117384918 | 0.1860152632 | 0.128802985 | 0.10626968 | 0.1148840562 | 0.08901883662 | 0.125923723 | 0.08106075227 | 0.1072199419 | 0.1198929921 | 0.1066951379 | 0.08366615325 | 0.08803981543 | 0.1198929921 | 0.100620158 | 0.1179290563 | 0.12655361 | 0.08778812736 | 0.1402530521 | 0.09960912913 | 0.1192542315 | 0.09448644519 | 0.1110504046 | 0.1185357347 | 0.08100447804 | 0.08186184615 | 0.1105949432 | 0.1470168978 | 0.1283488423 | 0.11734924 | 0.02672718279 | 0.03221165389 | 0.03104109131 | 0.01971653476
1563 | 0.1171580851 | 0.189821884 | 0.13936 | 0.1393576711 | 0.1400068104 | 0.12091 | 0.1487604827 | 0.1069470346 | 0.1074559614 | 0.1201048046 | 0.1484018564 | 0.1223626956 | 0.1090419665 | 0.08513984829 | 0.1157782748 | 0.1839908808 | 0.1267074794 | 0.1060283929 | 0.1137518063 | 0.0875916332 | 0.1249053627 | 0.07993786782 | 0.1061580777 | 0.1175323576 | 0.105353795 | 0.08212988079 | 0.0865348056 | 0.1175323576 | 0.09949264675 | 0.1170655787 | 0.12474484 | 0.08693508804 | 0.1380966902 | 0.09877020121 | 0.1185301542 | 0.09384725988 | 0.1093150005 | 0.1175900772 | 0.07997465134 | 0.08131359518 | 0.1088008583 | 0.1447937489 | 0.1268629432 | 0.11580711 | 0.02682015859 | 0.03153024241 | 0.03053485416 | 0.01923352107
1562 | 0.1172557995 | 0.1885611117 | 0.13838 | 0.1383801401 | 0.1393917054 | 0.12039 | 0.146949023 | 0.1049575061 | 0.106010884 | 0.1186417192 | 0.1466794461 | 0.1202727333 | 0.1079925746 | 0.08451643586 | 0.1147517711 | 0.1830284446 | 0.1242444813 | 0.1033612564 | 0.1128216311 | 0.08632779121 | 0.1239468157 | 0.07876241952 | 0.1060289592 | 0.1156026125 | 0.1044089273 | 0.08121864498 | 0.08510092646 | 0.1156026125 | 0.09814351052 | 0.1162363961 | 0.1232649013 | 0.08525383472 | 0.1375816315 | 0.09753336757 | 0.1178329512 | 0.09327688068 | 0.1084335744 | 0.1165323406 | 0.07902099937 | 0.0804078728 | 0.1068720371 | 0.1426023394 | 0.1254438013 | 0.1141756 | 0.02686834708 | 0.0306142047 | 0.03019276075 | 0.01879686117
1561 | 0.1170663908 | 0.1886760592 | 0.13821 | 0.1382070631 | 0.1390414089 | 0.12054 | 0.1454215497 | 0.1031346098 | 0.1047329903 | 0.1172524467 | 0.1441896558 | 0.1178050041 | 0.1066675037 | 0.08368906379 | 0.1130033284 | 0.181212306 | 0.1215761527 | 0.1023477688 | 0.1112185493 | 0.08504733443 | 0.1229404882 | 0.07779116929 | 0.1049660444 | 0.1140138134 | 0.1034108549 | 0.08035893738 | 0.08376961201 | 0.1140138134 | 0.09743379802 | 0.1159417033 | 0.1219031438 | 0.08412377536 | 0.1377582699 | 0.09651955962 | 0.1170631722 | 0.09263318777 | 0.107261464 | 0.115556404 | 0.07843913883 | 0.07955100387 | 0.1056073233 | 0.1406038851 | 0.1239762232 | 0.11261383 | 0.02685141191 | 0.02992164902 | 0.02991183102 | 0.01841059886
1560 | 0.1165678501 | 0.1866258979 | 0.13702 | 0.1370199472 | 0.1383111179 | 0.12016 | 0.1450202316 | 0.1015529856 | 0.103348814 | 0.1157010272 | 0.1424738914 | 0.1158472225 | 0.1048401743 | 0.08239905536 | 0.11161042 | 0.1796507537 | 0.1194267049 | 0.1010531783 | 0.110624902 | 0.08373009413 | 0.121432811 | 0.0766415149 | 0.1040401682 | 0.1119875386 | 0.1018917486 | 0.0787493214 | 0.08286499232 | 0.1119875386 | 0.09629584104 | 0.1149594709 | 0.1207862124 | 0.08276992291 | 0.1365191787 | 0.09580501169 | 0.1163283885 | 0.09219624847 | 0.1066088006 | 0.1150275096 | 0.07781516761 | 0.07900876552 | 0.1038821116 | 0.1384671181 | 0.1223669872 | 0.11083378 | 0.02675966918 | 0.0291300863 | 0.02944904193 | 0.01795517653
1559 | 0.1159056649 | 0.1852951944 | 0.13577 | 0.1357660145 | 0.1368810087 | 0.11954 | 0.1430728287 | 0.09927230328 | 0.1013930589 | 0.1142927259 | 0.1403306723 | 0.1135787144 | 0.1034243554 | 0.08157267421 | 0.1103441715 | 0.1777645051 | 0.1170371398 | 0.09922805429 | 0.1093094423 | 0.08268003911 | 0.1202261299 | 0.07557042688 | 0.1036481634 | 0.1101706922 | 0.1006137282 | 0.07758704573 | 0.08168291301 | 0.1101706922 | 0.09518709034 | 0.114384003 | 0.1188244298 | 0.08153247088 | 0.1355165839 | 0.09479030222 | 0.1154746041 | 0.09133033454 | 0.1054539382 | 0.1139746085 | 0.07685845345 | 0.07792492211 | 0.1020962968 | 0.1365036219 | 0.1209404245 | 0.10927243 | 0.02647200786 | 0.02826055884 | 0.02897440456 | 0.01746061631
1558 | 0.1149896234 | 0.1833246052 | 0.13494 | 0.1349418014 | 0.1358443946 | 0.11861 | 0.1421840042 | 0.0975195989 | 0.1007637754 | 0.1128532887 | 0.1385668367 | 0.111752294 | 0.1021058261 | 0.08071310073 | 0.1091391072 | 0.1761859953 | 0.1145280972 | 0.09883721173 | 0.108553879 | 0.08124068379 | 0.1191799045 | 0.07454432547 | 0.1027822495 | 0.1082489714 | 0.09929842502 | 0.07650658488 | 0.08055377752 | 0.1082489714 | 0.09414196014 | 0.113551043 | 0.1179937571 | 0.08041447401 | 0.1349809766 | 0.09390737861 | 0.1144739836 | 0.09069734067 | 0.1044348702 | 0.113013804 | 0.07643999904 | 0.07738409191 | 0.1006010324 | 0.1340237111 | 0.1199078709 | 0.10787888 | 0.02637440339 | 0.02757132798 | 0.02867363207 | 0.01705825515
1557 | 0.1139535755 | 0.1809531897 | 0.13317 | 0.13317132 | 0.1343550235 | 0.11788 | 0.140682295 | 0.09563156962 | 0.09900671244 | 0.1115125269 | 0.1363494247 | 0.1095971987 | 0.1003615037 | 0.07913099974 | 0.1078297496 | 0.1749213189 | 0.1128369421 | 0.09678056091 | 0.1075200513 | 0.0799350664 | 0.1174779311 | 0.07346011698 | 0.1017105281 | 0.1063478142 | 0.09833948314 | 0.07575376332 | 0.07933175564 | 0.1063478142 | 0.09317523241 | 0.1128394902 | 0.1162110567 | 0.07934881002 | 0.1339145005 | 0.09289176762 | 0.1143137738 | 0.09005134553 | 0.1034406424 | 0.1122823805 | 0.075755395 | 0.07632052153 | 0.09876269847 | 0.1319981217 | 0.1177512333 | 0.10628555 | 0.02612026036 | 0.02682117745 | 0.02838680148 | 0.01669322513
1556 | 0.1125864089 | 0.1790593117 | 0.13172 | 0.1317233592 | 0.1326799244 | 0.11679 | 0.139135614 | 0.09425016493 | 0.09771168977 | 0.1096741334 | 0.1342048347 | 0.1077836677 | 0.09932162613 | 0.07869265974 | 0.1066015884 | 0.1730957776 | 0.1103261486 | 0.09593710303 | 0.1061850861 | 0.07896374166 | 0.1164740846 | 0.07257253677 | 0.1012002379 | 0.1049607322 | 0.09731550515 | 0.07490943372 | 0.07833768427 | 0.1049607322 | 0.09227406979 | 0.1123394072 | 0.1152653471 | 0.07828222215 | 0.133073613 | 0.09200600535 | 0.1136518493 | 0.0894741863 | 0.1027933359 | 0.1113341674 | 0.07497471571 | 0.07574516535 | 0.09719329327 | 0.130304113 | 0.1168674752 | 0.10488771 | 0.02577717602 | 0.0259792842 | 0.02788417228 | 0.01625373401
1555 | 0.1109567434 | 0.1759774983 | 0.12952 | 0.1295165718 | 0.1308199465 | 0.11505 | 0.1381187737 | 0.09249034524 | 0.09630744159 | 0.1084253713 | 0.1324283183 | 0.1059828922 | 0.09803319722 | 0.07789959013 | 0.1058002189 | 0.1714386046 | 0.1081010625 | 0.09430921823 | 0.1048954055 | 0.07800065726 | 0.1157862172 | 0.07148948312 | 0.1003733128 | 0.1031415388 | 0.09578648955 | 0.07372427732 | 0.07737255096 | 0.1031415388 | 0.09127379954 | 0.1119002774 | 0.1140373126 | 0.07724463195 | 0.132013917 | 0.0908492282 | 0.1123258248 | 0.08893006295 | 0.1016434953 | 0.1107197553 | 0.07423052937 | 0.07527787238 | 0.09575369954 | 0.1285712272 | 0.115780741 | 0.10346641 | 0.02546751872 | 0.02536835521 | 0.02760064974 | 0.01593972929
1554 | 0.109398976 | 0.1739873886 | 0.12759 | 0.1275920272 | 0.128762871 | 0.1131 | 0.1368470192 | 0.09074193239 | 0.09538028389 | 0.1075392142 | 0.1308885515 | 0.1042775586 | 0.09677260369 | 0.07701414824 | 0.1043224856 | 0.1699521095 | 0.1065019071 | 0.09292472899 | 0.1042254642 | 0.07697693259 | 0.1148704961 | 0.07110564411 | 0.09988336265 | 0.1014955267 | 0.09504782408 | 0.07294928282 | 0.0766101703 | 0.1014955267 | 0.09042361379 | 0.1110196188 | 0.1129530296 | 0.07604121417 | 0.1322257221 | 0.09034261853 | 0.111801587 | 0.08835858107 | 0.1005634069 | 0.1096907929 | 0.07379557192 | 0.07450830936 | 0.09461015463 | 0.1266009957 | 0.1142997965 | 0.10202496 | 0.02503458411 | 0.02468901314 | 0.02723054029 | 0.01554389764
1553 | 0.1076230481 | 0.1713660061 | 0.12564 | 0.1256408095 | 0.1266820729 | 0.11175 | 0.1352359056 | 0.08903811872 | 0.0941369161 | 0.1056123376 | 0.1289922148 | 0.1025651172 | 0.09579110146 | 0.07582641393 | 0.1033564657 | 0.1685648859 | 0.1046057343 | 0.09263533354 | 0.1036264375 | 0.07604954392 | 0.1138906181 | 0.06998542696 | 0.09905792028 | 0.1000858247 | 0.09414048493 | 0.07218334079 | 0.07524964213 | 0.1000858247 | 0.08933218569 | 0.1101105139 | 0.1119083166 | 0.07509350777 | 0.1311290115 | 0.0896243155 | 0.111355111 | 0.08771681041 | 0.09967148304 | 0.109185636 | 0.07305141538 | 0.07387571782 | 0.09319849312 | 0.1250765026 | 0.1124397665 | 0.10077209 | 0.02471400239 | 0.02412463538 | 0.02700335905 | 0.01525477413
1552 | 0.105877772 | 0.1674140394 | 0.12349 | 0.1234868616 | 0.1248493493 | 0.10945 | 0.1342542022 | 0.08761902899 | 0.09317844361 | 0.1047755554 | 0.1277126819 | 0.1013448015 | 0.09423109889 | 0.07508209348 | 0.1024955958 | 0.1675747633 | 0.1027680486 | 0.0908812359 | 0.1023290604 | 0.07504058629 | 0.1129682735 | 0.06942950934 | 0.09869910777 | 0.09863559157 | 0.09291437268 | 0.07117746025 | 0.07420326024 | 0.09863559157 | 0.08869478852 | 0.1098898202 | 0.1108854339 | 0.07428556681 | 0.1301252097 | 0.08885004371 | 0.1103536487 | 0.08732416481 | 0.09907317162 | 0.1082756445 | 0.07312186062 | 0.0731562376 | 0.09194102883 | 0.1230124757 | 0.1117680669 | 0.09954752 | 0.02426947281 | 0.02340144292 | 0.02665654942 | 0.01499373652
1551 | 0.1038329229 | 0.1649886966 | 0.12131 | 0.1213074923 | 0.1231230646 | 0.10767 | 0.1330355257 | 0.08610269427 | 0.09203761816 | 0.1036059633 | 0.1256437898 | 0.09958415478 | 0.09345066547 | 0.07535406947 | 0.1017174944 | 0.1663508564 | 0.1014068872 | 0.08985808492 | 0.1015970111 | 0.07413668931 | 0.1120704636 | 0.06853219867 | 0.09782639891 | 0.09716124088 | 0.09189237654 | 0.0706750527 | 0.07401932031 | 0.09716124088 | 0.08793193847 | 0.1093104705 | 0.1096715331 | 0.07361091673 | 0.1295199245 | 0.08840931207 | 0.1097777784 | 0.08679805696 | 0.09829299897 | 0.1075155735 | 0.07238191366 | 0.0728303045 | 0.0909601599 | 0.1214166507 | 0.1109401062 | 0.09846955 | 0.02366203628 | 0.02279521897 | 0.0263191741 | 0.01465354301
1550 | 0.1017202437 | 0.1628336459 | 0.12021 | 0.120205164 | 0.1207896695 | 0.10649 | 0.131636709 | 0.08480833471 | 0.09042663872 | 0.1022724435 | 0.1237062812 | 0.09775234014 | 0.09245575219 | 0.07391045243 | 0.1006000862 | 0.1646730453 | 0.09977191687 | 0.0886310339 | 0.1007342339 | 0.07291909307 | 0.1113994643 | 0.06810642034 | 0.09693395346 | 0.09612181783 | 0.09071437269 | 0.0697728917 | 0.0724920854 | 0.09612181783 | 0.08700381219 | 0.1087250113 | 0.1085676327 | 0.07282663137 | 0.1286563277 | 0.08751087636 | 0.1093803644 | 0.0863712728 | 0.09802342951 | 0.1070460901 | 0.07157140225 | 0.07194449753 | 0.08958555758 | 0.12003313 | 0.1093418673 | 0.09715026 | 0.0231763646 | 0.02227473818 | 0.02608521096 | 0.01434871834
1549 | 0.09967320412 | 0.1597590595 | 0.11747 | 0.1174658239 | 0.1185770184 | 0.10373 | 0.1309435368 | 0.08332487196 | 0.09038083255 | 0.1014475897 | 0.1227767467 | 0.09679285437 | 0.09172265977 | 0.07438180596 | 0.09967138618 | 0.163621828 | 0.09819883853 | 0.08796804398 | 0.1003348231 | 0.07241050899 | 0.1105009243 | 0.06731623411 | 0.09611932933 | 0.09452541173 | 0.08969855309 | 0.06899890304 | 0.07193206251 | 0.09452541173 | 0.08631537855 | 0.107977733 | 0.1081492379 | 0.07200875133 | 0.1283704489 | 0.08709819615 | 0.1087686419 | 0.08574218303 | 0.09698877484 | 0.1064680368 | 0.07117599249 | 0.07159029692 | 0.08844180405 | 0.1186517179 | 0.1087292358 | 0.09599784 | 0.02267697267 | 0.02174734138 | 0.02580890432 | 0.01413638517
1548 | 0.09766144305 | 0.1569280475 | 0.11539 | 0.1153858304 | 0.1165554971 | 0.10142 | 0.129850015 | 0.08271633834 | 0.08862659335 | 0.1003503203 | 0.1213967279 | 0.09543891251 | 0.09099533409 | 0.07344776392 | 0.0992898047 | 0.1630537957 | 0.09686040878 | 0.08781708777 | 0.09965559095 | 0.07154981792 | 0.1098054424 | 0.06660448015 | 0.0959975794 | 0.09379819781 | 0.08926716447 | 0.06832404435 | 0.07110476494 | 0.09379819781 | 0.08566858619 | 0.1078098789 | 0.1074899733 | 0.07151298225 | 0.1275544614 | 0.08615259826 | 0.1083341017 | 0.08537030965 | 0.09625390172 | 0.1058818698 | 0.07054533809 | 0.07113470137 | 0.08735837787 | 0.1174232438 | 0.1079478636 | 0.09509749 | 0.02229261398 | 0.02122987993 | 0.0256045945 | 0.01382794045
1547 | 0.09572065622 | 0.1539239138 | 0.11341 | 0.1134059876 | 0.1146886274 | 0.0998 | 0.1285564303 | 0.08130086213 | 0.08805224299 | 0.09956692904 | 0.1199547797 | 0.09412977844 | 0.08973941952 | 0.07230831683 | 0.09851050377 | 0.1622853726 | 0.09569022804 | 0.08616276085 | 0.09876067936 | 0.07110442966 | 0.1092737168 | 0.06622055918 | 0.0952521041 | 0.09261995554 | 0.08865900338 | 0.06779464334 | 0.07027170062 | 0.09261995554 | 0.08495140821 | 0.1070789769 | 0.1064420044 | 0.07082823664 | 0.1268163472 | 0.08549141884 | 0.1078506559 | 0.08493557572 | 0.09555818141 | 0.1053147018 | 0.07030167431 | 0.07048158348 | 0.08657622337 | 0.1161186174 | 0.1063704342 | 0.0941779 | 0.02175104246 | 0.0207943581 | 0.02536500804 | 0.01364211831
1546 | 0.09362594038 | 0.1508761495 | 0.11152 | 0.1115214303 | 0.1128372103 | 0.09723 | 0.1279625744 | 0.0804694593 | 0.08763207495 | 0.0983511731 | 0.1191753075 | 0.09302618355 | 0.08938474953 | 0.0719377175 | 0.09749130905 | 0.1613889039 | 0.09438367933 | 0.08528023213 | 0.09828864783 | 0.07041651756 | 0.1084432453 | 0.06545823067 | 0.09503599256 | 0.09163352847 | 0.08754802495 | 0.0670555234 | 0.06996553391 | 0.09163352847 | 0.08444634825 | 0.1069330275 | 0.105741933 | 0.0701527819 | 0.1264126301 | 0.08514246345 | 0.1070151553 | 0.08437878639 | 0.0949280113 | 0.1046259627 | 0.06981085986 | 0.0701680854 | 0.0855845958 | 0.1150093898 | 0.1059992164 | 0.09316527 | 0.02122982591 | 0.02045509964 | 0.02519881912 | 0.01343522966
1545 | 0.09176912159 | 0.1486282945 | 0.10962 | 0.1096216515 | 0.1108947545 | 0.09538 | 0.1271163374 | 0.07940748334 | 0.08686704189 | 0.09765800834 | 0.1180583984 | 0.09198539704 | 0.08863500506 | 0.07189812511 | 0.09707354009 | 0.1605770737 | 0.09316410124 | 0.08459040523 | 0.09765690565 | 0.06957712024 | 0.1075788736 | 0.06507905573 | 0.09474361688 | 0.09070397168 | 0.08687766641 | 0.06649600714 | 0.06908912212 | 0.09070397168 | 0.08376283199 | 0.1064829528 | 0.105361186 | 0.06951972842 | 0.1253720075 | 0.08454404771 | 0.1070543975 | 0.08443644643 | 0.094673343 | 0.1043474972 | 0.0691896528 | 0.06989131123 | 0.08463542163 | 0.1137233153 | 0.1049449444 | 0.09242966 | 0.02070041001 | 0.02001140825 | 0.02494722605 | 0.0132671902
1544 | 0.08991294354 | 0.146014899 | 0.10806 | 0.1080581993 | 0.1092752442 | 0.09354 | 0.1260489672 | 0.07853708416 | 0.08595361561 | 0.09718966484 | 0.1165668666 | 0.09101939946 | 0.08775314689 | 0.0709201172 | 0.09673893452 | 0.160179168 | 0.09224039316 | 0.08474174887 | 0.09716509283 | 0.06925049424 | 0.1074324921 | 0.06448138505 | 0.09404802322 | 0.0898988694 | 0.08601357043 | 0.06609054655 | 0.06845970452 | 0.0898988694 | 0.0836148113 | 0.1061973795 | 0.1043472663 | 0.0689144358 | 0.125681296 | 0.08438623697 | 0.1061959937 | 0.08365736902 | 0.09380668402 | 0.1034477726 | 0.06930122524 | 0.06888722628 | 0.08378709853 | 0.1128247902 | 0.1041902155 | 0.09153736 | 0.02025798708 | 0.01962016523 | 0.02485443093 | 0.01305325143
1543 | 0.08808597177 | 0.1434725374 | 0.10607 | 0.1060725078 | 0.107655555 | 0.09155 | 0.1255025566 | 0.07789038867 | 0.08485217392 | 0.09589978307 | 0.1155025363 | 0.08989638835 | 0.08694697917 | 0.07058617473 | 0.09611725807 | 0.1594240814 | 0.09108350426 | 0.08334109187 | 0.096671924 | 0.06846100837 | 0.1067589819 | 0.06428927183 | 0.09360083193 | 0.08913482726 | 0.08519168943 | 0.06524980068 | 0.06807281077 | 0.08913482726 | 0.08262818307 | 0.105881013 | 0.1040186882 | 0.06838203967 | 0.1248128489 | 0.0835473761 | 0.1062024385 | 0.08340764791 | 0.09352117032 | 0.1029204205 | 0.06846982986 | 0.06866504252 | 0.0829449445 | 0.1120181605 | 0.1032962352 | 0.09070212 | 0.01982452162 | 0.01924255863 | 0.02459698543 | 0.0128416568
1542 | 0.08639139682 | 0.1407596469 | 0.10476 | 0.104764387 | 0.105992578 | 0.08965 | 0.1247983202 | 0.07721525431 | 0.08454169333 | 0.09561992437 | 0.1150634736 | 0.08954470605 | 0.08647474647 | 0.07035685331 | 0.09563340992 | 0.1589432508 | 0.09027393907 | 0.08298041672 | 0.09621869028 | 0.06789178401 | 0.1059745401 | 0.0638095215 | 0.09309738129 | 0.08802002668 | 0.08498837054 | 0.06499699503 | 0.06750185788 | 0.08802002668 | 0.08230192959 | 0.1054802462 | 0.103473857 | 0.06810820848 | 0.1236964017 | 0.08334014565 | 0.1060078442 | 0.08290443569 | 0.09287519753 | 0.1026426852 | 0.06820902973 | 0.06860737503 | 0.08231153339 | 0.1108638793 | 0.1027313545 | 0.09000041 | 0.01939687505 | 0.01897527464 | 0.02453540638 | 0.01272763498
1541 | 0.08475166559 | 0.1393604875 | 0.10325 | 0.1032505631 | 0.10488832 | 0.08756 | 0.1237238646 | 0.07632046193 | 0.08409079164 | 0.09470576048 | 0.1142512634 | 0.08830825984 | 0.08620777726 | 0.07028526813 | 0.09491149336 | 0.1584255844 | 0.08962997794 | 0.08230634034 | 0.09564889222 | 0.06750173867 | 0.1057019457 | 0.06352504343 | 0.09325332195 | 0.087353535 | 0.08412280679 | 0.06449727714 | 0.0669420138 | 0.087353535 | 0.08188112825 | 0.1052232981 | 0.1028455272 | 0.06753376126 | 0.1248472482 | 0.08315891027 | 0.1053767279 | 0.08278956264 | 0.09276902676 | 0.102064535 | 0.06800305843 | 0.06814152002 | 0.08151620626 | 0.1095932052 | 0.1018766612 | 0.08930457 | 0.01889656298 | 0.01858915016 | 0.02423071302 | 0.01252006181
1540 | 0.08318499476 | 0.1369820833 | 0.1015 | 0.1015037373 | 0.1029612049 | 0.08571 | 0.1230454296 | 0.07575277984 | 0.0840305686 | 0.09427891672 | 0.1131817326 | 0.08778141439 | 0.08572057635 | 0.06947929412 | 0.09478656948 | 0.1582537889 | 0.08853273094 | 0.08188422769 | 0.09522106498 | 0.06704495102 | 0.1055831537 | 0.0626590699 | 0.09267199039 | 0.08691567183 | 0.08384352177 | 0.06404878944 | 0.06638050824 | 0.08691567183 | 0.08133985102 | 0.1053507924 | 0.1024398804 | 0.06707364321 | 0.1230346039 | 0.08251670003 | 0.1049412563 | 0.08249651641 | 0.09217058122 | 0.1020116284 | 0.06743923575 | 0.06790488958 | 0.08111822605 | 0.1094431058 | 0.1016850695 | 0.08856843 | 0.01848652028 | 0.01831462607 | 0.02416341193 | 0.01231770217
1539 | 0.08177543432 | 0.1351068169 | 0.10103 | 0.1010316834 | 0.1014572084 | 0.08508 | 0.1232104748 | 0.0750714466 | 0.08335661143 | 0.09367524087 | 0.1125592366 | 0.08723181486 | 0.08504997939 | 0.06901720166 | 0.09425492585 | 0.1577911079 | 0.0875756368 | 0.08236240596 | 0.09473003447 | 0.06667283177 | 0.1047032699 | 0.06262014061 | 0.09192925692 | 0.08607409894 | 0.08306136727 | 0.06365522742 | 0.0661573112 | 0.08607409894 | 0.08087366819 | 0.1047757193 | 0.1021338925 | 0.06690236181 | 0.1238420382 | 0.08216259629 | 0.10459131 | 0.08230230212 | 0.0918898508 | 0.1017219424 | 0.06734089553 | 0.06769295037 | 0.08054997027 | 0.1091347784 | 0.1010370776 | 0.0878866 | 0.01825636253 | 0.01801731251 | 0.02409401536 | 0.01227533445
1538 | 0.08046223223 | 0.133240968 | 0.09949 | 0.09948708117 | 0.1004856899 | 0.08333 | 0.1219031066 | 0.07444663346 | 0.08273678273 | 0.09315858781 | 0.1119055748 | 0.0864476189 | 0.0846337229 | 0.06947907805 | 0.09366846085 | 0.1577184945 | 0.08711025119 | 0.08105430007 | 0.09451527894 | 0.06633988023 | 0.1044172496 | 0.06225511432 | 0.09166958928 | 0.08534702659 | 0.08255433291 | 0.06311082095 | 0.06550599635 | 0.08534702659 | 0.08072715998 | 0.1047436595 | 0.1017046049 | 0.06644499302 | 0.122864984 | 0.08179349452 | 0.1044801399 | 0.08206743002 | 0.09169765562 | 0.101237461 | 0.06731109321 | 0.0671370253 | 0.07988693565 | 0.1075948626 | 0.09989489615 | 0.08736843 | 0.01790688746 | 0.0177698452 | 0.02398123965 | 0.01213702373
1537 | 0.07915239781 | 0.1319443583 | 0.09785 | 0.09784870595 | 0.09950289875 | 0.08167 | 0.1216923743 | 0.07371455431 | 0.08306466043 | 0.09262175113 | 0.1111964434 | 0.08626116067 | 0.0841287449 | 0.06889153272 | 0.09373700619 | 0.1573253572 | 0.08643043041 | 0.08073215187 | 0.09433729947 | 0.06595722586 | 0.1040015891 | 0.06210220605 | 0.09166654944 | 0.08504516631 | 0.08220848441 | 0.06296871603 | 0.06517910957 | 0.08504516631 | 0.08026541024 | 0.1044534668 | 0.1011682153 | 0.06607625633 | 0.1219333038 | 0.08151954412 | 0.1042635068 | 0.08139685541 | 0.09134477377 | 0.1010352746 | 0.06670416147 | 0.06684698164 | 0.07939163595 | 0.1075700894 | 0.1002342552 | 0.08685789 | 0.01742264815 | 0.01749446429 | 0.02375394851 | 0.01198406797
1536 | 0.07789389044 | 0.1301921308 | 0.09719 | 0.09719351679 | 0.09836428612 | 0.08111 | 0.1211939082 | 0.07336353511 | 0.08249385655 | 0.09187897295 | 0.110675998 | 0.0852682367 | 0.08383724093 | 0.06876808405 | 0.09375804663 | 0.1571144909 | 0.08594021201 | 0.08027462661 | 0.09373032302 | 0.06557306647 | 0.1037063971 | 0.06199213862 | 0.09127430618 | 0.08419255912 | 0.08213473111 | 0.06270898134 | 0.06487639248 | 0.08419255912 | 0.08003319055 | 0.1040041521 | 0.1009328142 | 0.06590865552 | 0.1231876835 | 0.08112592995 | 0.1040610522 | 0.0812221393 | 0.09073411673 | 0.1007788926 | 0.06630492955 | 0.06673444062 | 0.07905975729 | 0.1070528403 | 0.09962185472 | 0.08628803 | 0.01711673476 | 0.01726291701 | 0.02365853637 | 0.01191999484
1535 | 0.07682326436 | 0.1281164587 | 0.0963 | 0.09629503638 | 0.09717072546 | 0.07977 | 0.1207063645 | 0.07296159118 | 0.08170519024 | 0.09145844728 | 0.1102594435 | 0.08512715995 | 0.08359535038 | 0.06862035394 | 0.09303279221 | 0.1569980085 | 0.08527822047 | 0.07992305607 | 0.09304305166 | 0.06525241584 | 0.1035504341 | 0.06133922189 | 0.09112779051 | 0.08403452486 | 0.08137881011 | 0.0621685721 | 0.06464862078 | 0.08403452486 | 0.07970831543 | 0.1044895202 | 0.1005016416 | 0.06547039002 | 0.1215557456 | 0.08099630475 | 0.1036942378 | 0.08096870035 | 0.09090647846 | 0.1005467996 | 0.06633812934 | 0.0661104098 | 0.07850649953 | 0.1059752628 | 0.09889452159 | 0.0857642 | 0.01685045846 | 0.0169753395 | 0.02356036007 | 0.01173272729
1534 | 0.07583726197 | 0.1275762916 | 0.09508 | 0.09508316964 | 0.09648665041 | 0.07841 | 0.1205570921 | 0.07240858674 | 0.08192926645 | 0.09094273299 | 0.1097633839 | 0.08440638334 | 0.08330025524 | 0.06856330484 | 0.09306556731 | 0.1565661877 | 0.08481695503 | 0.08039889485 | 0.09330864251 | 0.06506164372 | 0.1030372009 | 0.06167393923 | 0.09082067013 | 0.08344870806 | 0.08071397245 | 0.06212896481 | 0.06421048939 | 0.08344870806 | 0.07957814634 | 0.1039201245 | 0.1005065367 | 0.06477183849 | 0.1218314171 | 0.08038846403 | 0.1038229614 | 0.08109316975 | 0.0904726088 | 0.1002416611 | 0.06602574885 | 0.06606070697 | 0.07817585021 | 0.1064573824 | 0.09861961007 | 0.08543045 | 0.01659956761 | 0.01690770127 | 0.02349354513 | 0.01170756947
1533 | 0.07480705529 | 0.1260254383 | 0.09443 | 0.09442859143 | 0.09549321979 | 0.07711 | 0.1199538261 | 0.07203798741 | 0.08119517565 | 0.0907966122 | 0.1090688184 | 0.08403788507 | 0.08288231492 | 0.06843815744 | 0.09299536794 | 0.1565937698 | 0.08450561762 | 0.07930397242 | 0.09335896373 | 0.06479527801 | 0.1030184254 | 0.06104923785 | 0.09068920463 | 0.08292636275 | 0.0807518214 | 0.06170920655 | 0.06376146525 | 0.08292636275 | 0.07901743054 | 0.1038181931 | 0.1004723758 | 0.06519652903 | 0.1217045337 | 0.07992072403 | 0.1031683236 | 0.08078751713 | 0.09026058763 | 0.1002888754 | 0.06569934636 | 0.06585617363 | 0.0777066499 | 0.1053594351 | 0.09862145782 | 0.08498017 | 0.01643707603 | 0.01675727963 | 0.02343676798 | 0.01166555379
1532 | 0.0739345476 | 0.1245499328 | 0.0937 | 0.09369582683 | 0.0948273018 | 0.07667 | 0.1192649305 | 0.07154975832 | 0.08114783466 | 0.09028398246 | 0.1090023741 | 0.0838354826 | 0.08298953623 | 0.06775412709 | 0.09243061393 | 0.1563898921 | 0.08393285424 | 0.07916525751 | 0.09277941287 | 0.06457232684 | 0.1028250903 | 0.06092371047 | 0.09004182369 | 0.0826568976 | 0.08022610843 | 0.06128183752 | 0.06352669746 | 0.0826568976 | 0.07904745638 | 0.1038620844 | 0.100275211 | 0.06484828889 | 0.120432049 | 0.08036718518 | 0.1032075509 | 0.08030667156 | 0.08995669335 | 0.1000001431 | 0.06566886604 | 0.06542945653 | 0.07743498683 | 0.1052220464 | 0.09769198298 | 0.08451571 | 0.01607597806 | 0.01650297455 | 0.0233543478 | 0.0115672322
1531 | 0.07297610492 | 0.1243433505 | 0.09287 | 0.09287153929 | 0.09403056651 | 0.07554 | 0.1190468222 | 0.07137770951 | 0.08101963997 | 0.09018790722 | 0.1087038964 | 0.08331412077 | 0.08278805763 | 0.06833986193 | 0.09231069684 | 0.156257838 | 0.08351427317 | 0.07860929519 | 0.09238241613 | 0.0643017292 | 0.1025297493 | 0.06087498739 | 0.0904077664 | 0.0820928216 | 0.08003696054 | 0.06104852632 | 0.06331253797 | 0.0820928216 | 0.07859893143 | 0.1036044881 | 0.09991460294 | 0.06461498141 | 0.1221914887 | 0.08003549278 | 0.1032126769 | 0.08007306606 | 0.08983319253 | 0.09987505525 | 0.0657234937 | 0.06527040154 | 0.07710462809 | 0.1052180827 | 0.09764841944 | 0.08419513 | 0.01588102989 | 0.01638758369 | 0.02325181477 | 0.01141357329
1530 | 0.07220840454 | 0.122719124 | 0.09221 | 0.09221158177 | 0.09331843257 | 0.07468 | 0.1194786131 | 0.0712222904 | 0.0809834227 | 0.08990183473 | 0.1080231145 | 0.08243939281 | 0.08229745179 | 0.06768111885 | 0.09206945449 | 0.1562332809 | 0.08307318389 | 0.07886809856 | 0.09256953001 | 0.06434039026 | 0.1022917107 | 0.0608006008 | 0.09014993161 | 0.08181008697 | 0.07985535264 | 0.06109500304 | 0.06310887635 | 0.08181008697 | 0.07855603099 | 0.1034875512 | 0.09968652576 | 0.06421408802 | 0.1206049621 | 0.07955675572 | 0.1028284654 | 0.08015786111 | 0.08969495445 | 0.09976107627 | 0.06528294832 | 0.06530765444 | 0.07688029855 | 0.1047874838 | 0.09749412537 | 0.08390091 | 0.01564752497 | 0.01617403701 | 0.02313975058 | 0.01132697333
1529 | 0.07160030305 | 0.1215716675 | 0.09185 | 0.09184865654 | 0.09266042709 | 0.07446 | 0.1183812916 | 0.07078816742 | 0.08022913337 | 0.08948712796 | 0.1082387418 | 0.08253172785 | 0.08227467537 | 0.06759866327 | 0.09184571356 | 0.1560204923 | 0.08295866847 | 0.07923801243 | 0.0924853161 | 0.06408566236 | 0.1020334661 | 0.06063701212 | 0.08967121691 | 0.08163052052 | 0.07939710468 | 0.06069770455 | 0.06327429414 | 0.08163052052 | 0.07824295014 | 0.1036371216 | 0.09962970018 | 0.06432325393 | 0.1204724312 | 0.07952790707 | 0.1027800515 | 0.0798823908 | 0.08953493834 | 0.09969867021 | 0.06499201059 | 0.06495442986 | 0.07696710527 | 0.1046899632 | 0.09717402607 | 0.08352292 | 0.01553472225 | 0.01610542089 | 0.02315768972 | 0.01124881115
1528 | 0.07092922926 | 0.1214449704 | 0.09076 | 0.09076410532 | 0.09196463972 | 0.07314 | 0.1185426712 | 0.07053200155 | 0.07990177721 | 0.08953811973 | 0.1077953428 | 0.08241945505 | 0.08226047456 | 0.06795740873 | 0.09214753658 | 0.1558496207 | 0.08242546767 | 0.07822076231 | 0.09177004546 | 0.06414402276 | 0.1017296612 | 0.06067746505 | 0.0894016698 | 0.08139239252 | 0.07926942408 | 0.06068705022 | 0.06268844008 | 0.08139239252 | 0.0780498907 | 0.1035406739 | 0.09952194244 | 0.06390589476 | 0.1212683022 | 0.07961387187 | 0.1030246988 | 0.07956023514 | 0.08919480443 | 0.0994354561 | 0.06474969536 | 0.06484735757 | 0.07658050209 | 0.1047136486 | 0.09675659239 | 0.08332701 | 0.01536576077 | 0.0159886051 | 0.02310977317 | 0.01127144601
1527 | 0.07024467736 | 0.1192201674 | 0.09026 | 0.0902556777 | 0.09155102819 | 0.07256 | 0.1181443259 | 0.07052329183 | 0.08023579419 | 0.08937078714 | 0.1077478006 | 0.08247247338 | 0.08222036809 | 0.06749188155 | 0.09241594374 | 0.1562783569 | 0.08202337474 | 0.0781647861 | 0.09158810228 | 0.06355740875 | 0.1019698232 | 0.06014825404 | 0.08957388252 | 0.08120759577 | 0.07932752371 | 0.06028093398 | 0.06269089133 | 0.08120759577 | 0.07819274068 | 0.1035364419 | 0.09914097935 | 0.06394767761 | 0.1195983663 | 0.07923658192 | 0.1025517136 | 0.07947334647 | 0.08896072209 | 0.09940291196 | 0.06439809501 | 0.06455349177 | 0.07602891326 | 0.1042068005 | 0.0964185819 | 0.08306164 | 0.01522986777 | 0.01589450985 | 0.02311201207 | 0.01130531915
1526 | 0.06969614327 | 0.1187646091 | 0.09003 | 0.09002923965 | 0.09087083489 | 0.07226 | 0.1177048236 | 0.07009367645 | 0.0803764984 | 0.08896891773 | 0.1072857231 | 0.08220691979 | 0.08185465634 | 0.06762035191 | 0.09209389985 | 0.1563965678 | 0.08244396001 | 0.07817026973 | 0.0919868052 | 0.06374853849 | 0.1013220176 | 0.06045176461 | 0.08943067491 | 0.08079565316 | 0.07868685573 | 0.06034565344 | 0.06251056492 | 0.08079565316 | 0.07789970934 | 0.1033861563 | 0.09915532172 | 0.06401249021 | 0.1205270886 | 0.07925382257 | 0.1021510884 | 0.07950558513 | 0.08909700811 | 0.09916608781 | 0.06454955786 | 0.06430332363 | 0.07589910179 | 0.1037893966 | 0.09620188922 | 0.0828871 | 0.01508096419 | 0.01577766985 | 0.0229535047 | 0.01118673291
1525 | 0.06920728832 | 0.1189453304 | 0.08924 | 0.08924344182 | 0.09055972099 | 0.07164 | 0.1180754229 | 0.06997237355 | 0.07993998379 | 0.08873781562 | 0.1069786251 | 0.0820818767 | 0.08205398172 | 0.06760913134 | 0.09228287637 | 0.1561317444 | 0.08213528991 | 0.07788667083 | 0.09140726179 | 0.06362301111 | 0.1010117605 | 0.06052701548 | 0.0890891552 | 0.08072323352 | 0.07851481438 | 0.06005246937 | 0.06256117672 | 0.08072323352 | 0.07753783464 | 0.1032985374 | 0.09922330827 | 0.06394377351 | 0.1205310524 | 0.07905218005 | 0.1021279022 | 0.07922154665 | 0.08885732293 | 0.09937971085 | 0.06442581117 | 0.0640688017 | 0.07595977932 | 0.1044338495 | 0.09615840763 | 0.08265246 | 0.01488097012 | 0.01574460045 | 0.02290722169 | 0.01112399995
1524 | 0.06862471998 | 0.1177829355 | 0.08899 | 0.08899481595 | 0.09016474336 | 0.07114 | 0.1173832566 | 0.06968881935 | 0.07969329506 | 0.08846068382 | 0.1071313471 | 0.08182546496 | 0.08178583533 | 0.06791042536 | 0.09231571853 | 0.1563957483 | 0.08178792894 | 0.07837820798 | 0.09104768932 | 0.06337001175 | 0.1010451093 | 0.060221605 | 0.08886529505 | 0.08056171983 | 0.07843994349 | 0.06002949178 | 0.06240631267 | 0.08056171983 | 0.07743699849 | 0.1031016558 | 0.09907583892 | 0.06370393187 | 0.1193146035 | 0.07877703011 | 0.1023370177 | 0.07917983085 | 0.08882393688 | 0.09906943142 | 0.06408011168 | 0.0639833957 | 0.0758978352 | 0.104131721 | 0.0960926488 | 0.08242943 | 0.01471617259 | 0.01561140548 | 0.02290329337 | 0.01106393058
1523 | 0.06819112599 | 0.1178791299 | 0.08849 | 0.08848972619 | 0.08974823356 | 0.07058 | 0.1172686517 | 0.06997092068 | 0.08005721867 | 0.08847988397 | 0.1068529636 | 0.08139270544 | 0.08197432011 | 0.06758980453 | 0.09210318327 | 0.1564447284 | 0.08170665801 | 0.0780307427 | 0.09119657427 | 0.06380163878 | 0.1014929786 | 0.06025253236 | 0.08898814023 | 0.08049129695 | 0.07829552144 | 0.05994389951 | 0.06221633777 | 0.08049129695 | 0.07742588967 | 0.1031278521 | 0.09863659739 | 0.0638223514 | 0.1203761026 | 0.07881815732 | 0.1017185077 | 0.07894402742 | 0.08875861019 | 0.09893235564 | 0.06432940811 | 0.06390208751 | 0.07589549571 | 0.1040737852 | 0.09564182907 | 0.08229515 | 0.01458281185 | 0.01549815573 | 0.02289608866 | 0.01106347889
1522 | 0.06777697057 | 0.117462635 | 0.08814 | 0.08813696355 | 0.08908969909 | 0.07 | 0.1174458042 | 0.06973277032 | 0.07968591899 | 0.08840842545 | 0.1070431024 | 0.08186540753 | 0.08161880821 | 0.0674405992 | 0.09227922559 | 0.1566231698 | 0.08182956278 | 0.07775971293 | 0.09137035906 | 0.06353133917 | 0.1007448062 | 0.05995334685 | 0.08857081831 | 0.08038596809 | 0.0780596137 | 0.05980285257 | 0.06215584651 | 0.08038596809 | 0.07739006728 | 0.1031833589 | 0.09852765501 | 0.06365774572 | 0.1196555793 | 0.0786671862 | 0.1016868725 | 0.07896380872 | 0.08848638833 | 0.09914309531 | 0.06425685436 | 0.06369604915 | 0.07562591136 | 0.1044158712 | 0.09520730376 | 0.08219421 | 0.01452708058 | 0.01551250834 | 0.02284994908 | 0.0110784024
1521 | 0.06736628711 | 0.1164820045 | 0.08832 | 0.08832155168 | 0.08899980038 | 0.07017 | 0.1172710285 | 0.06960655749 | 0.0797849521 | 0.08819125593 | 0.106693387 | 0.08188897371 | 0.08173903078 | 0.06746642292 | 0.09210442752 | 0.1567669809 | 0.08159225434 | 0.07775636762 | 0.09097043425 | 0.0632699877 | 0.1009766459 | 0.06014548615 | 0.08851898462 | 0.08019702882 | 0.07766460627 | 0.05974899605 | 0.0620448105 | 0.08019702882 | 0.07725223899 | 0.1028051153 | 0.098536551 | 0.06352441758 | 0.1191273555 | 0.07857125998 | 0.1016508192 | 0.07854440063 | 0.08855450153 | 0.09864861518 | 0.06370018423 | 0.06363595277 | 0.07546339184 | 0.1040651649 | 0.09573963284 | 0.08203187 | 0.01445760019 | 0.01547342259 | 0.02287229523 | 0.01101321541
1520 | 0.06701981276 | 0.1156973764 | 0.08778 | 0.08778043091 | 0.08881364763 | 0.0698 | 0.116763413 | 0.06946449727 | 0.08008579165 | 0.08817213029 | 0.1068698466 | 0.08156720549 | 0.08169691265 | 0.06737037003 | 0.09199669212 | 0.1567308456 | 0.08178474754 | 0.07784827054 | 0.09097851068 | 0.06337918341 | 0.1007916257 | 0.06011293456 | 0.08851593733 | 0.08031081408 | 0.07782402635 | 0.05979890376 | 0.06213514879 | 0.08031081408 | 0.07709550112 | 0.1027773023 | 0.09884689748 | 0.06371241808 | 0.1197717264 | 0.07846007496 | 0.1019819006 | 0.0781038627 | 0.08842971176 | 0.09876227379 | 0.06372021139 | 0.06341162324 | 0.0754282847 | 0.1041747183 | 0.09580456465 | 0.08200612 | 0.0143820839 | 0.01557346433 | 0.02292302251 | 0.01105206087
1519 | 0.06674998254 | 0.1157355607 | 0.08712 | 0.08711989969 | 0.08829008788 | 0.06869 | 0.1165654138 | 0.06951079518 | 0.07984508574 | 0.08791580796 | 0.1069744155 | 0.08178268373 | 0.08199369907 | 0.06726285815 | 0.09215355664 | 0.1566358209 | 0.08146835864 | 0.07763516903 | 0.09073804319 | 0.06346877664 | 0.1004875526 | 0.05995578691 | 0.08842057735 | 0.08022844791 | 0.07782111317 | 0.05971715599 | 0.06210035458 | 0.08022844791 | 0.07704094797 | 0.1027899608 | 0.09852070361 | 0.06367132068 | 0.11876335 | 0.07847052068 | 0.1013798788 | 0.07806506753 | 0.08824682236 | 0.09875363111 | 0.06367497891 | 0.06336791813 | 0.07477205992 | 0.1038229316 | 0.09462147951 | 0.08196721 | 0.01425115205 | 0.01545657683 | 0.02289292403 | 0.01098520495
1518 | 0.06639821082 | 0.115238443 | 0.08725 | 0.08725120872 | 0.088187702 | 0.06908 | 0.1164299771 | 0.06973741949 | 0.07974784821 | 0.08809862286 | 0.1069788188 | 0.08178083599 | 0.08180327713 | 0.06760574132 | 0.09204743803 | 0.1565911323 | 0.08161318302 | 0.07822646201 | 0.09016487747 | 0.06354437023 | 0.1003657132 | 0.06007384136 | 0.08834696561 | 0.08017965406 | 0.07725672424 | 0.05939388275 | 0.06169240922 | 0.08017965406 | 0.07691926509 | 0.1026898995 | 0.09863292426 | 0.06357868761 | 0.1194636151 | 0.07823017985 | 0.1013914198 | 0.07818114758 | 0.08842800558 | 0.09854489565 | 0.0631877929 | 0.0631833598 | 0.07492733747 | 0.103536047 | 0.09477365762 | 0.08184397 | 0.01419476699 | 0.01545687206 | 0.02282337472 | 0.01103732456
1517 | 0.06606947631 | 0.1149621308 | 0.08706 | 0.08705682307 | 0.08764822781 | 0.06894 | 0.1166424081 | 0.0694372803 | 0.07970821857 | 0.08797422051 | 0.1067688838 | 0.08144687861 | 0.08179805428 | 0.06696816534 | 0.09169995785 | 0.1566699147 | 0.08175992966 | 0.07750104368 | 0.09035521001 | 0.06332113594 | 0.1002939939 | 0.06017084792 | 0.08812341839 | 0.08018641174 | 0.0773448348 | 0.05922842026 | 0.06177840754 | 0.08018641174 | 0.07699847221 | 0.102504544 | 0.09870167077 | 0.06345778704 | 0.1191809326 | 0.0780858621 | 0.1012332514 | 0.07805310935 | 0.08812161535 | 0.09834500402 | 0.0632263273 | 0.06297407299 | 0.07470463216 | 0.1036557555 | 0.09498590231 | 0.0817516 | 0.01411491074 | 0.01548087969 | 0.02283707075 | 0.01104144007
1516 | 0.06587464362 | 0.1145546883 | 0.08651 | 0.0865123421 | 0.0878072381 | 0.06812 | 0.116104342 | 0.06956207752 | 0.07983643562 | 0.08804732561 | 0.1069445163 | 0.08182159066 | 0.08160303533 | 0.06709633023 | 0.09152504802 | 0.1568502933 | 0.08136919141 | 0.07808164507 | 0.09008176625 | 0.06332125515 | 0.1002494842 | 0.05977409706 | 0.08786370605 | 0.08027771115 | 0.07744590193 | 0.05925482884 | 0.06179909036 | 0.08027771115 | 0.07683392614 | 0.1024124473 | 0.09829238057 | 0.06351000816 | 0.1186318845 | 0.07826198637 | 0.1013959646 | 0.07781659067 | 0.08800100535 | 0.09819568694 | 0.0632693246 | 0.06293867528 | 0.07472424209 | 0.1034674793 | 0.0941182673 | 0.08164254 | 0.01400774624 | 0.01546293404 | 0.02274990827 | 0.01099171024
1515 | 0.06568386406 | 0.1149322167 | 0.08645 | 0.08644644916 | 0.08737040311 | 0.06822 | 0.1162453592 | 0.06946574152 | 0.07980305701 | 0.08778265119 | 0.107059367 | 0.08175580949 | 0.08169416338 | 0.06685329229 | 0.0914177075 | 0.1569001526 | 0.08143797517 | 0.07790912688 | 0.08993586898 | 0.06345035136 | 0.09972830862 | 0.05947254226 | 0.08804716915 | 0.08003506064 | 0.07675724477 | 0.05918267742 | 0.06170213595 | 0.08003506064 | 0.07655514777 | 0.1021934003 | 0.09807559848 | 0.06354446709 | 0.1194982156 | 0.07796575129 | 0.1008037999 | 0.07802026719 | 0.08864421397 | 0.09818059951 | 0.06306475401 | 0.06300112605 | 0.07456897199 | 0.1033855602 | 0.09370019287 | 0.08170768 | 0.0139341522 | 0.01535015274 | 0.02276128344 | 0.01100928616
1514 | 0.06552992761 | 0.1141862422 | 0.08647 | 0.08646593988 | 0.08749042451 | 0.06832 | 0.116135627 | 0.0693885386 | 0.08020643145 | 0.08786269277 | 0.1070553288 | 0.08155345917 | 0.08150693029 | 0.06692507118 | 0.09113446623 | 0.1568571627 | 0.08118288219 | 0.07755801082 | 0.08977280557 | 0.06353826076 | 0.0997703895 | 0.05965855718 | 0.08783987164 | 0.08027172834 | 0.07722097635 | 0.05923524499 | 0.06172039732 | 0.08027172834 | 0.0764702782 | 0.1022115499 | 0.09805249423 | 0.06366167217 | 0.1182605103 | 0.07786363363 | 0.1007855833 | 0.07775268704 | 0.08803851157 | 0.09836304933 | 0.06277000159 | 0.06291536242 | 0.07485238463 | 0.1030423194 | 0.09448435158 | 0.08151346 | 0.01399630401 | 0.01546467748 | 0.0227804333 | 0.01104895398
1513 | 0.06541281939 | 0.1138884649 | 0.08606 | 0.08605727553 | 0.08724298328 | 0.06791 | 0.1158965677 | 0.06958845258 | 0.07996637374 | 0.08795371652 | 0.1069802493 | 0.0820768401 | 0.08136513829 | 0.06677760929 | 0.09144969285 | 0.1571110338 | 0.08147522807 | 0.07775513083 | 0.08991739899 | 0.06302734464 | 0.09980289638 | 0.05959646404 | 0.08761918545 | 0.08016140759 | 0.07683114707 | 0.05892668292 | 0.06170759723 | 0.08016140759 | 0.07637218386 | 0.1020742953 | 0.09760317206 | 0.06357694417 | 0.1189469695 | 0.07802788913 | 0.1005966961 | 0.07754727453 | 0.08766026795 | 0.09810953587 | 0.06281636655 | 0.06237827986 | 0.07489411533 | 0.1030709669 | 0.09437570721 | 0.0814436 | 0.01389809512 | 0.01538174506 | 0.02276191115 | 0.01101122424
1512 | 0.06520939618 | 0.1144595966 | 0.08644 | 0.08643943071 | 0.0870834291 | 0.06778 | 0.1163276061 | 0.06933317333 | 0.07980477065 | 0.08787736297 | 0.1069339216 | 0.08151851594 | 0.08128603548 | 0.0664505139 | 0.09092677385 | 0.1564595848 | 0.08179940283 | 0.07755655795 | 0.08953417838 | 0.06320213526 | 0.09936682135 | 0.05938521773 | 0.08733913302 | 0.07974828035 | 0.07672030479 | 0.05892952904 | 0.06174406037 | 0.07974828035 | 0.07620531321 | 0.1019649431 | 0.09775130451 | 0.06336627156 | 0.1188020036 | 0.07755538076 | 0.1006545573 | 0.07755869627 | 0.08754172176 | 0.09817267954 | 0.06261936575 | 0.06253059953 | 0.07464320958 | 0.1026288196 | 0.09384874254 | 0.08128458 | 0.01390624698 | 0.01543908846 | 0.02279734798 | 0.01101217978
1511 | 0.06512854993 | 0.1137484089 | 0.08577 | 0.08577122539 | 0.08703442663 | 0.06782 | 0.115525499 | 0.06927192956 | 0.07976731658 | 0.08779684454 | 0.1068754122 | 0.08171337843 | 0.08100775629 | 0.06655266881 | 0.09051823616 | 0.1563796103 | 0.08154965192 | 0.07751636207 | 0.08916184306 | 0.06313129514 | 0.09926895052 | 0.05921207368 | 0.08726428449 | 0.07979919761 | 0.07634975016 | 0.05884343758 | 0.06137091294 | 0.07979919761 | 0.0761661604 | 0.1014049202 | 0.09708399326 | 0.06303853542 | 0.1178940088 | 0.07740089297 | 0.1004358381 | 0.07713696361 | 0.08733865619 | 0.09789991379 | 0.06265249103 | 0.06234074757 | 0.07467591763 | 0.1020268872 | 0.0941555649 | 0.08119469 | 0.0136973355 | 0.01532741264 | 0.02258973382 | 0.01089364756
1510 | 0.06510224193 | 0.1140234098 | 0.08606 | 0.08606204391 | 0.08723598719 | 0.068 | 0.1152508631 | 0.06948482245 | 0.07989340276 | 0.08758770674 | 0.1070088893 | 0.08140791208 | 0.08085982502 | 0.06640361249 | 0.09049770236 | 0.1565725356 | 0.08148631454 | 0.07767111063 | 0.08922354132 | 0.06291150302 | 0.09910260141 | 0.05896890163 | 0.08733495325 | 0.07989125699 | 0.07633049041 | 0.05868091062 | 0.06114220247 | 0.07989125699 | 0.07613161206 | 0.1015975997 | 0.09719216079 | 0.06316851079 | 0.1191610396 | 0.07722171396 | 0.100136742 | 0.0768949464 | 0.08744603395 | 0.09785033017 | 0.0626141578 | 0.06207171455 | 0.07470927387 | 0.1024595052 | 0.09405393898 | 0.08121992 | 0.0137610836 | 0.01532738563 | 0.02265158109 | 0.01095233858
1509 | 0.06502170861 | 0.1141774878 | 0.08576 | 0.08575561643 | 0.08688417822 | 0.06794 | 0.115277499 | 0.06895839423 | 0.07972259074 | 0.08717764169 | 0.1067540869 | 0.08168047667 | 0.08075359464 | 0.06584047526 | 0.09035364538 | 0.1567307413 | 0.08130323142 | 0.0778690502 | 0.08869250119 | 0.06284571439 | 0.09893216193 | 0.05881234631 | 0.08727836609 | 0.07974585146 | 0.0763868764 | 0.05864825845 | 0.06136128306 | 0.07974585146 | 0.07586506754 | 0.1014603078 | 0.09675530344 | 0.06299750507 | 0.11803177 | 0.07740633935 | 0.1000038609 | 0.07709936798 | 0.0869243741 | 0.09768106043 | 0.06240254641 | 0.06219139323 | 0.07539059222 | 0.1023739129 | 0.09432172775 | 0.08108872 | 0.01381278876 | 0.01533422433 | 0.02267528139 | 0.01093545556
1508 | 0.06495767832 | 0.1139875352 | 0.086 | 0.08599504828 | 0.08682809025 | 0.06791 | 0.1150901243 | 0.06887575984 | 0.07936695963 | 0.08741874248 | 0.1066748202 | 0.08130753785 | 0.08019444346 | 0.06583625823 | 0.08977735788 | 0.1561502367 | 0.08134287596 | 0.07747947425 | 0.08847150952 | 0.06267946959 | 0.09844350815 | 0.05863854289 | 0.08695609123 | 0.07954782993 | 0.07615481317 | 0.05850876123 | 0.06071800739 | 0.07954782993 | 0.07562530041 | 0.1010439694 | 0.09645746648 | 0.06292137504 | 0.1179913804 | 0.0769116655 | 0.09953300655 | 0.07701210678 | 0.08703111112 | 0.09747293591 | 0.06244286522 | 0.0621773228 | 0.07470315695 | 0.1016017571 | 0.09401970357 | 0.08100818 | 0.01377751585 | 0.01526415814 | 0.02257604524 | 0.01088966522
1507 | 0.06500378996 | 0.1141730472 | 0.08614 | 0.0861383602 | 0.08699489385 | 0.06835 | 0.1153228357 | 0.06886868924 | 0.07929014415 | 0.08717773855 | 0.106612213 | 0.08143854141 | 0.08056673408 | 0.06547601521 | 0.08964025229 | 0.1561043262 | 0.08107522875 | 0.0772896558 | 0.08852349222 | 0.06270207465 | 0.09843210876 | 0.05868440866 | 0.08704259247 | 0.07923652232 | 0.07558336854 | 0.0584244132 | 0.06100315228 | 0.07923652232 | 0.0754910782 | 0.1008937284 | 0.09634040296 | 0.06277386099 | 0.1185713783 | 0.07702017576 | 0.09970343113 | 0.07689201087 | 0.08707071096 | 0.09751146287 | 0.06223088503 | 0.06189746782 | 0.07461778075 | 0.1013675556 | 0.09330701083 | 0.08088186 | 0.01377623342 | 0.01525935903 | 0.02254359797 | 0.01090123877
1506 | 0.06512627006 | 0.1143007725 | 0.08605 | 0.08605137467 | 0.08704483509 | 0.06812 | 0.1147670448 | 0.06894434988 | 0.07915972918 | 0.08704043925 | 0.1062633321 | 0.08105180413 | 0.0801999867 | 0.06511802971 | 0.0890269652 | 0.1556198597 | 0.08093033731 | 0.07698895782 | 0.08772254735 | 0.06249932572 | 0.09802352637 | 0.05853918195 | 0.08688440174 | 0.07924233377 | 0.07563811541 | 0.05811065435 | 0.0606135577 | 0.07924233377 | 0.07522080094 | 0.1009078994 | 0.0958731845 | 0.06246662512 | 0.117595233 | 0.07697489113 | 0.09943883866 | 0.07662879676 | 0.0866895467 | 0.09728467464 | 0.06206822023 | 0.06170458347 | 0.07463742793 | 0.1010040492 | 0.09358377755 | 0.08072795 | 0.01382732578 | 0.01517791301 | 0.02255216055 | 0.01083395444
1505 | 0.06514289975 | 0.1139656231 | 0.08592 | 0.08591519296 | 0.08716128021 | 0.06799 | 0.1144133136 | 0.06834937632 | 0.07878671587 | 0.08678844571 | 0.1059464216 | 0.08053557575 | 0.07996690273 | 0.06470615417 | 0.08890334517 | 0.1553164124 | 0.08086918294 | 0.07729751617 | 0.08807864785 | 0.06217379868 | 0.09797891974 | 0.05800182745 | 0.08676290512 | 0.07890628278 | 0.07528058439 | 0.05805425346 | 0.06062986702 | 0.07890628278 | 0.07517620176 | 0.1005557105 | 0.09555611759 | 0.06247903034 | 0.1182282269 | 0.07666155696 | 0.09923862666 | 0.07641113549 | 0.08593717963 | 0.09712656587 | 0.06198049337 | 0.06162372977 | 0.07445222884 | 0.1006495282 | 0.09360843897 | 0.08046026 | 0.01373652928 | 0.01501844265 | 0.02242555656 | 0.01080468204
1504 | 0.06518046558 | 0.1143476218 | 0.0864 | 0.08640282601 | 0.08712787181 | 0.06872 | 0.1143370792 | 0.06841964275 | 0.07847886533 | 0.08680213988 | 0.1057873741 | 0.08064458519 | 0.07972119004 | 0.06525629759 | 0.08874101937 | 0.1551153511 | 0.08049242198 | 0.07700202614 | 0.08790648729 | 0.06206636876 | 0.09764187038 | 0.05824161693 | 0.0865951851 | 0.07863736898 | 0.07547685504 | 0.05789938942 | 0.06032798439 | 0.07863736898 | 0.07496824861 | 0.1002572104 | 0.09545016289 | 0.06225639954 | 0.1178019866 | 0.07644462585 | 0.09930724651 | 0.07643200457 | 0.08641862124 | 0.09696385264 | 0.06212911755 | 0.06148362905 | 0.07447478175 | 0.1005036682 | 0.09338820726 | 0.08033149 | 0.01377764996 | 0.01498473343 | 0.02236196771 | 0.01080879569
1503 | 0.0651569441 | 0.1143270433 | 0.08613 | 0.08613482118 | 0.08695314825 | 0.0683 | 0.1146320701 | 0.0680789575 | 0.07852842659 | 0.08620976657 | 0.1052033454 | 0.0802186057 | 0.07945289463 | 0.06426142156 | 0.08835480362 | 0.1550408155 | 0.0803386867 | 0.07678443193 | 0.08762710541 | 0.06183430925 | 0.09761856496 | 0.05801768601 | 0.0866343081 | 0.07877920568 | 0.07517939806 | 0.05773038417 | 0.06013502181 | 0.07877920568 | 0.07481972128 | 0.1003481969 | 0.09504327923 | 0.06214476749 | 0.1175079569 | 0.07620894909 | 0.09875905514 | 0.07631200552 | 0.08604124933 | 0.09703473002 | 0.06173618138 | 0.06175426766 | 0.07461296022 | 0.1002910957 | 0.09289593995 | 0.08033881 | 0.01378662791 | 0.01497602556 | 0.02232673019 | 0.010700427
1502 | 0.06520230323 | 0.1140436083 | 0.0861 | 0.08610089123 | 0.08724089712 | 0.06853 | 0.113763079 | 0.06783249974 | 0.07808561623 | 0.0861184746 | 0.1049099416 | 0.08033990115 | 0.07915755361 | 0.06434255838 | 0.0882942751 | 0.1549899876 | 0.08015882969 | 0.07648827881 | 0.08732026815 | 0.06162877008 | 0.09724222124 | 0.05784174427 | 0.08646684885 | 0.07826194912 | 0.07495628297 | 0.0578077659 | 0.05996978283 | 0.07826194912 | 0.07447650284 | 0.1001949385 | 0.09477440268 | 0.06175184995 | 0.1183556914 | 0.07610847801 | 0.09891584516 | 0.07613975555 | 0.08572427183 | 0.09680311382 | 0.06184824556 | 0.06134655699 | 0.07475711405 | 0.1002212167 | 0.09338720888 | 0.08013254 | 0.01376944687 | 0.01487194281 | 0.02229247615 | 0.01068509184
1501 | 0.06526273489 | 0.1143501177 | 0.08582 | 0.08581538498 | 0.08677261323 | 0.06836 | 0.1136411205 | 0.0677633211 | 0.07773608714 | 0.08583209664 | 0.1051319763 | 0.08022776246 | 0.07859775424 | 0.06412790716 | 0.08790519089 | 0.1547620147 | 0.08015689254 | 0.07642434537 | 0.08719538897 | 0.06144477054 | 0.09703049064 | 0.05740202963 | 0.08621317148 | 0.07822001725 | 0.07474152744 | 0.05740019679 | 0.05974335223 | 0.07822001725 | 0.07435163856 | 0.1000318229 | 0.09445523471 | 0.06156284735 | 0.1171467975 | 0.07602082938 | 0.09870219231 | 0.07600032538 | 0.08607248962 | 0.0965949595 | 0.06158462167 | 0.06154676899 | 0.07474887371 | 0.1003749445 | 0.09367963672 | 0.07994679 | 0.01374307461 | 0.01472131442 | 0.0222084485 | 0.01061999053
1500 | 0.06517682225 | 0.1139753461 | 0.08608 | 0.08607570827 | 0.08722070605 | 0.06845 | 0.1134380847 | 0.06738578528 | 0.0775410831 | 0.0856769383 | 0.1043372303 | 0.07960093766 | 0.07862313092 | 0.06390614063 | 0.08754967153 | 0.1543139815 | 0.07975325733 | 0.07632432133 | 0.08694144338 | 0.06134971604 | 0.0968349725 | 0.05739706755 | 0.0860350579 | 0.07777249813 | 0.07476480305 | 0.05709892884 | 0.05940228328 | 0.07777249813 | 0.07409996539 | 0.09965656698 | 0.09407149255 | 0.06135460734 | 0.1174004152 | 0.07577943802 | 0.09824155271 | 0.07589586079 | 0.08553598821 | 0.0967425555 | 0.06133391336 | 0.06125345826 | 0.07467567176 | 0.1000580862 | 0.09342104197 | 0.07977139 | 0.01382275578 | 0.01468829811 | 0.02222198807 | 0.01066238247
1499 | 0.06514569372 | 0.1144141182 | 0.08578 | 0.08578472584 | 0.08687649667 | 0.06836 | 0.1132960618 | 0.0669810921 | 0.07773469388 | 0.08523143828 | 0.1041149721 | 0.07935620844 | 0.07839547843 | 0.06377345324 | 0.08707675338 | 0.1538909227 | 0.07960112393 | 0.07646913826 | 0.08661158383 | 0.06108248979 | 0.09648603946 | 0.05723029748 | 0.08600814641 | 0.07755219191 | 0.07424733043 | 0.05706683546 | 0.05943018198 | 0.07755219191 | 0.07399117202 | 0.09947972 | 0.09375628084 | 0.06133949012 | 0.11779017 | 0.07568008453 | 0.0984294191 | 0.07568584383 | 0.08509784192 | 0.09625710547 | 0.06169470772 | 0.06082709879 | 0.07433898747 | 0.09931059927 | 0.09273284674 | 0.07957301 | 0.01377842482 | 0.01464393176 | 0.022164369 | 0.01057516225
1498 | 0.06512193382 | 0.113723889 | 0.08579 | 0.08579409122 | 0.08661117405 | 0.06844 | 0.113015078 | 0.06691287458 | 0.07758963853 | 0.08502618223 | 0.1035965979 | 0.07907857001 | 0.07818629593 | 0.06354866177 | 0.08692089468 | 0.153579101 | 0.0792042762 | 0.07594688982 | 0.08582102507 | 0.06085271016 | 0.09624343365 | 0.05716234818 | 0.0858489424 | 0.07720284909 | 0.07380692661 | 0.05700605735 | 0.05930850282 | 0.07720284909 | 0.07365652174 | 0.09934853762 | 0.09347516298 | 0.06094220653 | 0.1167298108 | 0.07542554289 | 0.09804487228 | 0.07557505369 | 0.0853132531 | 0.09606520087 | 0.06128532439 | 0.0611047782 | 0.07416978478 | 0.09960697591 | 0.0933926031 | 0.07939498 | 0.01367975771 | 0.01446809061 | 0.02202527039 | 0.01046711672
1497 | 0.06502931565 | 0.1140485182 | 0.08596 | 0.08596400172 | 0.08642888069 | 0.06873 | 0.1127021238 | 0.06670887023 | 0.07687789202 | 0.08504192531 | 0.103717804 | 0.07845399529 | 0.07778144628 | 0.06327908486 | 0.08648359776 | 0.1533234268 | 0.07864047587 | 0.07569872588 | 0.08605203778 | 0.06064969301 | 0.09616541862 | 0.05707873404 | 0.0857931748 | 0.07707262784 | 0.0739370957 | 0.05692887679 | 0.05886676908 | 0.07707262784 | 0.07363452762 | 0.09904313087 | 0.09297695756 | 0.06088401005 | 0.1175892949 | 0.075399369 | 0.09803277254 | 0.07551125437 | 0.08502142876 | 0.09590353072 | 0.06105391681 | 0.06077502295 | 0.07397919893 | 0.09882749617 | 0.0927907899 | 0.07923186 | 0.01369356923 | 0.01443720795 | 0.02206598409 | 0.01050845999
1496 | 0.06490152329 | 0.1139147431 | 0.08527 | 0.08526593447 | 0.08645343035 | 0.06795 | 0.112554267 | 0.06659457833 | 0.07683163881 | 0.08446672559 | 0.1033364609 | 0.07885037363 | 0.07758865505 | 0.06321480125 | 0.08648024499 | 0.1532489657 | 0.07887014747 | 0.07532802224 | 0.08547005057 | 0.06057233736 | 0.09563424438 | 0.05672980845 | 0.08573426306 | 0.07707192004 | 0.07366663963 | 0.05665465444 | 0.05874921754 | 0.07707192004 | 0.07342906296 | 0.09927425534 | 0.09280902892 | 0.0605613254 | 0.1169633642 | 0.07515459508 | 0.09772433341 | 0.07541614771 | 0.08465010673 | 0.09558340162 | 0.06146815047 | 0.06070419401 | 0.07406736165 | 0.09852271527 | 0.09251709282 | 0.07904046 | 0.01368857361 | 0.01439663954 | 0.0220220834 | 0.01046671905
1495 | 0.06482854486 | 0.1132386103 | 0.08519 | 0.0851900205 | 0.08586373925 | 0.06792 | 0.1124091446 | 0.06599627435 | 0.07647132874 | 0.08434040099 | 0.1029540524 | 0.07827943563 | 0.07760328799 | 0.06296877563 | 0.08621250838 | 0.152633667 | 0.07861065865 | 0.07528763264 | 0.08553620428 | 0.06037189066 | 0.09524162859 | 0.05663902313 | 0.08548530191 | 0.07693076134 | 0.0736713931 | 0.05644085258 | 0.05846919119 | 0.07693076134 | 0.07327970862 | 0.09898404777 | 0.09247855842 | 0.06038411334 | 0.1165494993 | 0.07475373149 | 0.09776148945 | 0.07516834885 | 0.08489676565 | 0.09539040923 | 0.06088028848 | 0.06064710021 | 0.07389489561 | 0.09815204144 | 0.09267590195 | 0.07879916 | 0.01362216473 | 0.01433231682 | 0.02188417315 | 0.01037672814
1494 | 0.06467503309 | 0.1136767045 | 0.08474 | 0.08473781496 | 0.08580431342 | 0.06785 | 0.1123822853 | 0.06590904295 | 0.07608044147 | 0.08410140872 | 0.1025640368 | 0.07794097066 | 0.07728727907 | 0.0628150776 | 0.08552643657 | 0.1525127292 | 0.07832894474 | 0.07558277994 | 0.08529699594 | 0.05999501422 | 0.09518035501 | 0.05639563501 | 0.08544934541 | 0.07658392936 | 0.07313703001 | 0.05650373548 | 0.05834156275 | 0.07658392936 | 0.07307413965 | 0.09893418103 | 0.0924211964 | 0.06030204892 | 0.1173932925 | 0.07483122498 | 0.09763544798 | 0.0751670897 | 0.08442446589 | 0.09524320811 | 0.06087656319 | 0.06066371128 | 0.07362029701 | 0.0982772857 | 0.09247352928 | 0.07863542 | 0.01359628327 | 0.0141527243 | 0.02182240598 | 0.0103616165
1493 | 0.06452598423 | 0.1126894057 | 0.0847 | 0.08470056951 | 0.08548750728 | 0.0673 | 0.1114443988 | 0.06573081017 | 0.07567453384 | 0.08406373858 | 0.1019454002 | 0.07771621644 | 0.07721791416 | 0.06269406527 | 0.08557220548 | 0.1520758867 | 0.07794521004 | 0.07511348277 | 0.08486658335 | 0.05998077989 | 0.09497633576 | 0.05608519167 | 0.08536735177 | 0.07623650134 | 0.07313399762 | 0.05609753355 | 0.05817872286 | 0.07623650134 | 0.07280547917 | 0.09860385209 | 0.09198872745 | 0.06000369415 | 0.1161233485 | 0.07448510826 | 0.09717904776 | 0.07484075427 | 0.08393119276 | 0.09529253095 | 0.06098945066 | 0.06028917059 | 0.07315804064 | 0.09786411375 | 0.09225130826 | 0.07842266 | 0.01340524759 | 0.01403985545 | 0.02167955227 | 0.01026321948
1492 | 0.06427945942 | 0.1122428253 | 0.08432 | 0.08431990445 | 0.08542164415 | 0.06747 | 0.1113146022 | 0.06553233415 | 0.07595302165 | 0.08368448168 | 0.1021191254 | 0.07752691209 | 0.07665501535 | 0.06262776256 | 0.08529283851 | 0.1520366967 | 0.07767160237 | 0.0748834759 | 0.08460704237 | 0.05977379903 | 0.09475684911 | 0.05608036369 | 0.08499230444 | 0.07602496445 | 0.07289671153 | 0.05615388602 | 0.05808165297 | 0.07602496445 | 0.07263223082 | 0.09820441902 | 0.09133311361 | 0.05970209837 | 0.1161296442 | 0.0746345669 | 0.09711328894 | 0.07481627911 | 0.08410549164 | 0.09464047104 | 0.06066927686 | 0.06050588936 | 0.07305447757 | 0.09752121568 | 0.0916056186 | 0.07809794 | 0.01342940982 | 0.01393179968 | 0.02167318575 | 0.01017581485
1491 | 0.06411932409 | 0.1124897674 | 0.08407 | 0.08406763524 | 0.08487731963 | 0.06712 | 0.1106711924 | 0.06510536373 | 0.07563136518 | 0.08343794942 | 0.1015635878 | 0.07725081593 | 0.07653208822 | 0.06204973534 | 0.08459323645 | 0.1512539089 | 0.07739154994 | 0.07455093414 | 0.08483287692 | 0.05937248468 | 0.0944070071 | 0.05602823198 | 0.08476481587 | 0.07574174553 | 0.07251220942 | 0.05584856123 | 0.05814116448 | 0.07574174553 | 0.07227820158 | 0.09805966914 | 0.09125581384 | 0.05963013694 | 0.1168962047 | 0.07423274219 | 0.09677829593 | 0.07444027811 | 0.08350417018 | 0.09443689138 | 0.06068065017 | 0.06038598716 | 0.07284609973 | 0.09736541659 | 0.09179840982 | 0.0778669 | 0.01343301404 | 0.01394823939 | 0.02171468362 | 0.01017403882
1490 | 0.06382571161 | 0.1112454683 | 0.08364 | 0.08364214748 | 0.08459402621 | 0.06683 | 0.1109884009 | 0.06496524811 | 0.07516551763 | 0.08328012377 | 0.1013660878 | 0.07659739256 | 0.07613907754 | 0.06207380444 | 0.08458672464 | 0.1512660831 | 0.07703807205 | 0.07459051907 | 0.08410618454 | 0.0591741018 | 0.09463998675 | 0.05584238097 | 0.08460198343 | 0.07563330978 | 0.07257272303 | 0.05599044636 | 0.05795177445 | 0.07563330978 | 0.07218373567 | 0.09802151471 | 0.09098537266 | 0.05946203321 | 0.115058884 | 0.07405050844 | 0.0963909477 | 0.07476120442 | 0.08337856829 | 0.09447389841 | 0.06048562378 | 0.06003023684 | 0.0726223439 | 0.09699508548 | 0.09162716568 | 0.0776456 | 0.01334264688 | 0.01379950717 | 0.02160529979 | 0.01012332179
1489 | 0.06364030391 | 0.1110852733 | 0.08323 | 0.08323491365 | 0.08431635052 | 0.06638 | 0.11022304 | 0.06475119293 | 0.07458151132 | 0.08309721947 | 0.101073727 | 0.07680593431 | 0.07608287781 | 0.06203913689 | 0.08439381421 | 0.1511944681 | 0.07717563957 | 0.07508101314 | 0.08402325213 | 0.05893996358 | 0.09414453059 | 0.0556069389 | 0.08446326107 | 0.07540106028 | 0.07251936942 | 0.05572649837 | 0.05765470117 | 0.07540106028 | 0.07212581486 | 0.09807284176 | 0.09093765914 | 0.05949783325 | 0.1162333488 | 0.07382312417 | 0.09649576992 | 0.07465460896 | 0.08340259641 | 0.09400466084 | 0.06050401181 | 0.06027867272 | 0.07222699374 | 0.09656411409 | 0.09101109952 | 0.07738969 | 0.01332865935 | 0.01390036661 | 0.0215931125 | 0.01017403882
1488 | 0.06334164739 | 0.1108361483 | 0.08264 | 0.08264137059 | 0.08411884308 | 0.06611 | 0.1100614816 | 0.06448553503 | 0.07482528687 | 0.08268514276 | 0.1007498056 | 0.07638959587 | 0.07587261498 | 0.06189457327 | 0.08401878923 | 0.1506907195 | 0.0767391175 | 0.07384818792 | 0.08396737278 | 0.05909793079 | 0.09389548749 | 0.05553030223 | 0.08432480693 | 0.07501815259 | 0.07172566652 | 0.05562059209 | 0.05761861056 | 0.07501815259 | 0.07187221944 | 0.09763198346 | 0.09036381543 | 0.05937575176 | 0.1158992052 | 0.07386957854 | 0.09625829756 | 0.07451762259 | 0.08309440315 | 0.09403053671 | 0.06044039875 | 0.0600348711 | 0.07194990665 | 0.09666425735 | 0.09119363129 | 0.07720736 | 0.01318603661 | 0.01371932309 | 0.02152494155 | 0.01007475704
1487 | 0.06312129647 | 0.1097811833 | 0.08285 | 0.08285029978 | 0.08360040933 | 0.06595 | 0.1095269397 | 0.0643863827 | 0.07457841188 | 0.08251078427 | 0.1005723849 | 0.07622981071 | 0.07551831007 | 0.06150295585 | 0.08375561237 | 0.1504914314 | 0.07624036074 | 0.07396849245 | 0.08368391544 | 0.05849475041 | 0.0938462317 | 0.05521536246 | 0.08395505697 | 0.07468793541 | 0.07153419405 | 0.05541967973 | 0.05751289055 | 0.07468793541 | 0.07179308683 | 0.09756220877 | 0.09021037072 | 0.05904161185 | 0.1147858277 | 0.07371274382 | 0.09602241218 | 0.07434190065 | 0.08321428299 | 0.09371905029 | 0.06008166075 | 0.05953019485 | 0.07182836533 | 0.09614378214 | 0.09046429396 | 0.07703597 | 0.01314137038 | 0.01363068633 | 0.02142999135 | 0.01001064666
1486 | 0.06280311197 | 0.1100950688 | 0.08274 | 0.08273659647 | 0.08328859508 | 0.0661 | 0.1092682555 | 0.06411896646 | 0.074296996 | 0.08239739388 | 0.1001195982 | 0.07608713955 | 0.07522328943 | 0.06149018928 | 0.08355785906 | 0.1503696889 | 0.07629596442 | 0.07401072234 | 0.08320876211 | 0.05842847005 | 0.0931583643 | 0.05527653918 | 0.08371006697 | 0.07490636408 | 0.07159859687 | 0.05524990335 | 0.05708888918 | 0.07490636408 | 0.0715021193 | 0.0973867625 | 0.08943045139 | 0.05892428011 | 0.116112493 | 0.07347097248 | 0.09538763762 | 0.0739037618 | 0.08300263435 | 0.09346081316 | 0.06017938256 | 0.0599286817 | 0.07148996741 | 0.09592745453 | 0.09062828124 | 0.07683509 | 0.01313024387 | 0.01365870703 | 0.02144845761 | 0.01003957447
1485 | 0.0625789687 | 0.1095452309 | 0.0817 | 0.0817027241 | 0.08281154931 | 0.06478 | 0.1092901602 | 0.06401309371 | 0.07392159104 | 0.0824418962 | 0.1002419218 | 0.07590314001 | 0.07539342344 | 0.06161221489 | 0.08327864856 | 0.14992854 | 0.07586870342 | 0.07410119474 | 0.08319653571 | 0.05845106766 | 0.09298426658 | 0.05486755073 | 0.08383918554 | 0.0747192651 | 0.07122677565 | 0.05508389696 | 0.05731225386 | 0.0747192651 | 0.07141765207 | 0.09746017307 | 0.08936331421 | 0.05878978968 | 0.1147680581 | 0.07320779562 | 0.09558302164 | 0.07397867739 | 0.08249899 | 0.09298834205 | 0.05981274694 | 0.05951273814 | 0.07078472525 | 0.09498950839 | 0.08978614211 | 0.07648615 | 0.01302876323 | 0.01353133097 | 0.02137666382 | 0.009935952723
1484 | 0.06232377514 | 0.1083532423 | 0.08131 | 0.08131496608 | 0.08253294975 | 0.06489 | 0.1081940383 | 0.06353589147 | 0.07393921167 | 0.08226791769 | 0.09968616813 | 0.07556053996 | 0.07516447455 | 0.06114929542 | 0.0833304897 | 0.1492888927 | 0.07571107894 | 0.07348927855 | 0.08304986358 | 0.05823836103 | 0.0928748399 | 0.05482017621 | 0.08382659405 | 0.07421204448 | 0.07085876912 | 0.05514173582 | 0.05695788935 | 0.07421204448 | 0.07093489915 | 0.09697634727 | 0.08914328367 | 0.05859810114 | 0.1144315004 | 0.07326509804 | 0.09561618418 | 0.07384153455 | 0.08249009401 | 0.09284810722 | 0.05966797099 | 0.05914574489 | 0.07039399445 | 0.09490907192 | 0.08951216191 | 0.07637666 | 0.01300094277 | 0.01350326464 | 0.02130240947 | 0.009900569916
1483 | 0.0621544756 | 0.1083489507 | 0.08146 | 0.08146227151 | 0.08235499263 | 0.06515 | 0.1081102937 | 0.06334830076 | 0.07405450195 | 0.08183090389 | 0.09946920723 | 0.07545655221 | 0.0748925209 | 0.06143287569 | 0.08316615224 | 0.1492779404 | 0.07528042793 | 0.07348397374 | 0.0826446563 | 0.05825615302 | 0.09281034768 | 0.05472808331 | 0.08361785114 | 0.07406426221 | 0.07101207972 | 0.05472676456 | 0.05668639019 | 0.07406426221 | 0.07069649547 | 0.09711516649 | 0.08929208666 | 0.05860977247 | 0.1156713292 | 0.07287925482 | 0.09529887885 | 0.07371675968 | 0.08221123368 | 0.09243775904 | 0.05981951952 | 0.05946298316 | 0.0698755905 | 0.09445028007 | 0.08919417113 | 0.07611746 | 0.01293207984 | 0.01332956739 | 0.02124556527 | 0.009826345369
1482 | 0.06190985814 | 0.1073479652 | 0.08083 | 0.08083098382 | 0.08177580684 | 0.06452 | 0.1077800468 | 0.06332802027 | 0.07330153137 | 0.08178883791 | 0.09936161339 | 0.0753261745 | 0.07468513399 | 0.06139754131 | 0.08299455047 | 0.1492350847 | 0.0749591738 | 0.07328302413 | 0.08269318938 | 0.05798330903 | 0.09227967262 | 0.05471730977 | 0.08323741704 | 0.07409133762 | 0.0703728646 | 0.05477911979 | 0.05662873015 | 0.07409133762 | 0.07064020634 | 0.09687030315 | 0.08900886029 | 0.05851912871 | 0.113792643 | 0.07322409749 | 0.09502571821 | 0.07356470078 | 0.08185978234 | 0.09202129394 | 0.05954545364 | 0.05881160498 | 0.06996446848 | 0.09429571033 | 0.08951925486 | 0.07592864 | 0.01287197322 | 0.01336194668 | 0.02119082026 | 0.009789965115
1481 | 0.06170237437 | 0.1072648764 | 0.0804 | 0.08039525151 | 0.08157994598 | 0.06418 | 0.1071424484 | 0.06305068731 | 0.07340803742 | 0.08144550025 | 0.09910009801 | 0.07484604418 | 0.07459949702 | 0.06115966663 | 0.0824027136 | 0.1488202065 | 0.07483623922 | 0.07288366556 | 0.08227195591 | 0.05818321928 | 0.09238635749 | 0.05460733175 | 0.08298943937 | 0.07395234704 | 0.07067529857 | 0.05465480313 | 0.05665235221 | 0.07395234704 | 0.0705390349 | 0.09667208046 | 0.08886230737 | 0.05850289762 | 0.1141864434 | 0.07270310074 | 0.09489803016 | 0.07314759493 | 0.08203553408 | 0.09187506884 | 0.05941697583 | 0.05848613381 | 0.06969058514 | 0.09381641448 | 0.0886945352 | 0.07558447 | 0.0127871884 | 0.01331096236 | 0.02117551677 | 0.009780804627
1480 | 0.0614477247 | 0.1073922142 | 0.07993 | 0.07992810011 | 0.08105953783 | 0.064 | 0.1068025455 | 0.06296671182 | 0.07335163653 | 0.08146352321 | 0.09893024713 | 0.07498763502 | 0.07444165647 | 0.06097181514 | 0.08252289891 | 0.1485967934 | 0.07522113621 | 0.07294122875 | 0.08256597817 | 0.0579540208 | 0.09182789922 | 0.05448356271 | 0.0829224214 | 0.07392969728 | 0.07022687048 | 0.054495655 | 0.05630898476 | 0.07392969728 | 0.0702143386 | 0.09652541578 | 0.0886541158 | 0.05840922147 | 0.1142021343 | 0.07256378978 | 0.09490144253 | 0.0729694888 | 0.08147566766 | 0.09158650786 | 0.05922302231 | 0.05904398486 | 0.06943330169 | 0.09386792034 | 0.08855304122 | 0.07539244 | 0.01272688806 | 0.01322043408 | 0.02112561837 | 0.009752397425
1479 | 0.06121381745 | 0.1063757911 | 0.07977 | 0.07976721972 | 0.08083877712 | 0.06391 | 0.1061850861 | 0.06264782697 | 0.0731074363 | 0.0812535733 | 0.09864205867 | 0.0748474896 | 0.07453452051 | 0.06098551676 | 0.08241197467 | 0.1482897401 | 0.07484875619 | 0.07315737009 | 0.08206048608 | 0.05770498887 | 0.09193392843 | 0.05454874784 | 0.08286057413 | 0.07363992929 | 0.06981180608 | 0.05432483181 | 0.05604551733 | 0.07363992929 | 0.07015327364 | 0.0965732336 | 0.08820026368 | 0.05827498063 | 0.1126552522 | 0.07262727618 | 0.09463886172 | 0.07295893133 | 0.08145543188 | 0.09146024287 | 0.05910576135 | 0.05847357586 | 0.06939916313 | 0.09362638742 | 0.08894988894 | 0.0751845 | 0.01268125605 | 0.01322801318 | 0.02110251971 | 0.009795049205
1478 | 0.06101798639 | 0.107012108 | 0.07996 | 0.07996170223 | 0.08055552095 | 0.06422 | 0.1060338467 | 0.06260267645 | 0.073094666 | 0.08112967759 | 0.09848579019 | 0.07458081096 | 0.07392552495 | 0.06080524251 | 0.08217341453 | 0.1481252164 | 0.07447035611 | 0.07313482463 | 0.08196562529 | 0.05763613805 | 0.09187868983 | 0.05440022796 | 0.08279050142 | 0.07330395281 | 0.06998031586 | 0.054106839 | 0.05616508052 | 0.07330395281 | 0.06993384659 | 0.0963190794 | 0.08804028481 | 0.05820633471 | 0.1140746772 | 0.0720898807 | 0.09410068393 | 0.07283771783 | 0.08155761659 | 0.09083506465 | 0.05878605694 | 0.05805588141 | 0.06881812215 | 0.0931166634 | 0.08826870471 | 0.07495786 | 0.01264119893 | 0.01312624197 | 0.02101426572 | 0.009683280252
1477 | 0.06083570793 | 0.1056348905 | 0.07892 | 0.07892456651 | 0.08005541563 | 0.06283 | 0.105835259 | 0.06252405047 | 0.07312563062 | 0.08088676631 | 0.09826803207 | 0.07397305965 | 0.07434884459 | 0.06033967435 | 0.08197034895 | 0.1479366273 | 0.07436110079 | 0.07251315564 | 0.08187106252 | 0.05767450854 | 0.0916390568 | 0.05418498442 | 0.08269973844 | 0.07337248325 | 0.06943047792 | 0.05401519313 | 0.05603694916 | 0.07337248325 | 0.06981834024 | 0.09631190449 | 0.08794867247 | 0.05815098807 | 0.1130114868 | 0.07190567255 | 0.09447260946 | 0.072665371 | 0.08095419407 | 0.09059240669 | 0.05871884152 | 0.05826562643 | 0.06869108975 | 0.09342296422 | 0.08761899918 | 0.07470032 | 0.01257015392 | 0.01318347547 | 0.02105268463 | 0.009662077762
1476 | 0.06061713025 | 0.105127953 | 0.07872 | 0.07872092724 | 0.07986926287 | 0.06321 | 0.1052522585 | 0.06237430498 | 0.072904028 | 0.08113601059 | 0.09803627431 | 0.07460862398 | 0.0740500465 | 0.06065668538 | 0.08195409179 | 0.1479905695 | 0.07444574684 | 0.07234274596 | 0.0816950053 | 0.05757711083 | 0.0915614143 | 0.05438561738 | 0.08232338727 | 0.07317186147 | 0.06956785172 | 0.05386275426 | 0.05613703653 | 0.07317186147 | 0.06963995844 | 0.09611909837 | 0.08801930398 | 0.05831663311 | 0.1130530238 | 0.07214421779 | 0.09418469667 | 0.07266123593 | 0.08065602928 | 0.09016083181 | 0.05849996582 | 0.05787753314 | 0.06851404905 | 0.09292498231 | 0.08792151511 | 0.07453506 | 0.01246712543 | 0.01303471159 | 0.02088389918 | 0.009680156596
1475 | 0.0603678748 | 0.1051431224 | 0.07853 | 0.07852749527 | 0.07944705337 | 0.063 | 0.1041924879 | 0.06212553009 | 0.0726384446 | 0.08075293899 | 0.09801204503 | 0.07417421043 | 0.07378762215 | 0.06079089269 | 0.08191810548 | 0.1473976374 | 0.07397723943 | 0.07221782207 | 0.08155733347 | 0.05746626109 | 0.09136991203 | 0.05387910828 | 0.0823463276 | 0.07316119969 | 0.06919614971 | 0.05378402025 | 0.05546814948 | 0.07316119969 | 0.06938267499 | 0.09610053152 | 0.08796385676 | 0.05790323392 | 0.1131019592 | 0.07180738449 | 0.09371869266 | 0.07242255658 | 0.08051644266 | 0.09008873999 | 0.05822859332 | 0.05790166557 | 0.06822268665 | 0.09238302708 | 0.08757580072 | 0.07439235 | 0.0124562569 | 0.01300667785 | 0.02089546993 | 0.009587205946
1474 | 0.06021964177 | 0.1046598554 | 0.07863 | 0.07862617075 | 0.07936432213 | 0.06305 | 0.1045453399 | 0.06225935742 | 0.07253588736 | 0.08083260059 | 0.09791791439 | 0.07400590181 | 0.07376869768 | 0.06045667455 | 0.0818791613 | 0.1471933424 | 0.07408415526 | 0.07230137289 | 0.08169203252 | 0.05740347877 | 0.0912771523 | 0.0540252775 | 0.0821088329 | 0.07292521745 | 0.06916543096 | 0.05354905128 | 0.0558341071 | 0.07292521745 | 0.06927809119 | 0.09598821402 | 0.08755017817 | 0.05805807188 | 0.1121814176 | 0.07167305797 | 0.09360510111 | 0.07224542648 | 0.08043590933 | 0.0895395875 | 0.05842222273 | 0.05791021511 | 0.06855823845 | 0.09314222634 | 0.08816112578 | 0.07421014 | 0.01241296995 | 0.01305170357 | 0.02091948129 | 0.009613617323
1473 | 0.06004114449 | 0.1046363711 | 0.07773 | 0.0777252838 | 0.07921741903 | 0.06235 | 0.1044009253 | 0.06183335185 | 0.07254219055 | 0.08054224402 | 0.09790185839 | 0.07415471226 | 0.07378756255 | 0.06065106019 | 0.08151095361 | 0.1475421041 | 0.07392306626 | 0.07218611985 | 0.08133947104 | 0.05747988448 | 0.09172345698 | 0.05409387872 | 0.08182030916 | 0.072807163 | 0.06892684102 | 0.05365887657 | 0.05542870983 | 0.072807163 | 0.06915341318 | 0.09594901651 | 0.08757884055 | 0.05819426104 | 0.1128608063 | 0.07156965882 | 0.09340072423 | 0.07240062952 | 0.08039783686 | 0.0893677026 | 0.05792813748 | 0.05747731403 | 0.06855032593 | 0.09267109632 | 0.08808477223 | 0.07404028 | 0.01233543828 | 0.01303433813 | 0.02085114457 | 0.009603719227
1472 | 0.05988075212 | 0.1040051356 | 0.07792 | 0.07792355865 | 0.07879081368 | 0.06273 | 0.1038935557 | 0.06202704087 | 0.07235252857 | 0.08079727739 | 0.09768150747 | 0.07387464494 | 0.07357920706 | 0.06006400287 | 0.08160359412 | 0.1470025927 | 0.07338618487 | 0.07208556682 | 0.08136837929 | 0.05746502057 | 0.09056022763 | 0.05400293693 | 0.08172921836 | 0.07262078673 | 0.06879586726 | 0.05343793705 | 0.05565710738 | 0.07262078673 | 0.06907664984 | 0.09571268409 | 0.08781313151 | 0.0575010106 | 0.1124268845 | 0.07145386934 | 0.09326972067 | 0.07201742381 | 0.08037631214 | 0.08945077658 | 0.05783908442 | 0.05750476569 | 0.06866871566 | 0.09220957011 | 0.08818224818 | 0.07389792 | 0.01225278154 | 0.01288205292 | 0.02078781277 | 0.009471839294
1471 | 0.05976693705 | 0.1039409041 | 0.07804 | 0.07803904265 | 0.07868992537 | 0.06274 | 0.1037466601 | 0.06200037897 | 0.07232060283 | 0.08082006872 | 0.09733399749 | 0.07384555042 | 0.07346931845 | 0.05968035758 | 0.08153054118 | 0.1470035017 | 0.07365114987 | 0.07160009444 | 0.08089556545 | 0.05734802783 | 0.09094129503 | 0.053668309 | 0.08153675497 | 0.07248008996 | 0.06823404878 | 0.05333133042 | 0.055484768 | 0.07248008996 | 0.06856384873 | 0.0955048278 | 0.08722557873 | 0.05786031857 | 0.1119107977 | 0.07119066268 | 0.09297025949 | 0.07175091654 | 0.0801358521 | 0.08871097863 | 0.05781882629 | 0.05730469525 | 0.06835634261 | 0.09269080311 | 0.08769194782 | 0.07368176 | 0.01223334391 | 0.01295666862 | 0.02077627182 | 0.009570904076
1470 | 0.05962452665 | 0.1038637012 | 0.07704 | 0.07704138011 | 0.07849673182 | 0.06196 | 0.1031683534 | 0.06170103326 | 0.07225239277 | 0.08079914749 | 0.0974868387 | 0.07346686721 | 0.07365492731 | 0.06027647108 | 0.0813113153 | 0.1468899995 | 0.07341266423 | 0.07217667997 | 0.08104828 | 0.05740161613 | 0.09100436419 | 0.05402037874 | 0.08139960468 | 0.07268256694 | 0.06850358844 | 0.0530128032 | 0.05539250746 | 0.07268256694 | 0.0687193498 | 0.09558150172 | 0.08728501201 | 0.05782154575 | 0.1123764887 | 0.07089881599 | 0.09290657938 | 0.07194342464 | 0.07994879037 | 0.08862151206 | 0.05766028911 | 0.05692276731 | 0.06800323725 | 0.09210007638 | 0.08764781803 | 0.07358463 | 0.01218326483 | 0.01292311959 | 0.02076641656 | 0.009519463405
1469 | 0.05950887874 | 0.1034849584 | 0.07721 | 0.07721178979 | 0.07833436877 | 0.0621 | 0.1029394493 | 0.06158160791 | 0.0718132481 | 0.08051971346 | 0.09723315388 | 0.07364431024 | 0.07367280871 | 0.06005460769 | 0.08128999919 | 0.1466587931 | 0.07382579148 | 0.07252900302 | 0.08064112812 | 0.05723945051 | 0.09072011709 | 0.05327859148 | 0.08143750578 | 0.07242457569 | 0.06830602139 | 0.05293238163 | 0.05516900867 | 0.07242457569 | 0.06837806851 | 0.09531345218 | 0.08713141829 | 0.05776734278 | 0.1121345982 | 0.07096087188 | 0.09276935458 | 0.07165873796 | 0.08001619577 | 0.08847725391 | 0.05773656443 | 0.05705668032 | 0.06757827848 | 0.09155058116 | 0.08749428391 | 0.07336426 | 0.01220227312 | 0.01288813259 | 0.02072145045 | 0.009447579272
1468 | 0.05940525234 | 0.1030513793 | 0.07749 | 0.07749049366 | 0.07821189612 | 0.06253 | 0.1028144285 | 0.06168366596 | 0.07268819958 | 0.08063336462 | 0.09745330364 | 0.07363189012 | 0.07357461005 | 0.0599880293 | 0.08164104819 | 0.1463572681 | 0.0736772567 | 0.07161456347 | 0.08138127625 | 0.05705024675 | 0.09051205218 | 0.05357060209 | 0.08151776344 | 0.07235629112 | 0.06801017374 | 0.05307361111 | 0.05488719791 | 0.07235629112 | 0.06837773323 | 0.09524269402 | 0.08705445379 | 0.05787270889 | 0.1117488444 | 0.07071008533 | 0.09286935627 | 0.07166744024 | 0.07941740006 | 0.0880260542 | 0.05741378665 | 0.05689839274 | 0.06722698361 | 0.09134320915 | 0.08676151931 | 0.07330772 | 0.01217053924 | 0.01291053183 | 0.02073171362 | 0.00956309773
1467 | 0.05925898254 | 0.1032780111 | 0.07674 | 0.07673710585 | 0.07793851942 | 0.06177 | 0.1021653339 | 0.06160577014 | 0.07229859382 | 0.08074605465 | 0.097253941 | 0.07365146279 | 0.07358036935 | 0.05984082073 | 0.08128874749 | 0.1466679126 | 0.07369344682 | 0.07160644233 | 0.0809538886 | 0.05704348534 | 0.09067035466 | 0.0536480397 | 0.08120528609 | 0.07210369408 | 0.06831956655 | 0.05306931213 | 0.05488646403 | 0.07210369408 | 0.06823843718 | 0.09536987543 | 0.08713594079 | 0.05772260949 | 0.111504063 | 0.07071986049 | 0.09272252768 | 0.07163385302 | 0.07955056429 | 0.0881030634 | 0.05713748559 | 0.05671399832 | 0.06720861048 | 0.09125744551 | 0.08686248958 | 0.07310646 | 0.01222841814 | 0.01285818778 | 0.02081828192 | 0.009550581686
1466 | 0.05914951116 | 0.1029279977 | 0.07678 | 0.07677599788 | 0.07789735496 | 0.06198 | 0.1025758684 | 0.06140362099 | 0.07220311463 | 0.08047749847 | 0.09734847397 | 0.07368627191 | 0.07365262508 | 0.06030100957 | 0.08135779947 | 0.1465900093 | 0.07322721928 | 0.07163257152 | 0.08063751459 | 0.05728561431 | 0.09078806639 | 0.05368930846 | 0.0811458081 | 0.07232522219 | 0.06804129481 | 0.05281990394 | 0.05492664874 | 0.07232522219 | 0.06819906086 | 0.09539247304 | 0.08679379523 | 0.05773816258 | 0.1111638099 | 0.07069013268 | 0.09249851108 | 0.07150574774 | 0.07970806211 | 0.08791488409 | 0.05712995678 | 0.05681049451 | 0.06693386286 | 0.09067045152 | 0.08692977577 | 0.07296132 | 0.01210476179 | 0.01285818778 | 0.02073999494 | 0.009530047886
1465 | 0.05909641832 | 0.1021126732 | 0.0765 | 0.07650364935 | 0.07772187889 | 0.06171 | 0.1019202918 | 0.06143862754 | 0.07217793167 | 0.08077283204 | 0.09722324461 | 0.07347008586 | 0.07351683825 | 0.06027022749 | 0.08109267056 | 0.1464081854 | 0.07339973003 | 0.07233998924 | 0.08073676378 | 0.05727037415 | 0.09024009854 | 0.05354700238 | 0.0811721161 | 0.07240029424 | 0.06770916283 | 0.05270576105 | 0.05485688895 | 0.07240029424 | 0.06784208864 | 0.09516685456 | 0.08702965081 | 0.05763277039 | 0.1114093065 | 0.07048629969 | 0.09228095412 | 0.0714212805 | 0.07930058986 | 0.08774127066 | 0.0573900938 | 0.05653451383 | 0.06704685092 | 0.09015515447 | 0.08660494536 | 0.07291682 | 0.01204620674 | 0.01275453158 | 0.02066139691 | 0.009411654435
1464 | 0.05907607079 | 0.1033367589 | 0.07642 | 0.07642101496 | 0.07759904861 | 0.0618 | 0.1020172909 | 0.06126478687 | 0.07217056304 | 0.08055402339 | 0.09728758782 | 0.07356930524 | 0.07340178639 | 0.06055575982 | 0.08091215789 | 0.1462175846 | 0.07334189117 | 0.07172230631 | 0.08085692674 | 0.05744714662 | 0.09035661072 | 0.05312108621 | 0.08110518754 | 0.07237237692 | 0.06787876785 | 0.05263433978 | 0.05453671142 | 0.07237237692 | 0.06784266233 | 0.09507697821 | 0.08716400713 | 0.05783864111 | 0.1117642149 | 0.07043609768 | 0.09239257127 | 0.07137700915 | 0.07943642139 | 0.08740728348 | 0.05706541985 | 0.05650452897 | 0.06669490039 | 0.09070636332 | 0.08676379174 | 0.07286013 | 0.01209701598 | 0.01278350875 | 0.02070735954 | 0.009485200047
1463 | 0.05901957676 | 0.1023084149 | 0.07652 | 0.07651748508 | 0.07769361138 | 0.06181 | 0.1016648561 | 0.0610864237 | 0.07209376246 | 0.08063118905 | 0.09711209685 | 0.07328302413 | 0.07343197614 | 0.0599488616 | 0.08087538928 | 0.1461387873 | 0.07301396132 | 0.07142353803 | 0.08063221723 | 0.05746974796 | 0.09064037353 | 0.05314572155 | 0.08116125315 | 0.07201559097 | 0.06728322804 | 0.05256731063 | 0.05459837988 | 0.07201559097 | 0.06760060042 | 0.09488362819 | 0.08651524782 | 0.0576724112 | 0.1110874116 | 0.07001511008 | 0.09204538912 | 0.07131275535 | 0.07918892801 | 0.08754786849 | 0.05695844814 | 0.05667488649 | 0.06672674417 | 0.09053379297 | 0.08685733378 | 0.07274827 | 0.01202350575 | 0.01275175903 | 0.02062499523 | 0.009457235225
1462 | 0.05894043669 | 0.1015974656 | 0.07633 | 0.07632835954 | 0.07737240195 | 0.06127 | 0.1016223952 | 0.06102621183 | 0.07214971632 | 0.08027415723 | 0.09698653966 | 0.07349148393 | 0.07324315608 | 0.06013847142 | 0.08085792512 | 0.1462463737 | 0.07328274846 | 0.07153266668 | 0.08044768125 | 0.0574209094 | 0.09078101069 | 0.05308089405 | 0.08083990216 | 0.07219339907 | 0.06754386425 | 0.05262834951 | 0.05486264452 | 0.07219339907 | 0.0677101016 | 0.09503299743 | 0.08654949814 | 0.05762194842 | 0.1114263013 | 0.07029053569 | 0.09214446694 | 0.07115528733 | 0.07929390669 | 0.08734438568 | 0.05710801855 | 0.05656910315 | 0.06672664732 | 0.09027168155 | 0.08673977107 | 0.07268635 | 0.01203670632 | 0.01274765376 | 0.02064323612 | 0.009501259774
1461 | 0.0588703528 | 0.1026643589 | 0.07624 | 0.07624449581 | 0.07744952291 | 0.06161 | 0.1010114029 | 0.0611060895 | 0.07210846245 | 0.08082988858 | 0.09713935107 | 0.07339926809 | 0.07320966572 | 0.05997495353 | 0.08066824824 | 0.1456388086 | 0.07323864847 | 0.07165940851 | 0.08033678681 | 0.0574509576 | 0.09001726657 | 0.05316535011 | 0.08072610199 | 0.07201528549 | 0.06753941625 | 0.05258960277 | 0.05434149504 | 0.07201528549 | 0.06771083176 | 0.09473650157 | 0.08622163534 | 0.05773869157 | 0.1112251356 | 0.07018379122 | 0.09210977703 | 0.07094056904 | 0.07914531976 | 0.08719010651 | 0.05707722902 | 0.05641514808 | 0.06665690243 | 0.09047681838 | 0.08618640155 | 0.07258377 | 0.01201874204 | 0.01275194529 | 0.0206349846 | 0.00945575349
1460 | 0.05886780471 | 0.1020273417 | 0.07653 | 0.07652711123 | 0.07731041312 | 0.06169 | 0.1015572101 | 0.06097157672 | 0.07230962813 | 0.08058393747 | 0.09708535671 | 0.07331121713 | 0.07342269272 | 0.05999305472 | 0.08058702201 | 0.1460034549 | 0.07324928045 | 0.07187823951 | 0.08043895662 | 0.05736577883 | 0.09037305415 | 0.05303845182 | 0.08095759898 | 0.07198067009 | 0.06707908213 | 0.0524735935 | 0.05442326143 | 0.07198067009 | 0.06764920801 | 0.09486518055 | 0.08658889681 | 0.05777896568 | 0.1106613725 | 0.07007779926 | 0.09183125198 | 0.07102783769 | 0.07920300215 | 0.08730203658 | 0.05697766319 | 0.05655073375 | 0.06652086973 | 0.09004612267 | 0.0867780149 | 0.07251856 | 0.01201352663 | 0.01275757048 | 0.02065490931 | 0.009508589283
1459 | 0.05880896747 | 0.1023321673 | 0.07602 | 0.07602456212 | 0.07742347568 | 0.06163 | 0.1011659652 | 0.06082174182 | 0.07238549739 | 0.08074405789 | 0.09675849974 | 0.07367596775 | 0.07335694134 | 0.05992428586 | 0.08067828417 | 0.1458819509 | 0.07324692607 | 0.07156581432 | 0.08032822609 | 0.05742723122 | 0.08997815847 | 0.05288454518 | 0.08087663352 | 0.07191373408 | 0.06719688326 | 0.052635625 | 0.05433721095 | 0.07191373408 | 0.0675970912 | 0.0949767828 | 0.08628667891 | 0.05765860528 | 0.1115218326 | 0.07013553381 | 0.09210190177 | 0.07091908157 | 0.07907239348 | 0.087010324 | 0.05696349591 | 0.05629539862 | 0.06640399992 | 0.090179272 | 0.08674621582 | 0.07257042 | 0.01199154556 | 0.01269519608 | 0.02060792036 | 0.009429854341
1458 | 0.05886330083 | 0.1019205526 | 0.07595 | 0.07595283538 | 0.07728195935 | 0.0615 | 0.1010695472 | 0.06087477878 | 0.07228874415 | 0.08089128882 | 0.09740386903 | 0.07358923554 | 0.07345460355 | 0.05977397785 | 0.08074271679 | 0.1460580528 | 0.07333597541 | 0.07131662965 | 0.08004748076 | 0.05723422393 | 0.09035288543 | 0.05291828886 | 0.08087719232 | 0.07180939615 | 0.06712633371 | 0.05235597864 | 0.05447094515 | 0.07180939615 | 0.0673436746 | 0.0946161747 | 0.08625469357 | 0.05754205957 | 0.1110301763 | 0.07007475197 | 0.09190977365 | 0.07101155818 | 0.07930804044 | 0.08698869497 | 0.05681804568 | 0.05617347732 | 0.06638566405 | 0.08987741172 | 0.0865810588 | 0.07253786 | 0.01194189303 | 0.01266451832 | 0.02059437521 | 0.00948681403
1457 | 0.05882251263 | 0.1020715088 | 0.07621 | 0.0762141943 | 0.0771484971 | 0.06186 | 0.1007581577 | 0.06062620506 | 0.07228522748 | 0.08065073192 | 0.09721757472 | 0.0733916387 | 0.07330137491 | 0.05985722318 | 0.08045326173 | 0.1457581371 | 0.07309800386 | 0.07133679837 | 0.08018214256 | 0.05733381957 | 0.09009411931 | 0.05281320959 | 0.08080126345 | 0.07210522145 | 0.06708932668 | 0.05232882127 | 0.05447006598 | 0.07210522145 | 0.0672660023 | 0.09502732754 | 0.0867004171 | 0.05756874755 | 0.1110972017 | 0.06976240873 | 0.0916326344 | 0.07095495611 | 0.0788910687 | 0.0868389383 | 0.05658054352 | 0.0563275218 | 0.06645654887 | 0.08978869021 | 0.08704309911 | 0.07253472 | 0.01199742593 | 0.01271377411 | 0.02056943253 | 0.009486549534
1456 | 0.05882046744 | 0.1019462496 | 0.07586 | 0.075861983 | 0.07711593807 | 0.06126 | 0.1010087207 | 0.06096544117 | 0.07245354354 | 0.08082842827 | 0.09699527919 | 0.07373479754 | 0.0733024776 | 0.05975645408 | 0.08045484871 | 0.1459240019 | 0.07339062542 | 0.07142915577 | 0.07999932766 | 0.05726015195 | 0.08996475488 | 0.05281309411 | 0.08081710339 | 0.07185542583 | 0.0670960024 | 0.05233810842 | 0.05442696065 | 0.07185542583 | 0.06731475145 | 0.09468831122 | 0.08614242822 | 0.05742259324 | 0.1112742946 | 0.06979700178 | 0.09166447073 | 0.07086419314 | 0.07883296162 | 0.08675092459 | 0.05678361654 | 0.05594351143 | 0.06653296947 | 0.09013234824 | 0.08673211932 | 0.07242235 | 0.01204019226 | 0.01266888902 | 0.0205871556 | 0.009496999905
1455 | 0.05885903165 | 0.1014268622 | 0.07595 | 0.07594787329 | 0.0770611316 | 0.06166 | 0.1013631746 | 0.06109902635 | 0.07245565206 | 0.08105364442 | 0.09708425403 | 0.07345601171 | 0.07345870882 | 0.05963489041 | 0.08028851449 | 0.1456259936 | 0.07297739387 | 0.07274545729 | 0.08000116795 | 0.05726691708 | 0.08994396031 | 0.05273908004 | 0.0806735158 | 0.07162860781 | 0.06684206426 | 0.05248524994 | 0.05437784269 | 0.07162860781 | 0.06726503372 | 0.09482447058 | 0.08560555428 | 0.0575382188 | 0.1107631475 | 0.06975340843 | 0.09166175872 | 0.07084042579 | 0.07915755361 | 0.08675500751 | 0.05665948987 | 0.0561857596 | 0.06641320139 | 0.08999022841 | 0.08674030751 | 0.07252966 | 0.01194841135 | 0.01264900714 | 0.02060167678 | 0.009406363592
1454 | 0.05888461322 | 0.1018830761 | 0.07627 | 0.07627353072 | 0.07684826106 | 0.06185 | 0.1008541808 | 0.06106133386 | 0.07239344716 | 0.08111198246 | 0.0972084105 | 0.07356052846 | 0.07323914021 | 0.0597099103 | 0.0802346766 | 0.1457633823 | 0.07349706441 | 0.07142329216 | 0.07971425354 | 0.05728980526 | 0.08981377631 | 0.05270477012 | 0.08063744754 | 0.07164475322 | 0.06709403545 | 0.05225696415 | 0.05435182154 | 0.07164475322 | 0.06732127815 | 0.09450156987 | 0.0856866166 | 0.05747382715 | 0.1114686579 | 0.06980311126 | 0.09181107581 | 0.07086592913 | 0.07903748751 | 0.08671799302 | 0.05661342293 | 0.05641520768 | 0.06639283895 | 0.08996678889 | 0.08695802093 | 0.07250353 | 0.011968554 | 0.01258113235 | 0.02050261572 | 0.009448319674
1453 | 0.05901957676 | 0.1019678563 | 0.07591 | 0.07590729743 | 0.07698707283 | 0.06152 | 0.1011162996 | 0.06078198925 | 0.07300994545 | 0.08093620092 | 0.09732632339 | 0.07346107066 | 0.07332978398 | 0.05975716561 | 0.08005367219 | 0.1455953717 | 0.07328734547 | 0.07146802545 | 0.08010721207 | 0.05739806965 | 0.09006523341 | 0.05276798829 | 0.08094871044 | 0.07175320387 | 0.06755635142 | 0.05242569372 | 0.05431374162 | 0.07175320387 | 0.06732460111 | 0.0948324278 | 0.08598192036 | 0.05749637261 | 0.1110271364 | 0.06975477934 | 0.09167550504 | 0.07077790052 | 0.07885862887 | 0.08670639247 | 0.05661861598 | 0.05601804331 | 0.06648487598 | 0.08980581164 | 0.08674359322 | 0.07250582 | 0.01197462156 | 0.0126068471 | 0.02057898603 | 0.009462790564
1452 | 0.05904677138 | 0.1015503705 | 0.07594 | 0.07594303042 | 0.07717975229 | 0.06169 | 0.1010489017 | 0.06073959172 | 0.0720404312 | 0.08116599917 | 0.09676875919 | 0.07346891612 | 0.07347679883 | 0.05964498594 | 0.08025148511 | 0.1456230134 | 0.07332614064 | 0.07154359668 | 0.07958132029 | 0.05754179507 | 0.08967009932 | 0.05277558789 | 0.08068329841 | 0.07163938135 | 0.06705467403 | 0.05241164193 | 0.05432415754 | 0.07163938135 | 0.06724218279 | 0.09472668171 | 0.08564739674 | 0.05734923854 | 0.1112833619 | 0.06985978037 | 0.09193897992 | 0.07079096884 | 0.07917454839 | 0.08677207679 | 0.05678998679 | 0.05613134801 | 0.06653495878 | 0.09011524171 | 0.08715251833 | 0.07253069 | 0.01201437786 | 0.01265319157 | 0.02058501169 | 0.009453081526
1451 | 0.0591202043 | 0.1022026762 | 0.07607 | 0.07606508583 | 0.07687010616 | 0.06191 | 0.1005881131 | 0.06108809263 | 0.07266335189 | 0.0812767297 | 0.0972815007 | 0.07373482734 | 0.07357758284 | 0.05979343504 | 0.08033697307 | 0.1457848996 | 0.07337331027 | 0.07148517668 | 0.0797322616 | 0.0575437136 | 0.08977570385 | 0.05276296288 | 0.08090732247 | 0.07204660773 | 0.06714524329 | 0.05236909166 | 0.0543743521 | 0.07204660773 | 0.06726699322 | 0.0947836414 | 0.08554660529 | 0.05734593049 | 0.1119037643 | 0.06977265328 | 0.09180595726 | 0.07075566053 | 0.07928837836 | 0.08694700897 | 0.05666948855 | 0.05625452846 | 0.06634934992 | 0.08953528851 | 0.08711737394 | 0.0725211 | 0.01207497809 | 0.01273022033 | 0.02067665383 | 0.009466389194
1450 | 0.05917769298 | 0.1016174853 | 0.0762 | 0.07619713992 | 0.07715712488 | 0.06171 | 0.1009178907 | 0.06080863997 | 0.07274931669 | 0.08116263151 | 0.09714948386 | 0.07352302969 | 0.07305153459 | 0.05986776948 | 0.07973313332 | 0.1457147598 | 0.07338572294 | 0.07245972008 | 0.07973307371 | 0.05754953623 | 0.0899323374 | 0.05253327638 | 0.08065150678 | 0.07166606188 | 0.06745928526 | 0.05247838423 | 0.0543047972 | 0.07166606188 | 0.06743201613 | 0.09471480548 | 0.0858290419 | 0.05736687407 | 0.1108436659 | 0.06958434731 | 0.09161329269 | 0.07083009928 | 0.07931276411 | 0.08675054461 | 0.05655960739 | 0.05596656725 | 0.06636916846 | 0.08965877444 | 0.08718700707 | 0.07258781 | 0.01198135316 | 0.01264631562 | 0.02062559128 | 0.009400782175
1449 | 0.05924619362 | 0.101879999 | 0.07595 | 0.07595006377 | 0.07710453123 | 0.06136 | 0.1009151787 | 0.06110987067 | 0.07257516682 | 0.08137531579 | 0.09737721086 | 0.07370983064 | 0.07336074114 | 0.05931850523 | 0.08030717075 | 0.145963639 | 0.07326570898 | 0.0715899244 | 0.07966844738 | 0.05769842491 | 0.08990924805 | 0.0526737906 | 0.08071228862 | 0.07157094032 | 0.06717824191 | 0.05250870809 | 0.05444588512 | 0.07157094032 | 0.06739552319 | 0.09500110894 | 0.08536161482 | 0.05744026229 | 0.1119134128 | 0.06989942491 | 0.09197001159 | 0.07093334198 | 0.07947999984 | 0.08683128655 | 0.05677795038 | 0.05589448661 | 0.0665371269 | 0.08973626792 | 0.08711151779 | 0.07261805 | 0.01206491701 | 0.01270969585 | 0.0206656605 | 0.009487316944
1448 | 0.05933903903 | 0.1022757217 | 0.07614 | 0.07614299655 | 0.07694973797 | 0.06207 | 0.1009135172 | 0.06097410992 | 0.07238188386 | 0.08146251738 | 0.09763479978 | 0.07374083996 | 0.07350754738 | 0.05964647233 | 0.08002497256 | 0.1459936649 | 0.07358644158 | 0.0718030408 | 0.07943996787 | 0.0576512441 | 0.08972623944 | 0.05263296515 | 0.08114019036 | 0.07171113044 | 0.06742611527 | 0.05256412551 | 0.0545498915 | 0.07171113044 | 0.06733757257 | 0.09481262416 | 0.08555590361 | 0.05746463686 | 0.1116744876 | 0.0696252808 | 0.0918347761 | 0.07095400989 | 0.0792805478 | 0.08684573323 | 0.05671555921 | 0.05652295798 | 0.06627956778 | 0.08937304467 | 0.08745056391 | 0.07269468 | 0.01207271591 | 0.01268882584 | 0.02061207406 | 0.009421071969
1447 | 0.05950326845 | 0.1013984531 | 0.07587 | 0.07586848736 | 0.07706215233 | 0.06193 | 0.1011490673 | 0.06140302494 | 0.07287142426 | 0.08160393685 | 0.09750067443 | 0.0738523677 | 0.07348222286 | 0.05982332304 | 0.08010888845 | 0.1461221129 | 0.07331761718 | 0.07191807032 | 0.07955168933 | 0.05762091652 | 0.08985703439 | 0.05284048617 | 0.08111263812 | 0.07182582468 | 0.06741844118 | 0.05267703533 | 0.05451540649 | 0.07182582468 | 0.06739298254 | 0.09522615373 | 0.08543881774 | 0.0573085323 | 0.1107220948 | 0.06986318529 | 0.09184702486 | 0.07106906176 | 0.07944248617 | 0.08681158721 | 0.05676287785 | 0.05612039194 | 0.06646586955 | 0.08994704485 | 0.08756050467 | 0.07270759 | 0.01212190371 | 0.01278361585 | 0.02075072192 | 0.009465939365
1446 | 0.05954061449 | 0.1017386317 | 0.07628 | 0.076280348 | 0.07712811977 | 0.06222 | 0.101061672 | 0.06115403399 | 0.07291504741 | 0.08179746568 | 0.09723195434 | 0.07407002896 | 0.07354133576 | 0.05989656225 | 0.08036908507 | 0.1461390406 | 0.07367630303 | 0.07179131359 | 0.07982091606 | 0.05767785013 | 0.09029082954 | 0.05284820497 | 0.08090516925 | 0.07189892232 | 0.06748746336 | 0.05269465595 | 0.05447038636 | 0.07189892232 | 0.06746666133 | 0.09503918886 | 0.0854337737 | 0.05741009489 | 0.1122312918 | 0.06990575045 | 0.09190619737 | 0.07082512975 | 0.0796347335 | 0.08686429262 | 0.05661168322 | 0.05640152842 | 0.06656784564 | 0.08967885375 | 0.08736900985 | 0.07277172 | 0.01210175455 | 0.01279227994 | 0.02069989406 | 0.009447287768
1445 | 0.05967272446 | 0.10227523 | 0.07627 | 0.07626994699 | 0.07698555291 | 0.06213 | 0.1014752537 | 0.06138823554 | 0.07284089923 | 0.08150499314 | 0.09769655019 | 0.07402201742 | 0.07358886302 | 0.05973503739 | 0.08019842952 | 0.1464378387 | 0.0738132447 | 0.0725741908 | 0.07958032191 | 0.05765680224 | 0.08991823345 | 0.05305182189 | 0.08110234141 | 0.07198592275 | 0.06807496399 | 0.05280473456 | 0.05447854474 | 0.07198592275 | 0.0676061064 | 0.09510594606 | 0.08536498249 | 0.05745470896 | 0.1117333472 | 0.0701084882 | 0.09225831926 | 0.0710657686 | 0.0795429498 | 0.08702943474 | 0.05656753853 | 0.05642534792 | 0.06631346047 | 0.08944053203 | 0.08765732497 | 0.0728758 | 0.01210622583 | 0.01281731389 | 0.02072001249 | 0.009464299306
1444 | 0.05969217792 | 0.1017265916 | 0.07606 | 0.07606443763 | 0.07729268819 | 0.06206 | 0.1016951129 | 0.06128812581 | 0.07267446071 | 0.08192823827 | 0.09784352034 | 0.07398288697 | 0.07385773212 | 0.05971029401 | 0.07977294922 | 0.146456629 | 0.07373795658 | 0.07222127914 | 0.07952529192 | 0.057834737 | 0.09014897794 | 0.05292644724 | 0.08137606084 | 0.07197795063 | 0.06753116101 | 0.05278020725 | 0.05445844308 | 0.07197795063 | 0.06756936014 | 0.09527789056 | 0.08567126095 | 0.05761725083 | 0.1120417789 | 0.06988175958 | 0.09240441769 | 0.07108043134 | 0.07994956523 | 0.08719982207 | 0.05685852841 | 0.05632899702 | 0.0667810142 | 0.08989266306 | 0.08797285706 | 0.0728754 | 0.01222679392 | 0.01296720374 | 0.02079728991 | 0.009537033737
1443 | 0.05979991332 | 0.1024153307 | 0.07647 | 0.07647142559 | 0.07726120949 | 0.06246 | 0.1013176069 | 0.06172902137 | 0.07307766378 | 0.08202850074 | 0.09775295854 | 0.07395271212 | 0.07377065718 | 0.05936729163 | 0.08039450645 | 0.1464721859 | 0.07394771278 | 0.07243467122 | 0.07966306806 | 0.05775486678 | 0.09010415524 | 0.0531446971 | 0.0815127641 | 0.0722438395 | 0.06767325848 | 0.05288729444 | 0.05493710563 | 0.0722438395 | 0.06759475917 | 0.09547654539 | 0.0858348161 | 0.05762759596 | 0.1122837514 | 0.06971915066 | 0.09212676436 | 0.07129549235 | 0.08004841208 | 0.08698543906 | 0.05710279569 | 0.05623614416 | 0.06675710529 | 0.08991854638 | 0.08774098754 | 0.07300649 | 0.01218914799 | 0.01291858591 | 0.02086388133 | 0.009556905366
1442 | 0.05988628045 | 0.1023950502 | 0.07634 | 0.07634181529 | 0.07739126682 | 0.06226 | 0.1017668992 | 0.06185454503 | 0.0732364133 | 0.0817316547 | 0.09785259515 | 0.0743797496 | 0.07371473312 | 0.05997376516 | 0.08060472459 | 0.1471480131 | 0.07416450232 | 0.0721148476 | 0.0794852227 | 0.05781696364 | 0.09044047445 | 0.05305477604 | 0.0815679878 | 0.07223035395 | 0.06789250672 | 0.05296992883 | 0.05484693125 | 0.07223035395 | 0.06772955507 | 0.09553556889 | 0.08574202657 | 0.05745403096 | 0.1116994321 | 0.07026098669 | 0.09233493358 | 0.07130669057 | 0.08001573384 | 0.08721023053 | 0.05709051341 | 0.05661280453 | 0.06653220952 | 0.08945652843 | 0.08763439208 | 0.07311205 | 0.01221667696 | 0.01296893694 | 0.02082268149 | 0.009546797723
1441 | 0.0600261651 | 0.1015443206 | 0.07647 | 0.07647351921 | 0.07735916227 | 0.06252 | 0.1022275984 | 0.06186150014 | 0.07322148979 | 0.08213616908 | 0.09818196297 | 0.07442614436 | 0.07409576327 | 0.05991023034 | 0.08041148633 | 0.1470667571 | 0.07393033803 | 0.07238396257 | 0.07999394834 | 0.0579678379 | 0.09053631872 | 0.05344754085 | 0.08150377125 | 0.07213251293 | 0.06794200093 | 0.053333994 | 0.05497027561 | 0.07213251293 | 0.06791085005 | 0.09544093907 | 0.08572278917 | 0.05728203803 | 0.1122157052 | 0.07017204165 | 0.09247900546 | 0.07156431675 | 0.08043459803 | 0.08723443747 | 0.05705886707 | 0.05638882518 | 0.06685389578 | 0.08943524957 | 0.08805020899 | 0.07312121 | 0.01218062919 | 0.0129693374 | 0.02088897862 | 0.009593106806
1440 | 0.06012322009 | 0.1028028131 | 0.07668 | 0.07667746395 | 0.07754300535 | 0.06281 | 0.1018248498 | 0.06220334396 | 0.0733525902 | 0.08210924268 | 0.09808088839 | 0.07446753234 | 0.07408875972 | 0.05991635099 | 0.0807384178 | 0.1471725702 | 0.0743110925 | 0.07348403335 | 0.07973596454 | 0.0583040826 | 0.09056230634 | 0.05339865014 | 0.08167503774 | 0.0723425895 | 0.068089284 | 0.05323484167 | 0.05523937941 | 0.0723425895 | 0.06798549742 | 0.09558802098 | 0.08583566546 | 0.05767450854 | 0.1131481081 | 0.07043389976 | 0.09241687506 | 0.07158562541 | 0.08053585887 | 0.08734027296 | 0.05697223172 | 0.0567792505 | 0.06762779504 | 0.09032799304 | 0.08841994405 | 0.07325334 | 0.0123118693 | 0.01306730974 | 0.02092515863 | 0.009629020467
1439 | 0.06016523018 | 0.1022971794 | 0.07659 | 0.07658997923 | 0.07755102217 | 0.06269 | 0.1022888273 | 0.06227423623 | 0.07343694568 | 0.08206980675 | 0.09799523652 | 0.07467117906 | 0.07410220802 | 0.06014189124 | 0.08088286966 | 0.1475840956 | 0.07440933585 | 0.07308112085 | 0.07962562144 | 0.05800877884 | 0.09061603993 | 0.05337139964 | 0.08200927079 | 0.07243130356 | 0.06821265817 | 0.05344481766 | 0.05502121896 | 0.07243130356 | 0.06804362684 | 0.09591418505 | 0.08576507866 | 0.05764754862 | 0.1124969125 | 0.07040583342 | 0.0928722471 | 0.07133432478 | 0.08042023331 | 0.08735454828 | 0.05728685483 | 0.05690473691 | 0.06760326028 | 0.09007745981 | 0.08881828934 | 0.0732783 | 0.01228606608 | 0.01309489366 | 0.02091312595 | 0.009583341889
1438 | 0.06025047973 | 0.1020454168 | 0.07654 | 0.0765446797 | 0.07738857716 | 0.0627 | 0.1022190824 | 0.06238605082 | 0.07396587729 | 0.08241507411 | 0.09841175377 | 0.07486222684 | 0.07442088425 | 0.0606078729 | 0.0808211267 | 0.1475423574 | 0.07453799248 | 0.07312949002 | 0.07959577441 | 0.05827921256 | 0.09082424641 | 0.05356375128 | 0.08191992342 | 0.07288338989 | 0.06825403869 | 0.05332632363 | 0.05522726849 | 0.07288338989 | 0.06824804097 | 0.09610069543 | 0.08579270542 | 0.05781557411 | 0.1131332591 | 0.07035098225 | 0.09270701557 | 0.07159072161 | 0.08065359294 | 0.08743302524 | 0.05742135271 | 0.05670367181 | 0.06788503379 | 0.09035785496 | 0.08876731247 | 0.07341419 | 0.01227456238 | 0.01311759744 | 0.0209950842 | 0.009643206373
1437 | 0.06035073847 | 0.1027029231 | 0.07678 | 0.07677581161 | 0.07769887894 | 0.06319 | 0.1021901965 | 0.0626078248 | 0.0737021938 | 0.08242323995 | 0.0983594805 | 0.07466555387 | 0.07474644482 | 0.06081134826 | 0.0806189999 | 0.1478605717 | 0.07485911995 | 0.07315059751 | 0.07986269891 | 0.05818443373 | 0.09084661305 | 0.05368058011 | 0.08230154961 | 0.07262580097 | 0.06837661564 | 0.05353517085 | 0.05548917875 | 0.07262580097 | 0.06837415695 | 0.09602592885 | 0.08605844527 | 0.05792665854 | 0.1131955758 | 0.07064761221 | 0.09308830649 | 0.07170151174 | 0.08079051226 | 0.08744882047 | 0.0573791042 | 0.05696989968 | 0.06774111837 | 0.08992233872 | 0.08867672086 | 0.07347641 | 0.01233394723 | 0.01316170208 | 0.02105654217 | 0.009669833817
1436 | 0.06044632196 | 0.1021918654 | 0.07655 | 0.0765479207 | 0.07764253765 | 0.06284 | 0.1026151106 | 0.06276572496 | 0.07394077629 | 0.08257017285 | 0.09858394414 | 0.07486889511 | 0.07459602505 | 0.06041540951 | 0.08097989857 | 0.1479667276 | 0.07491447777 | 0.07302807271 | 0.07976529747 | 0.05851433054 | 0.09136777371 | 0.05385202914 | 0.08229579031 | 0.07268369943 | 0.06879658997 | 0.0534651652 | 0.05561929941 | 0.07268369943 | 0.06838067621 | 0.09608344734 | 0.08621551096 | 0.05779333785 | 0.1130419075 | 0.07083106786 | 0.09333871305 | 0.0717599839 | 0.08094777167 | 0.08756126463 | 0.05770945176 | 0.05686348304 | 0.06774159521 | 0.09020482749 | 0.08872196823 | 0.07354627 | 0.01237988845 | 0.01326163951 | 0.0211079549 | 0.009688546881
1435 | 0.06054906547 | 0.1025030315 | 0.07686 | 0.07686191797 | 0.07777615637 | 0.06308 | 0.1027978957 | 0.06293280423 | 0.07399080694 | 0.0826048255 | 0.09879613668 | 0.07513184845 | 0.07436736673 | 0.06091143936 | 0.08130766451 | 0.1485188156 | 0.07505904138 | 0.0744535476 | 0.07961657643 | 0.05851675943 | 0.09118379653 | 0.05400035903 | 0.08212494105 | 0.07299309969 | 0.06871838123 | 0.05370014906 | 0.05550012365 | 0.07299309969 | 0.06850583106 | 0.09652408957 | 0.08600047231 | 0.05778076872 | 0.1139857173 | 0.07079672813 | 0.09309998155 | 0.07180050761 | 0.08132767677 | 0.08785467595 | 0.05755057186 | 0.05702134594 | 0.06806451827 | 0.09042587876 | 0.08888393641 | 0.07364988 | 0.01235474646 | 0.01325205807 | 0.02110164985 | 0.009694926441
1434 | 0.06065808609 | 0.1026026234 | 0.07725 | 0.07724772394 | 0.07787527889 | 0.06375 | 0.1030906588 | 0.06301863492 | 0.07408925146 | 0.08282589912 | 0.09880682826 | 0.07505135238 | 0.07496283948 | 0.06099731475 | 0.08127682656 | 0.14843297 | 0.07465811819 | 0.07374764979 | 0.08024936914 | 0.05860885605 | 0.09106939286 | 0.05391890556 | 0.08233327419 | 0.07304041833 | 0.06899632514 | 0.05376509577 | 0.05563983694 | 0.07304041833 | 0.06865216047 | 0.09658774734 | 0.086230129 | 0.05796860531 | 0.1131118983 | 0.07095327973 | 0.09347487241 | 0.07174749672 | 0.08109800518 | 0.08784573525 | 0.05763365701 | 0.05719199404 | 0.06785041094 | 0.09057534486 | 0.08904123306 | 0.07370672 | 0.01240026485 | 0.01331056189 | 0.0211579334 | 0.009675683454
1433 | 0.06067990512 | 0.1023668349 | 0.07686 | 0.07685981691 | 0.07791884989 | 0.06316 | 0.102752015 | 0.06293673068 | 0.07418324053 | 0.08304525912 | 0.09887745231 | 0.07535003871 | 0.0751177296 | 0.06112423539 | 0.08150552213 | 0.1490981281 | 0.07546909153 | 0.07365296036 | 0.08026509732 | 0.05879441276 | 0.09127941728 | 0.05391905084 | 0.0824071914 | 0.0730670616 | 0.06916427612 | 0.05385616049 | 0.05605579913 | 0.0730670616 | 0.06876259297 | 0.09683423489 | 0.08642092347 | 0.05807132646 | 0.1143394411 | 0.07097964734 | 0.09327600896 | 0.07182589173 | 0.08103249222 | 0.08780805767 | 0.05744844675 | 0.05715859681 | 0.06818603724 | 0.09045536071 | 0.08923756331 | 0.07388786 | 0.01236465387 | 0.01330191363 | 0.02117309906 | 0.009715944529
1432 | 0.06083207205 | 0.1025049016 | 0.07709 | 0.07709303498 | 0.07820836455 | 0.06334 | 0.1038138866 | 0.06340275705 | 0.0743477419 | 0.08315888047 | 0.09917666018 | 0.07515117526 | 0.07507110387 | 0.06112161279 | 0.08148950338 | 0.1492061466 | 0.07565410435 | 0.07367268205 | 0.07983171195 | 0.05875929445 | 0.09114398062 | 0.05406787246 | 0.08265123516 | 0.07318873703 | 0.06911537796 | 0.05411457643 | 0.05604651943 | 0.07318873703 | 0.06909036636 | 0.0968247205 | 0.0861229226 | 0.05795976147 | 0.1136269346 | 0.07138848305 | 0.09381638467 | 0.07176273316 | 0.08154153079 | 0.08800300956 | 0.05750633031 | 0.05695809424 | 0.06817743927 | 0.09084747732 | 0.08930108696 | 0.07396892 | 0.01238031499 | 0.01332364138 | 0.02125170827 | 0.009735269472
1431 | 0.06097220257 | 0.1025415808 | 0.07729 | 0.07729451358 | 0.07805639505 | 0.06357 | 0.1034265533 | 0.06379285455 | 0.07507310808 | 0.08311637491 | 0.09955035895 | 0.07547552884 | 0.07542619109 | 0.06124481559 | 0.08159890771 | 0.1495410055 | 0.07577558607 | 0.07418636978 | 0.08028742671 | 0.05892940983 | 0.09145432711 | 0.05421322584 | 0.08272610605 | 0.0733962357 | 0.06939427555 | 0.05412331596 | 0.05598538369 | 0.0733962357 | 0.06908790767 | 0.0969555974 | 0.08654605597 | 0.05816315487 | 0.113883011 | 0.07118809968 | 0.0937281698 | 0.07217665017 | 0.08173096925 | 0.08785530925 | 0.05726245791 | 0.0574163869 | 0.06865236908 | 0.09122713655 | 0.08979645371 | 0.07406116 | 0.01244392339 | 0.01340546086 | 0.0213006977 | 0.009746493772
1430 | 0.06111606956 | 0.1021463051 | 0.07704 | 0.07704341412 | 0.07809779048 | 0.0635 | 0.103331998 | 0.06364650279 | 0.07472286373 | 0.08358352631 | 0.09935068339 | 0.07552909106 | 0.07552933693 | 0.06136632338 | 0.08187950402 | 0.1499800533 | 0.07583075762 | 0.07493413985 | 0.08021979034 | 0.05897346884 | 0.09176326543 | 0.05421698093 | 0.08297371119 | 0.07354228944 | 0.06968253106 | 0.05411921069 | 0.05587826669 | 0.07354228944 | 0.06898133457 | 0.09713003039 | 0.08655499667 | 0.058131814 | 0.1143179834 | 0.07110274583 | 0.09390407056 | 0.07206980139 | 0.08177805692 | 0.08808026463 | 0.05762372538 | 0.0571036227 | 0.068264395 | 0.09037777781 | 0.08939400315 | 0.07415563 | 0.01253559534 | 0.01350879297 | 0.02135806531 | 0.009835215285
1429 | 0.06120526418 | 0.1030919775 | 0.07761 | 0.07760687917 | 0.07819351554 | 0.06379 | 0.1035415679 | 0.06370693445 | 0.07472357154 | 0.08349538594 | 0.09966959059 | 0.07593116164 | 0.07565367222 | 0.0612841621 | 0.0818740949 | 0.1502380073 | 0.07596547902 | 0.07469017804 | 0.08018252254 | 0.05902189016 | 0.0915691182 | 0.05423595384 | 0.08299595863 | 0.07373163849 | 0.06976614147 | 0.05439295247 | 0.0560683459 | 0.07373163849 | 0.06909228116 | 0.09734556079 | 0.08673568815 | 0.05844629928 | 0.1140926853 | 0.07102610171 | 0.0941471383 | 0.07228590548 | 0.0823231414 | 0.08797755092 | 0.05770170689 | 0.0572969839 | 0.06879519671 | 0.09150948375 | 0.08970097452 | 0.07428628 | 0.0125310123 | 0.0135312248 | 0.02140328661 | 0.009834315628
1428 | 0.06130231544 | 0.1026576012 | 0.07739 | 0.07738672197 | 0.0782276392 | 0.06381 | 0.1040064171 | 0.06407003105 | 0.07500935346 | 0.08386210352 | 0.1001043096 | 0.07563774288 | 0.0758613646 | 0.06158214435 | 0.08172802627 | 0.1501249373 | 0.07613019645 | 0.07477331907 | 0.07987946272 | 0.05919593573 | 0.09212094545 | 0.05442390963 | 0.08327099681 | 0.07379391789 | 0.0700692758 | 0.05437863618 | 0.05644214898 | 0.07379391789 | 0.06931173801 | 0.09765006602 | 0.08661777526 | 0.05810727924 | 0.1143972054 | 0.07142942399 | 0.09436621517 | 0.07197602838 | 0.08209898323 | 0.08820213377 | 0.05784511566 | 0.05745766312 | 0.06841448694 | 0.09122167528 | 0.08984105289 | 0.0743341 | 0.01259480231 | 0.01353143808 | 0.02137323841 | 0.009858094156
1427 | 0.06152708456 | 0.1032961383 | 0.0777 | 0.07769770175 | 0.07853639871 | 0.0643 | 0.104028292 | 0.06414809823 | 0.07530391961 | 0.08385249972 | 0.09994646907 | 0.07589284331 | 0.07593809813 | 0.06160305813 | 0.0820036754 | 0.1505791843 | 0.07575185597 | 0.07471197844 | 0.0802904442 | 0.05911706015 | 0.09171687067 | 0.05446607247 | 0.08319155127 | 0.07382370532 | 0.06991682202 | 0.05447921902 | 0.05641405657 | 0.07382370532 | 0.069414258 | 0.0976247862 | 0.08690217137 | 0.05820610002 | 0.1152981222 | 0.0712248832 | 0.09433481842 | 0.0723702684 | 0.08205226064 | 0.08823505044 | 0.05779756606 | 0.05713559687 | 0.06879273802 | 0.09078346938 | 0.08956802636 | 0.07444299 | 0.01261843927 | 0.01361153461 | 0.02142664604 | 0.009812020697
1426 | 0.06165141612 | 0.1024618372 | 0.078 | 0.0779998228 | 0.07854111493 | 0.0646 | 0.1045002565 | 0.06438941509 | 0.07532130927 | 0.08407919854 | 0.1000701189 | 0.07610909641 | 0.07633709908 | 0.06178572029 | 0.08218102157 | 0.1513668299 | 0.07625353336 | 0.07512037456 | 0.0802808851 | 0.05930877104 | 0.09206864983 | 0.05433521792 | 0.08330401778 | 0.07402131706 | 0.07028469443 | 0.05447681621 | 0.05658039451 | 0.07402131706 | 0.06944414973 | 0.09793101251 | 0.0869467929 | 0.05843667313 | 0.1145523265 | 0.07155518979 | 0.0946739167 | 0.07225068659 | 0.08231922984 | 0.08824897557 | 0.05800898746 | 0.05720944703 | 0.06870688498 | 0.09167553484 | 0.08971790224 | 0.07447518 | 0.01270335168 | 0.01366664097 | 0.02151463181 | 0.009862383828
1425 | 0.06180183589 | 0.1030237451 | 0.07773 | 0.07773054391 | 0.07868205011 | 0.06446 | 0.1043112278 | 0.06445460021 | 0.07552933693 | 0.0842018947 | 0.1003497615 | 0.07606770843 | 0.07630389184 | 0.06141563877 | 0.08222052455 | 0.1513523161 | 0.07684211433 | 0.07482590526 | 0.08050575852 | 0.05933464691 | 0.09199179709 | 0.05472505838 | 0.08349247277 | 0.07390329987 | 0.07023259252 | 0.05483388901 | 0.05640385672 | 0.07390329987 | 0.0695919171 | 0.09784095734 | 0.0865816921 | 0.058325544 | 0.1150901243 | 0.07153822482 | 0.09442775697 | 0.07239182293 | 0.0822429508 | 0.08838472515 | 0.05795186386 | 0.05756375194 | 0.06886228919 | 0.09151516855 | 0.09023942798 | 0.07457962 | 0.0126787778 | 0.01367358677 | 0.02160402201 | 0.009921572171
1424 | 0.06195323542 | 0.1036091521 | 0.07797 | 0.0779742673 | 0.07891643047 | 0.06457 | 0.1043393314 | 0.0645872578 | 0.07585948706 | 0.08440896124 | 0.1007207856 | 0.07624156028 | 0.07622413337 | 0.06152269989 | 0.08207067847 | 0.1514260471 | 0.07668385655 | 0.07576664537 | 0.07995849848 | 0.05962698907 | 0.09207124263 | 0.05465310067 | 0.08355079591 | 0.07403589785 | 0.07016866654 | 0.05463419482 | 0.056543421 | 0.07403589785 | 0.06953594834 | 0.09818222374 | 0.08678775281 | 0.05878217146 | 0.1150868535 | 0.07171714306 | 0.09475360066 | 0.07248103619 | 0.08234422654 | 0.08832355589 | 0.0578421317 | 0.05714138225 | 0.06901620328 | 0.09162476659 | 0.08997166157 | 0.07471242 | 0.01263946667 | 0.01364812907 | 0.02148365043 | 0.009869295172
1423 | 0.06210632622 | 0.1031485274 | 0.07823 | 0.07822646201 | 0.07898488641 | 0.06472 | 0.1046533659 | 0.06476023793 | 0.07615052164 | 0.08450543135 | 0.1003530547 | 0.07644435018 | 0.07673157752 | 0.06145094335 | 0.08243388683 | 0.1518607587 | 0.07656462491 | 0.07517013699 | 0.08035915345 | 0.05969618633 | 0.09230432659 | 0.05468856543 | 0.08376952261 | 0.07448215783 | 0.07055325806 | 0.05492077395 | 0.05669284984 | 0.07448215783 | 0.06973358989 | 0.0983876586 | 0.08699524403 | 0.05860974267 | 0.114992626 | 0.07159367949 | 0.0949062109 | 0.0723542124 | 0.08268191665 | 0.08819363266 | 0.05803094059 | 0.05735112727 | 0.06910569221 | 0.09177087992 | 0.08943709731 | 0.07476358 | 0.01275719702 | 0.01382329036 | 0.02163438499 | 0.009947553277
1422 | 0.06228230149 | 0.1037054136 | 0.07806 | 0.07806299627 | 0.07905969024 | 0.06476 | 0.1048929691 | 0.06508332491 | 0.07577502728 | 0.08477003872 | 0.1009500921 | 0.07657086849 | 0.07673695683 | 0.06155121326 | 0.08240703493 | 0.1526951045 | 0.07683525234 | 0.07552804053 | 0.08069480211 | 0.05968282372 | 0.09204980731 | 0.05474059284 | 0.08368674666 | 0.07412645966 | 0.0709329769 | 0.05473615974 | 0.05681556836 | 0.07412645966 | 0.0699391067 | 0.09838759899 | 0.08694634587 | 0.05863220245 | 0.116026938 | 0.07164670527 | 0.09544923156 | 0.07248333097 | 0.08276926726 | 0.08830369264 | 0.05795680359 | 0.05780013651 | 0.06906975806 | 0.09195785224 | 0.09018415213 | 0.07472014 | 0.01278020348 | 0.01372180786 | 0.021663744 | 0.009909442626
1421 | 0.06243533269 | 0.1037874892 | 0.07865 | 0.07865480334 | 0.07906112075 | 0.06507 | 0.10507866 | 0.06511216611 | 0.07604701072 | 0.08483392 | 0.1011413559 | 0.07660674304 | 0.07698994875 | 0.06185935065 | 0.08241948485 | 0.1525128037 | 0.07698265463 | 0.07564492524 | 0.0807094574 | 0.05943169817 | 0.09245767444 | 0.05499507114 | 0.08395326883 | 0.07418210059 | 0.07082253695 | 0.0549076125 | 0.0566620864 | 0.07418210059 | 0.06973015517 | 0.09853612632 | 0.08703958243 | 0.05873677135 | 0.1153599694 | 0.07195690274 | 0.09552202374 | 0.07260151207 | 0.08294481784 | 0.08835324645 | 0.05794517696 | 0.05723147839 | 0.06913419813 | 0.09176602215 | 0.09029653668 | 0.07481504 | 0.01289255917 | 0.01377858501 | 0.02171348594 | 0.009986806661
1420 | 0.06258255988 | 0.1033369228 | 0.07883 | 0.07883426547 | 0.07929521054 | 0.06541 | 0.104764387 | 0.06522269547 | 0.07640372962 | 0.08504468948 | 0.1011036187 | 0.07678087801 | 0.07669216394 | 0.06179249287 | 0.08267631382 | 0.1530162841 | 0.07680185884 | 0.07556568831 | 0.08049382269 | 0.05981937051 | 0.09221938998 | 0.05479139462 | 0.08402997255 | 0.07459534705 | 0.07097879052 | 0.05495432392 | 0.0571769923 | 0.07459534705 | 0.07011079788 | 0.09892634302 | 0.08727352321 | 0.05871421844 | 0.1156050786 | 0.07199982554 | 0.09538515657 | 0.07252193987 | 0.08303523064 | 0.0884103626 | 0.05808097497 | 0.05744891614 | 0.0694681406 | 0.09244684875 | 0.09026677161 | 0.07490442 | 0.01296160277 | 0.01386308298 | 0.0217795372 | 0.009987098165
1419 | 0.06272181869 | 0.1037553102 | 0.07867 | 0.07866535336 | 0.07962524891 | 0.06537 | 0.1054185331 | 0.0654418841 | 0.07636166364 | 0.08488603681 | 0.1015051454 | 0.07681084424 | 0.07707970589 | 0.06167757884 | 0.08262965828 | 0.1534799337 | 0.07731310278 | 0.07648093253 | 0.08069979399 | 0.05989296734 | 0.09226257354 | 0.05488693342 | 0.08405337483 | 0.07461427897 | 0.07102506608 | 0.05496431142 | 0.05742214993 | 0.07461427897 | 0.07014581561 | 0.09904738516 | 0.08709772676 | 0.05879506469 | 0.1163420901 | 0.07237298787 | 0.0956781283 | 0.07280168682 | 0.0831014514 | 0.08850140125 | 0.0583403483 | 0.05761864036 | 0.06969380379 | 0.09246696532 | 0.09040652961 | 0.07491649 | 0.01293397322 | 0.01386000961 | 0.02179853618 | 0.01000309736
1418 | 0.06292272359 | 0.1037112623 | 0.07887 | 0.07886626571 | 0.07970564067 | 0.06544 | 0.1052295342 | 0.06564188749 | 0.07653415203 | 0.08521036804 | 0.1015646011 | 0.07685783505 | 0.07736507058 | 0.06236668304 | 0.08261597902 | 0.1537173837 | 0.0771266669 | 0.07627124339 | 0.08088412136 | 0.05996835604 | 0.09228236228 | 0.05495244265 | 0.08420877159 | 0.07450360805 | 0.0711741671 | 0.05509929731 | 0.05717150122 | 0.07450360805 | 0.0701443553 | 0.09895446151 | 0.08713812381 | 0.05901349708 | 0.1156370416 | 0.07201513648 | 0.09541546553 | 0.07270760089 | 0.08337374032 | 0.08847160637 | 0.05793565139 | 0.05725787953 | 0.06917037815 | 0.09187936038 | 0.09027186781 | 0.07502015 | 0.01301003806 | 0.01388267335 | 0.02187957242 | 0.01000232901
1417 | 0.0630338341 | 0.1041942984 | 0.07874 | 0.07874196768 | 0.07981798798 | 0.06567 | 0.105646573 | 0.06558646262 | 0.07669531554 | 0.08535641432 | 0.1017694548 | 0.0769630596 | 0.07704595476 | 0.06213885173 | 0.08259900659 | 0.1535126716 | 0.07730499655 | 0.07642199844 | 0.08086235076 | 0.06003591418 | 0.09238228947 | 0.05490799621 | 0.08416616172 | 0.07459122688 | 0.07146665454 | 0.055036854 | 0.05698781461 | 0.07459122688 | 0.0700622201 | 0.09904904664 | 0.08712816238 | 0.05895158648 | 0.1166899502 | 0.07231602073 | 0.09579746425 | 0.07262118161 | 0.08330304921 | 0.08861786127 | 0.05797700584 | 0.05756130069 | 0.06948831677 | 0.09223453701 | 0.08991663903 | 0.07504646 | 0.0129755782 | 0.01387075335 | 0.02181007713 | 0.009970888495
1416 | 0.06320575625 | 0.1039905027 | 0.07886 | 0.07886350155 | 0.07967165112 | 0.06568 | 0.1056305915 | 0.06607803702 | 0.07686321437 | 0.08558790386 | 0.1016946211 | 0.07703346759 | 0.07742143422 | 0.06172069535 | 0.08278110623 | 0.1542903036 | 0.07745113224 | 0.07608800381 | 0.08073692024 | 0.06017798558 | 0.09260474145 | 0.0550192818 | 0.08449288458 | 0.07461877167 | 0.07152809203 | 0.05518588051 | 0.05730008706 | 0.07461877167 | 0.07046206295 | 0.09930327535 | 0.08724498004 | 0.05888028443 | 0.1161596403 | 0.07218325138 | 0.09633600712 | 0.07285274565 | 0.08342941105 | 0.08864729106 | 0.05817756802 | 0.05761934817 | 0.06993655115 | 0.09280700982 | 0.09038686007 | 0.07504344 | 0.01299555507 | 0.01390803792 | 0.02186563425 | 0.0100389393
1415 | 0.06327208132 | 0.1038589999 | 0.07905 | 0.07904758304 | 0.07994405925 | 0.06569 | 0.1056054085 | 0.06583791971 | 0.07685323805 | 0.08557794243 | 0.1019716188 | 0.0771438852 | 0.07759772241 | 0.06219913065 | 0.08265834302 | 0.1542944461 | 0.07764430344 | 0.07642450184 | 0.08044039458 | 0.06027436256 | 0.09255962819 | 0.05537204072 | 0.08451759815 | 0.07473734021 | 0.07096599042 | 0.05542129651 | 0.05757368356 | 0.07473734021 | 0.07042382658 | 0.09945833683 | 0.08716334403 | 0.05899517238 | 0.1162387952 | 0.07223004848 | 0.09590530396 | 0.07274077833 | 0.08351509273 | 0.08854085207 | 0.05796088651 | 0.05738548562 | 0.06929612905 | 0.09227189422 | 0.09053654224 | 0.0751821 | 0.01312453486 | 0.01399528794 | 0.0219468195 | 0.01003393158
1414 | 0.06336255372 | 0.1047861353 | 0.07926 | 0.07925838977 | 0.07976451516 | 0.06591 | 0.1057391241 | 0.06601531804 | 0.07696256042 | 0.08562393486 | 0.1020383462 | 0.07723303139 | 0.07749259472 | 0.06241805851 | 0.08281765878 | 0.1542123258 | 0.07763037086 | 0.07695897669 | 0.08105763793 | 0.06035535038 | 0.09300430864 | 0.05514655262 | 0.08435700089 | 0.07480425388 | 0.07149522007 | 0.05527689308 | 0.05726089329 | 0.07480425388 | 0.07035442442 | 0.09957624227 | 0.0872637406 | 0.05931289494 | 0.1170813069 | 0.07225689292 | 0.09629189968 | 0.07269248366 | 0.08352509886 | 0.08845795691 | 0.05820201337 | 0.05724305287 | 0.06982430071 | 0.09259586781 | 0.0903339833 | 0.07528959 | 0.01312498841 | 0.01406755485 | 0.02194540389 | 0.01007245202
1413 | 0.06343109161 | 0.1032992601 | 0.07889 | 0.07889088243 | 0.08005578816 | 0.0659 | 0.1057494953 | 0.06623699516 | 0.07732244581 | 0.08586452901 | 0.1021245942 | 0.07710975409 | 0.07780191302 | 0.06251292676 | 0.08299652487 | 0.1545784026 | 0.07754195482 | 0.07689207047 | 0.08078739047 | 0.06025431678 | 0.09236317128 | 0.05498631671 | 0.08463730663 | 0.07474724203 | 0.07163809985 | 0.05547970906 | 0.05758077651 | 0.07474724203 | 0.07086468488 | 0.09957771003 | 0.08745113015 | 0.0591847524 | 0.1161111072 | 0.07250247896 | 0.09630905837 | 0.07282552868 | 0.08360034227 | 0.08865182847 | 0.05801304057 | 0.0575930737 | 0.0697485432 | 0.09249934554 | 0.08990705758 | 0.0753147 | 0.01316661108 | 0.01399796177 | 0.02200879529 | 0.01007737964
1412 | 0.06357488036 | 0.1040146425 | 0.07912 | 0.07911540568 | 0.08000484109 | 0.06607 | 0.1059660763 | 0.06609054655 | 0.0771278739 | 0.08597823232 | 0.1022913828 | 0.07718225569 | 0.07777067274 | 0.06252623349 | 0.08299683779 | 0.1545600742 | 0.07767042518 | 0.07653273642 | 0.08077554405 | 0.06053493172 | 0.09289225191 | 0.05523985252 | 0.08483225107 | 0.07497548312 | 0.07197963446 | 0.05544462055 | 0.05743497238 | 0.07497548312 | 0.07057417929 | 0.09985788167 | 0.08704344183 | 0.05908923969 | 0.1167963669 | 0.07254390419 | 0.09657142311 | 0.07293938845 | 0.0835455209 | 0.08869793266 | 0.05805028975 | 0.0571574457 | 0.06985886395 | 0.09235331416 | 0.09026352316 | 0.07533512 | 0.01306330785 | 0.0139107639 | 0.02191673405 | 0.009992343374
1411 | 0.06355174631 | 0.1047278792 | 0.07946 | 0.07945501059 | 0.08000477403 | 0.06633 | 0.1056945771 | 0.06639634073 | 0.0770894438 | 0.08593765646 | 0.1022872552 | 0.07742954046 | 0.0777592808 | 0.0623972863 | 0.08325911313 | 0.1542934477 | 0.07783439755 | 0.07671251893 | 0.08056477457 | 0.06065784767 | 0.09296782315 | 0.05517691746 | 0.08451122046 | 0.07495296001 | 0.07211240381 | 0.0554497391 | 0.05754046515 | 0.07495296001 | 0.0705845356 | 0.09962149709 | 0.08732818067 | 0.05920854583 | 0.1172133535 | 0.07237157971 | 0.09642698616 | 0.07267645001 | 0.08364481479 | 0.08867564052 | 0.05805070326 | 0.05761393905 | 0.06994446367 | 0.0921748057 | 0.0898649022 | 0.07534219 | 0.01317731105 | 0.01400122326 | 0.02197543718 | 0.01002028957
1410 | 0.06352330744 | 0.1036396176 | 0.07918 | 0.07918389887 | 0.0798842907 | 0.06625 | 0.1060107797 | 0.06635064632 | 0.07725075632 | 0.08595554531 | 0.1021071374 | 0.07735427469 | 0.07789383084 | 0.06225705519 | 0.0830675438 | 0.1542232931 | 0.0777252242 | 0.07702765614 | 0.08106996119 | 0.06058331951 | 0.09276431799 | 0.05526745692 | 0.08463727683 | 0.07516235113 | 0.07210081816 | 0.05556201562 | 0.05748774484 | 0.07516235113 | 0.07061578333 | 0.09973821044 | 0.08719289303 | 0.059258122 | 0.1159459278 | 0.07251624763 | 0.09597762674 | 0.0726364553 | 0.0835827738 | 0.08850730956 | 0.05826127529 | 0.05776341259 | 0.06978687644 | 0.09272079915 | 0.09010390192 | 0.07541218 | 0.01310241688 | 0.01403434761 | 0.02192901261 | 0.0100486083
1409 | 0.06354188919 | 0.1043126732 | 0.07902 | 0.0790182054 | 0.08003950864 | 0.06611 | 0.1058981195 | 0.06623391807 | 0.07690347731 | 0.0859830901 | 0.1022507548 | 0.07755947113 | 0.07776847482 | 0.06209796667 | 0.08355431259 | 0.1542214453 | 0.07801707834 | 0.07694392651 | 0.08089783788 | 0.06065597013 | 0.09281406552 | 0.0554410927 | 0.08479511738 | 0.07505190372 | 0.07224453986 | 0.05555280671 | 0.057495635 | 0.07505190372 | 0.0706133768 | 0.0996960029 | 0.08694008738 | 0.05927224457 | 0.1171995848 | 0.07240635157 | 0.0962523222 | 0.07263727486 | 0.08357524127 | 0.08853381127 | 0.05807789788 | 0.05731840059 | 0.06986543536 | 0.09224874526 | 0.0899304226 | 0.07532355 | 0.01313059125 | 0.01405049674 | 0.02196171321 | 0.01009248104
1408 | 0.0634919703 | 0.1043397263 | 0.07901 | 0.07901205868 | 0.07979098707 | 0.06615 | 0.1055693254 | 0.0663465187 | 0.07719870657 | 0.08580106497 | 0.1019084454 | 0.07729800791 | 0.07771590352 | 0.0628304258 | 0.08316690475 | 0.1530540586 | 0.07780978084 | 0.07684705406 | 0.08069738746 | 0.06054448336 | 0.09289949387 | 0.05546026677 | 0.0846304819 | 0.07521495223 | 0.07189173996 | 0.0555652529 | 0.05769573525 | 0.07521495223 | 0.07069899887 | 0.09942344576 | 0.08723893017 | 0.05931790918 | 0.1164086536 | 0.07225817442 | 0.09601911902 | 0.07260576636 | 0.08341165632 | 0.08835384995 | 0.05790086836 | 0.05737263337 | 0.07014651597 | 0.09233915806 | 0.08972468227 | 0.07550849 | 0.01317474991 | 0.01404608507 | 0.02197900414 | 0.01008657273
1407 | 0.0633765161 | 0.1035270393 | 0.07868 | 0.07867906988 | 0.07955417782 | 0.06588 | 0.1059314236 | 0.06618884951 | 0.07710573822 | 0.08586449176 | 0.1018270105 | 0.07703451812 | 0.07774088532 | 0.06213682145 | 0.08277653158 | 0.1525485516 | 0.0780307427 | 0.07667533308 | 0.08064630628 | 0.06069779396 | 0.09289936721 | 0.05540144816 | 0.08421880007 | 0.07507744431 | 0.07226875424 | 0.05567273125 | 0.05779738724 | 0.07507744431 | 0.07054433972 | 0.0992551595 | 0.08743840456 | 0.05941480771 | 0.1157252863 | 0.07216268033 | 0.09570048749 | 0.0726198405 | 0.08320970088 | 0.08835984766 | 0.05794148147 | 0.05763631687 | 0.07004311681 | 0.09223575145 | 0.08929275721 | 0.07545521 | 0.01305762585 | 0.01410261076 | 0.02190538123 | 0.01010586135
1406 | 0.06321434677 | 0.1038063616 | 0.07895 | 0.07895290852 | 0.0795083791 | 0.06598 | 0.1052249447 | 0.06625352055 | 0.07616066933 | 0.08572348207 | 0.1015699282 | 0.07717186958 | 0.0776585415 | 0.06225702539 | 0.08295089751 | 0.1516278982 | 0.07799393684 | 0.07630546391 | 0.08044952154 | 0.06042835116 | 0.09264959395 | 0.05539077148 | 0.08434455097 | 0.07515037805 | 0.07207698375 | 0.05552921444 | 0.05764932185 | 0.07515037805 | 0.07074341178 | 0.09892390668 | 0.08690720052 | 0.05924874544 | 0.1168359369 | 0.0719691515 | 0.09557621181 | 0.07243834436 | 0.0833614096 | 0.08835493028 | 0.05771521851 | 0.05731039494 | 0.06999184191 | 0.09188751131 | 0.08922122419 | 0.07550412 | 0.01304007322 | 0.01415660232 | 0.02187641524 | 0.0101538999
1405 | 0.0629625544 | 0.1035944968 | 0.07863 | 0.07862691581 | 0.0792734921 | 0.06616 | 0.105301246 | 0.0658518672 | 0.07643209398 | 0.08531542867 | 0.1015386656 | 0.07706765085 | 0.07731962949 | 0.06240831316 | 0.08294118941 | 0.1506855935 | 0.07790073752 | 0.07658602297 | 0.07993170619 | 0.0603938438 | 0.09231065959 | 0.05548247322 | 0.08399931341 | 0.07497175783 | 0.07168160379 | 0.05557266623 | 0.05758234486 | 0.07497175783 | 0.07013611495 | 0.09849858284 | 0.08677238971 | 0.05922557414 | 0.1153571978 | 0.07210601121 | 0.09525987506 | 0.07241956145 | 0.08293902129 | 0.08786040545 | 0.05791979656 | 0.05748328194 | 0.06964369118 | 0.09134949744 | 0.08887314051 | 0.07542823 | 0.0129419202 | 0.01416903827 | 0.02184113488 | 0.01010511909
1404 | 0.0627714023 | 0.1033696011 | 0.07765 | 0.07765405625 | 0.07868983597 | 0.06521 | 0.104854241 | 0.06555328518 | 0.07601860911 | 0.085247159 | 0.1008890569 | 0.07702335715 | 0.07698326558 | 0.06225684658 | 0.08283629268 | 0.1487072855 | 0.07809782028 | 0.07646598667 | 0.08004865795 | 0.06032614037 | 0.09227573127 | 0.05538530275 | 0.08377419412 | 0.07525774091 | 0.07128433138 | 0.05556789786 | 0.05780193955 | 0.07525774091 | 0.07020557672 | 0.0980926007 | 0.0870276317 | 0.05925129727 | 0.1153167188 | 0.07183782756 | 0.09442338347 | 0.07205898315 | 0.0824566707 | 0.08799368888 | 0.05829090625 | 0.05758650973 | 0.07039922476 | 0.09178370237 | 0.08867783099 | 0.07543605 | 0.01286797412 | 0.01411333308 | 0.02165789343 | 0.01014192309
1403 | 0.06239202619 | 0.1036930233 | 0.07726 | 0.07725971937 | 0.07841442525 | 0.06493 | 0.1040060893 | 0.06518433988 | 0.0752807036 | 0.08506512642 | 0.1003364548 | 0.07665686309 | 0.07687489688 | 0.06252393126 | 0.08246912807 | 0.147079289 | 0.07771472633 | 0.07585396618 | 0.07956402749 | 0.06022725627 | 0.09191940725 | 0.05531349778 | 0.0835281387 | 0.0750881508 | 0.07154945284 | 0.05557475239 | 0.05755778402 | 0.0750881508 | 0.0698505044 | 0.09722926468 | 0.08672105521 | 0.05920922756 | 0.1148874238 | 0.07153049856 | 0.09383421391 | 0.07176203281 | 0.08212444186 | 0.08768712729 | 0.05769511312 | 0.05750887468 | 0.06962478906 | 0.09108228981 | 0.08830388635 | 0.07536192 | 0.01276580803 | 0.01416227221 | 0.02153475955 | 0.01014923584
1402 | 0.06199204922 | 0.1027543396 | 0.0775 | 0.0775045082 | 0.0777695924 | 0.06536 | 0.1037034765 | 0.0650710538 | 0.07475010306 | 0.08469568938 | 0.09992529452 | 0.0764785856 | 0.07617764175 | 0.06219082698 | 0.08251973987 | 0.1451732367 | 0.07778503746 | 0.07494687289 | 0.07914795727 | 0.05996018276 | 0.09183333069 | 0.055413533 | 0.0827652514 | 0.07492084801 | 0.07033086568 | 0.05552459508 | 0.05753337219 | 0.07492084801 | 0.06949426979 | 0.09635924548 | 0.08633129299 | 0.05921376497 | 0.1136785522 | 0.07130830735 | 0.09325435013 | 0.07169803232 | 0.08202496916 | 0.08732764423 | 0.05756514147 | 0.05723874271 | 0.07013976574 | 0.09067749977 | 0.08786522597 | 0.0753553 | 0.01272155717 | 0.01414569095 | 0.02143423446 | 0.01014804374
1401 | 0.0615083836 | 0.1029767245 | 0.07669 | 0.07668670267 | 0.0770759657 | 0.06488 | 0.1028345972 | 0.0643023029 | 0.07429524511 | 0.0843949765 | 0.09918768704 | 0.07621916384 | 0.0756078884 | 0.06179091334 | 0.08194999397 | 0.1423959434 | 0.07784802467 | 0.07462251931 | 0.07869234681 | 0.05999852344 | 0.09122610837 | 0.05536410213 | 0.08234957606 | 0.07492983341 | 0.06971863657 | 0.05546526611 | 0.05720601976 | 0.07492983341 | 0.06927092373 | 0.0954059884 | 0.08623859286 | 0.05919555202 | 0.1134951636 | 0.07117193937 | 0.09211972356 | 0.0713263005 | 0.0815147683 | 0.08702424169 | 0.05744805932 | 0.05768736824 | 0.06989756972 | 0.09028525651 | 0.08715305477 | 0.07543428 | 0.0125420168 | 0.01423387229 | 0.02127160691 | 0.01009473298
1400 | 0.06092942879 | 0.1026437059 | 0.07581 | 0.07581389695 | 0.07631796598 | 0.06429 | 0.1019651741 | 0.06381420046 | 0.07312186062 | 0.08360213041 | 0.09831571579 | 0.07609003782 | 0.07507907599 | 0.06119003519 | 0.08170644194 | 0.1395321786 | 0.07791355997 | 0.07498452812 | 0.07816109806 | 0.05982997641 | 0.09067095816 | 0.05510743707 | 0.08180230856 | 0.07501387596 | 0.06955530494 | 0.05538024381 | 0.05714120716 | 0.07501387596 | 0.06854608655 | 0.09435012937 | 0.08588322997 | 0.05901486427 | 0.1123078242 | 0.07061812282 | 0.09109611809 | 0.07084804028 | 0.08080257475 | 0.08661155403 | 0.0573368296 | 0.05772710219 | 0.06947571039 | 0.0888568759 | 0.08577536047 | 0.07537047 | 0.01245969348 | 0.01422485802 | 0.02112928778 | 0.01021718234
1399 | 0.06040627882 | 0.1014864072 | 0.07424 | 0.07424210757 | 0.07561661303 | 0.06284 | 0.1010289118 | 0.06325890124 | 0.07202460617 | 0.08278163522 | 0.09682520479 | 0.07561860979 | 0.07447841018 | 0.06053579226 | 0.08127245307 | 0.1359709501 | 0.07713545114 | 0.07345196605 | 0.07759892941 | 0.05943718925 | 0.09039673954 | 0.05516618863 | 0.08103907108 | 0.07473165542 | 0.06887108833 | 0.05512709916 | 0.0569858402 | 0.07473165542 | 0.06808828562 | 0.09292911738 | 0.08580229431 | 0.05858992413 | 0.1110800877 | 0.06998931617 | 0.08954925835 | 0.07030840218 | 0.08011411875 | 0.08609527349 | 0.05743633211 | 0.05748724192 | 0.06920322031 | 0.08835854381 | 0.08540872484 | 0.07528969 | 0.0121360654 | 0.01421274152 | 0.02081431821 | 0.01013262197
1398 | 0.05970165133 | 0.101607874 | 0.07352 | 0.07351886481 | 0.07472147793 | 0.06253 | 0.09962198883 | 0.06253451109 | 0.07146973908 | 0.08216606826 | 0.09588516504 | 0.07526663691 | 0.07359999418 | 0.06052999198 | 0.08119021356 | 0.1327120662 | 0.07745184749 | 0.07264868915 | 0.07684294879 | 0.05902909487 | 0.08987680823 | 0.05488502607 | 0.07994677126 | 0.07459226996 | 0.06827942282 | 0.05509415269 | 0.05697379634 | 0.07459226996 | 0.06733781099 | 0.09153351933 | 0.08531010151 | 0.05875490606 | 0.1105821207 | 0.06982797384 | 0.08812580258 | 0.06956314296 | 0.07945634425 | 0.08568517119 | 0.05729350075 | 0.057509996 | 0.06906490773 | 0.08756458759 | 0.08477831632 | 0.07507725 | 0.01199002843 | 0.01420027763 | 0.02055876516 | 0.01008050609
1397 | 0.05902951211 | 0.1005987525 | 0.07256 | 0.07255503535 | 0.07387657464 | 0.06197 | 0.09810833633 | 0.06176384538 | 0.0705980882 | 0.08153300732 | 0.09502308071 | 0.07477297634 | 0.07296701521 | 0.05988322198 | 0.08064863831 | 0.1291736215 | 0.07717391104 | 0.07150349021 | 0.07614145428 | 0.05893258005 | 0.08939047158 | 0.05479298159 | 0.07942781597 | 0.0743772015 | 0.06772746891 | 0.05495120957 | 0.05663996562 | 0.0743772015 | 0.06699679792 | 0.09026747197 | 0.08511421829 | 0.05830662698 | 0.1083985865 | 0.06911941618 | 0.08721656352 | 0.06933466345 | 0.07869654149 | 0.08521537483 | 0.05700508133 | 0.05739854276 | 0.06889641285 | 0.08668708056 | 0.08328777552 | 0.07511463 | 0.01184877567 | 0.01430839952 | 0.02033765055 | 0.01025243197
1396 | 0.05819828436 | 0.1003334224 | 0.07153 | 0.07153461874 | 0.0729078874 | 0.06131 | 0.09779819101 | 0.06095817313 | 0.0692274794 | 0.08055315167 | 0.09367401898 | 0.07414329052 | 0.07211227715 | 0.05921738595 | 0.08005747199 | 0.1249177158 | 0.0768955946 | 0.07065397501 | 0.07538932562 | 0.05855698511 | 0.0887003094 | 0.05498572811 | 0.07865595073 | 0.07435335964 | 0.06612222642 | 0.0545893684 | 0.05662940815 | 0.07435335964 | 0.06645612419 | 0.08869259804 | 0.08486548066 | 0.058477927 | 0.1079848036 | 0.06859261543 | 0.08561829478 | 0.06895645708 | 0.07764677703 | 0.0847375989 | 0.05670414492 | 0.05751818046 | 0.06863056868 | 0.08554332703 | 0.08274452388 | 0.07508002 | 0.01158767659 | 0.01438874658 | 0.02003060095 | 0.01015299931
1395 | 0.05745382234 | 0.100821659 | 0.07018 | 0.07018360496 | 0.07186546922 | 0.06036 | 0.09601033479 | 0.06023588032 | 0.06808044016 | 0.07973922789 | 0.09227810055 | 0.07414706796 | 0.07099171728 | 0.05893901363 | 0.07959440351 | 0.1207085848 | 0.07656833529 | 0.07002827525 | 0.07470862567 | 0.05792636424 | 0.08750957996 | 0.05464179814 | 0.07727691531 | 0.0741713196 | 0.06572656333 | 0.05463299155 | 0.05619633943 | 0.0741713196 | 0.06527022272 | 0.08690296113 | 0.08433282375 | 0.05814619735 | 0.1070699692 | 0.06820969284 | 0.08339609951 | 0.06851807982 | 0.07652065903 | 0.08434442431 | 0.05628879741 | 0.057505209 | 0.06817443669 | 0.08435567468 | 0.08131315559 | 0.07498037 | 0.01135104615 | 0.01428745221 | 0.01975101978 | 0.01020186488
1394 | 0.05676641688 | 0.09885392338 | 0.06902 | 0.06902047992 | 0.07102250308 | 0.05973 | 0.094885014 | 0.05938509852 | 0.06694775075 | 0.07870364189 | 0.09118118137 | 0.07337873429 | 0.07004217803 | 0.05858177692 | 0.07894319296 | 0.1166710556 | 0.07624662668 | 0.06937161833 | 0.07372194529 | 0.05784733593 | 0.0877289474 | 0.0546015799 | 0.07634064555 | 0.07393534482 | 0.06476549804 | 0.0543182008 | 0.05631505698 | 0.07393534482 | 0.06471402943 | 0.08537535369 | 0.08367437869 | 0.05787806213 | 0.1044626236 | 0.06736592948 | 0.08208271861 | 0.06769748777 | 0.07574590296 | 0.08347558975 | 0.05633606762 | 0.05742903426 | 0.06782635301 | 0.08340400457 | 0.07994387299 | 0.07467877 | 0.01123781409 | 0.01443900075 | 0.01957288198 | 0.01021159068
1393 | 0.05608124658 | 0.09942123294 | 0.06829 | 0.06828990579 | 0.07005412877 | 0.05918 | 0.09370035678 | 0.05836403742 | 0.06575316191 | 0.07806163281 | 0.09005207568 | 0.07288887352 | 0.06935109198 | 0.05794165656 | 0.07787106186 | 0.112063624 | 0.07639274001 | 0.06826203316 | 0.07317314297 | 0.05749610811 | 0.08691529185 | 0.05433034524 | 0.07549788803 | 0.07363189012 | 0.06359124184 | 0.05418439582 | 0.05572267249 | 0.07363189012 | 0.06395652145 | 0.08354144543 | 0.08362255991 | 0.05763649195 | 0.1043003649 | 0.06674663723 | 0.08089609444 | 0.06715144217 | 0.07517232001 | 0.08295045793 | 0.05625105277 | 0.05746360123 | 0.06742829084 | 0.08223166317 | 0.07896278054 | 0.07460275 | 0.01104900707 | 0.01445709169 | 0.01925378852 | 0.01019534562
1392 | 0.05528888851 | 0.0986225307 | 0.06724 | 0.06724372506 | 0.06895029545 | 0.05824 | 0.09241245687 | 0.05774058402 | 0.06454791129 | 0.07721726596 | 0.08862316608 | 0.07246048748 | 0.06810612231 | 0.05768113211 | 0.07781147957 | 0.1084877402 | 0.07608328015 | 0.06707678735 | 0.07233870775 | 0.05693427846 | 0.0857296586 | 0.0543111898 | 0.07462924719 | 0.07359604537 | 0.06265117973 | 0.05406778306 | 0.05559225753 | 0.07359604537 | 0.06347037107 | 0.08214223385 | 0.08324722946 | 0.05757267773 | 0.1019800007 | 0.06614317745 | 0.07935123891 | 0.0665590018 | 0.07416908443 | 0.08231641352 | 0.05603653565 | 0.05753476173 | 0.06711451709 | 0.08083815128 | 0.07762993872 | 0.07450256 | 0.01085622236 | 0.01446953602 | 0.01900775358 | 0.01014886517
1391 | 0.05471460894 | 0.09817738831 | 0.06601 | 0.06601309031 | 0.06825482845 | 0.05796 | 0.0913310349 | 0.05697545037 | 0.06333215535 | 0.07626473159 | 0.08757256716 | 0.072414428 | 0.06730302423 | 0.05746564269 | 0.07750602812 | 0.1050430536 | 0.07555142045 | 0.06663743407 | 0.07173632085 | 0.05655441806 | 0.0855152756 | 0.05420002714 | 0.07365520298 | 0.07327367365 | 0.06174650788 | 0.05398027971 | 0.05540826917 | 0.07327367365 | 0.06261400878 | 0.08071431518 | 0.0830489248 | 0.05718094856 | 0.1015074328 | 0.06554500759 | 0.07805623859 | 0.06601589173 | 0.07331265509 | 0.08192845434 | 0.05572158471 | 0.05735461414 | 0.06617537141 | 0.08060983568 | 0.0769122839 | 0.07427512 | 0.01066652033 | 0.01447644085 | 0.01876226254 | 0.01017626468
1390 | 0.05423349142 | 0.09779789299 | 0.06525 | 0.06525467336 | 0.06746091694 | 0.05736 | 0.09047883004 | 0.05641948059 | 0.06252127141 | 0.07558269054 | 0.08679448813 | 0.07144184411 | 0.06691042334 | 0.05716515332 | 0.07689958066 | 0.1015261039 | 0.07562557608 | 0.06539268047 | 0.07081440091 | 0.05604663864 | 0.0851963833 | 0.05398916081 | 0.07332623005 | 0.0732908994 | 0.06126186252 | 0.05371385813 | 0.0552892983 | 0.0732908994 | 0.06219157204 | 0.07942610234 | 0.08228603005 | 0.05724122375 | 0.1004609242 | 0.0651344806 | 0.07665220648 | 0.06556394696 | 0.07240255922 | 0.08150043339 | 0.05598720908 | 0.05742013827 | 0.06567368656 | 0.07921244204 | 0.07572858781 | 0.07420678 | 0.01046043448 | 0.01442192774 | 0.01846196875 | 0.01014626864
1389 | 0.05370632932 | 0.09774757922 | 0.06449 | 0.06449297816 | 0.06673473865 | 0.05679 | 0.08950087428 | 0.05579410493 | 0.06178261712 | 0.07504861057 | 0.08565943688 | 0.07144056261 | 0.06659264863 | 0.05645585805 | 0.0766408667 | 0.09864731878 | 0.07543046772 | 0.06510942429 | 0.07051708549 | 0.05608460307 | 0.08421949297 | 0.05380913243 | 0.07282430679 | 0.07315739989 | 0.06045935303 | 0.05348762125 | 0.05503444374 | 0.07315739989 | 0.06159076467 | 0.07842084765 | 0.0824887529 | 0.05710436031 | 0.0991236493 | 0.06454319507 | 0.07580588013 | 0.06532420218 | 0.07209265977 | 0.0810316205 | 0.05552953854 | 0.05735600367 | 0.06572406739 | 0.0783374384 | 0.07523520291 | 0.07414748 | 0.01030377392 | 0.01445880439 | 0.0183337424 | 0.01012991928
1388 | 0.05330188572 | 0.09725772589 | 0.06366 | 0.06365810335 | 0.06602249295 | 0.05642 | 0.08858405799 | 0.05512580648 | 0.06092511117 | 0.0746306628 | 0.0849685967 | 0.07123646885 | 0.06557414681 | 0.05620974302 | 0.07643363625 | 0.09617100656 | 0.07542788237 | 0.06481150538 | 0.07002462447 | 0.05584131926 | 0.08404485881 | 0.053777311 | 0.0718818754 | 0.0729899779 | 0.05977843329 | 0.05352120474 | 0.05474100262 | 0.0729899779 | 0.06110701337 | 0.07739334553 | 0.08209619671 | 0.05672039837 | 0.0986976102 | 0.06419043988 | 0.07463715225 | 0.06513185799 | 0.07162201405 | 0.08066609502 | 0.05516377836 | 0.05728945136 | 0.06543878466 | 0.07811393589 | 0.07433582097 | 0.07402158 | 0.01030401234 | 0.01458995882 | 0.01822941937 | 0.01017234288
1387 | 0.05287565663 | 0.0965103507 | 0.06331 | 0.06330516934 | 0.06559425592 | 0.05609 | 0.08782295138 | 0.05479441956 | 0.06032185629 | 0.0739485994 | 0.08408730477 | 0.07092606276 | 0.06500009447 | 0.05596703663 | 0.07593369484 | 0.09366136789 | 0.0755225271 | 0.063773036 | 0.06929472834 | 0.05555666238 | 0.08395245671 | 0.0536378473 | 0.07121560723 | 0.0728232339 | 0.05949676409 | 0.05334780738 | 0.05461379141 | 0.0728232339 | 0.06068576872 | 0.07623308152 | 0.08157360554 | 0.05670609325 | 0.09756434709 | 0.06388031691 | 0.07342372835 | 0.06452391297 | 0.0708899796 | 0.0804592371 | 0.05507340655 | 0.05741186813 | 0.06501915306 | 0.07666406035 | 0.07357433438 | 0.07389052 | 0.01004810538 | 0.01445915177 | 0.01792396232 | 0.01011097431
1386 | 0.05255530402 | 0.09688952565 | 0.06249 | 0.06249233335 | 0.06509047747 | 0.05545 | 0.08706055582 | 0.05416234583 | 0.05984355509 | 0.07348114997 | 0.08332826197 | 0.07070941478 | 0.06476793438 | 0.05575584248 | 0.07554794103 | 0.09148960561 | 0.07503852248 | 0.06329708546 | 0.06894987077 | 0.05530873314 | 0.08334877342 | 0.05357537791 | 0.07089174539 | 0.07236032933 | 0.0590473339 | 0.05312708393 | 0.05450572073 | 0.07236032933 | 0.06029791385 | 0.07536971569 | 0.08128347248 | 0.05678010359 | 0.09667340666 | 0.0635086298 | 0.07280180603 | 0.06425514817 | 0.07058145851 | 0.07996559143 | 0.05506068468 | 0.05721508712 | 0.06497282535 | 0.07617504895 | 0.07288283855 | 0.07379347 | 0.009949354455 | 0.01450143848 | 0.01783133484 | 0.01010904089
1385 | 0.05218929425 | 0.09675368667 | 0.06262 | 0.06262109429 | 0.064724572 | 0.05578 | 0.0864751935 | 0.05397526547 | 0.05933434889 | 0.07319737971 | 0.08284512907 | 0.07055624574 | 0.06425496936 | 0.05562335625 | 0.07540266216 | 0.08983997256 | 0.07508642972 | 0.06296323985 | 0.0688900426 | 0.05502968282 | 0.08245182037 | 0.05337763205 | 0.07039396465 | 0.07273761928 | 0.05827432871 | 0.0530147627 | 0.0544061549 | 0.07273761928 | 0.06013487279 | 0.07482632995 | 0.08122139424 | 0.0566072315 | 0.09614820033 | 0.06324498355 | 0.07195457816 | 0.06398828328 | 0.07014517486 | 0.07977981865 | 0.05487104505 | 0.0570890978 | 0.06506486237 | 0.0763868168 | 0.07223913074 | 0.07375618 | 0.009859497659 | 0.01453735866 | 0.01769927889 | 0.01011134591
1384 | 0.05196443573 | 0.0958872959 | 0.06181 | 0.0618121326 | 0.06433355063 | 0.05526 | 0.08640674502 | 0.05365049839 | 0.05887619406 | 0.07276067138 | 0.08234106749 | 0.07040035725 | 0.06383027136 | 0.05541897565 | 0.07509876788 | 0.08834744245 | 0.07502845675 | 0.06261119992 | 0.06842955202 | 0.05493008718 | 0.08232154697 | 0.05344490334 | 0.06997261941 | 0.07234739512 | 0.05846164003 | 0.05291816965 | 0.05420680344 | 0.07234739512 | 0.05990289152 | 0.07398368418 | 0.08110362291 | 0.05656880885 | 0.09579800814 | 0.06295102835 | 0.07163773477 | 0.06383422762 | 0.06985446066 | 0.07944702357 | 0.0548588261 | 0.05747698992 | 0.06489145011 | 0.07543111593 | 0.07210228592 | 0.0737179 | 0.009815991856 | 0.01452092361 | 0.01757019944 | 0.01011086907
1383 | 0.05183170363 | 0.09620667249 | 0.06141 | 0.06141242012 | 0.0639776364 | 0.05485 | 0.08573836833 | 0.05330659822 | 0.05822427198 | 0.07243323326 | 0.08211533725 | 0.06973814964 | 0.06330400705 | 0.05494680256 | 0.07499778271 | 0.08660005033 | 0.07487671077 | 0.06270587444 | 0.06830665469 | 0.05466783792 | 0.08214889467 | 0.05316622928 | 0.06959352642 | 0.07220376283 | 0.05771294236 | 0.0527324751 | 0.05417876691 | 0.07220376283 | 0.05939079821 | 0.07333371043 | 0.08082967252 | 0.05602896586 | 0.09514545649 | 0.062809214 | 0.0707456097 | 0.06364233792 | 0.06946714222 | 0.07939983904 | 0.0545979701 | 0.05737824738 | 0.06456027925 | 0.07494087517 | 0.07167857885 | 0.07366047 | 0.00974652078 | 0.01458535437 | 0.01743345335 | 0.01018781867
1382 | 0.05159968138 | 0.09614422917 | 0.06098 | 0.06097607315 | 0.06376133859 | 0.05455 | 0.08531904966 | 0.05302575976 | 0.05773059279 | 0.07205329835 | 0.08165463805 | 0.06995561719 | 0.06317039579 | 0.05498834327 | 0.0747544691 | 0.08563027531 | 0.07496025413 | 0.06217896566 | 0.06780359894 | 0.05501340702 | 0.08186600357 | 0.05319812149 | 0.06938067079 | 0.07201076299 | 0.05743071809 | 0.05269913003 | 0.05426100269 | 0.07201076299 | 0.05914698914 | 0.07262922823 | 0.08054050058 | 0.05631319806 | 0.09494850039 | 0.06242122501 | 0.06988869607 | 0.06326726079 | 0.06926248223 | 0.07871878892 | 0.05442481861 | 0.05700304732 | 0.06418771297 | 0.0752433911 | 0.07122226059 | 0.07353074 | 0.009697229601 | 0.01449196413 | 0.01734804176 | 0.01013633143
1381 | 0.05140076578 | 0.09594727308 | 0.0606 | 0.06059977785 | 0.06352561712 | 0.05436 | 0.08458958566 | 0.05275977403 | 0.05744082108 | 0.07188206166 | 0.08119789511 | 0.06975708902 | 0.06327890605 | 0.05504496396 | 0.07420799136 | 0.08422464132 | 0.07460410893 | 0.06186239421 | 0.06766569614 | 0.05448303744 | 0.08162380755 | 0.05334189534 | 0.06925167888 | 0.07202601433 | 0.05721824616 | 0.05292466283 | 0.05381827429 | 0.07202601433 | 0.05887643248 | 0.07238577306 | 0.08041144907 | 0.05625912547 | 0.09411900491 | 0.06254649907 | 0.06983713061 | 0.06351333112 | 0.06866694987 | 0.07880999148 | 0.05468145758 | 0.05713704228 | 0.06430517882 | 0.07506418228 | 0.0712486133 | 0.07351831 | 0.009593874216 | 0.01454819925 | 0.01733424887 | 0.01016428694
1380 | 0.05123881623 | 0.09569593519 | 0.06064 | 0.06063680351 | 0.06310073286 | 0.05448 | 0.08456405252 | 0.05241701752 | 0.05723635107 | 0.07138777524 | 0.08079206944 | 0.06959984452 | 0.0627586022 | 0.05456127971 | 0.07424087822 | 0.08308963478 | 0.07452744991 | 0.06195153296 | 0.0674687773 | 0.05462688208 | 0.08181768656 | 0.05291895941 | 0.06875497848 | 0.07198274881 | 0.05686224625 | 0.05241669714 | 0.0538725704 | 0.07198274881 | 0.05859259143 | 0.07163217664 | 0.08023996651 | 0.05619259551 | 0.09386229515 | 0.06236495078 | 0.06934019178 | 0.06288927048 | 0.06899216771 | 0.07847920805 | 0.05423299223 | 0.05708481371 | 0.06393162906 | 0.07463413477 | 0.07105411589 | 0.07339496 | 0.009524147026 | 0.01455090288 | 0.01721618697 | 0.01011129282
1379 | 0.05114567652 | 0.09557521343 | 0.06027 | 0.06026838347 | 0.06296506524 | 0.05382 | 0.08415947109 | 0.05210873485 | 0.05697332323 | 0.0713532716 | 0.08064673841 | 0.06954843551 | 0.06262172759 | 0.05484117568 | 0.07423236966 | 0.082388632 | 0.07460250705 | 0.06160535291 | 0.06738548726 | 0.0542374514 | 0.08135349303 | 0.05302318558 | 0.06844406575 | 0.07185441256 | 0.05658832937 | 0.05256956071 | 0.05389197171 | 0.07185441256 | 0.0585674718 | 0.07126446813 | 0.08033891022 | 0.05577968061 | 0.09362298995 | 0.06218553707 | 0.06892672181 | 0.06269672513 | 0.06848724931 | 0.07853680104 | 0.05419090763 | 0.0567022264 | 0.06407815963 | 0.07537984103 | 0.07119353116 | 0.07326023 | 0.009458796121 | 0.01436712593 | 0.01704167016 | 0.01007573679
1378 | 0.05100096762 | 0.09538064152 | 0.06017 | 0.06017266214 | 0.06270021945 | 0.05442 | 0.08412647992 | 0.05218888447 | 0.05706238002 | 0.07113906741 | 0.08041403443 | 0.06933092326 | 0.06240702793 | 0.05466167256 | 0.07393675297 | 0.08167494833 | 0.07426317781 | 0.06094164029 | 0.06726869196 | 0.05396225303 | 0.08087301999 | 0.05303936079 | 0.06820297241 | 0.07180325687 | 0.0567788966 | 0.05247490853 | 0.0537198931 | 0.07180325687 | 0.058441028 | 0.0710497573 | 0.08004999906 | 0.05603418127 | 0.09296576679 | 0.06204250827 | 0.06860643625 | 0.06286626309 | 0.06828539073 | 0.07819292694 | 0.05420360714 | 0.05674989522 | 0.06396306306 | 0.07538230717 | 0.07127261907 | 0.0731674 | 0.00934028998 | 0.0143545242 | 0.01687898487 | 0.01001324318
1377 | 0.05087752268 | 0.09514771402 | 0.05993 | 0.0599251464 | 0.0626520142 | 0.05411 | 0.08360313624 | 0.05179614946 | 0.05634096265 | 0.07108546048 | 0.08005065471 | 0.06934352964 | 0.06212398037 | 0.05460844934 | 0.07367062569 | 0.08087136596 | 0.07431139797 | 0.06108925492 | 0.06707089394 | 0.05389853567 | 0.08101639152 | 0.05295048282 | 0.06801017374 | 0.07158394158 | 0.05609773844 | 0.0523317121 | 0.05368131399 | 0.07158394158 | 0.05810002983 | 0.07055761665 | 0.08013363928 | 0.05573647469 | 0.09335771203 | 0.06193681434 | 0.06844258308 | 0.06261188537 | 0.06832628697 | 0.07800500095 | 0.05390993506 | 0.05673275888 | 0.0638147369 | 0.07560259104 | 0.07194346189 | 0.07311167 | 0.009388851933 | 0.01440608595 | 0.01690331474 | 0.01007772423
1376 | 0.05077942833 | 0.09518419206 | 0.06 | 0.05999581888 | 0.06251014769 | 0.05394 | 0.08326203376 | 0.05168731883 | 0.05568715185 | 0.07079502195 | 0.07983603328 | 0.06878431141 | 0.06161310896 | 0.05401797593 | 0.07353600115 | 0.08021736145 | 0.07427226752 | 0.06058486551 | 0.06716392189 | 0.05365705863 | 0.08068710566 | 0.05291197076 | 0.06785234809 | 0.07137908041 | 0.05597198382 | 0.0522011742 | 0.05372249708 | 0.07137908041 | 0.05811905861 | 0.07015342265 | 0.07972299308 | 0.05567991361 | 0.09295518696 | 0.06192782894 | 0.06818085909 | 0.06249047816 | 0.06808680296 | 0.07806705683 | 0.05389097333 | 0.05659227818 | 0.06348381937 | 0.07587073743 | 0.07206328958 | 0.07305713 | 0.00929630734 | 0.01442173962 | 0.01685586758 | 0.01004256774
1375 | 0.05075132102 | 0.09546829015 | 0.05964 | 0.05963607877 | 0.06235930324 | 0.05415 | 0.08354006708 | 0.05153202266 | 0.05613997951 | 0.07069512457 | 0.07969730347 | 0.06911555678 | 0.06169208139 | 0.05419345945 | 0.07363308966 | 0.07989312708 | 0.0739435032 | 0.06074673682 | 0.06677443534 | 0.05366113037 | 0.08059615642 | 0.05278488621 | 0.06734909117 | 0.07130711526 | 0.05615727231 | 0.05221869051 | 0.05338284373 | 0.07130711526 | 0.05789927021 | 0.07003369182 | 0.07972320914 | 0.05567114428 | 0.09170478582 | 0.06139670312 | 0.0678191483 | 0.06248850748 | 0.06775563955 | 0.07757924497 | 0.05399710312 | 0.05660894141 | 0.06332308054 | 0.07652791589 | 0.07245571166 | 0.07298806 | 0.009246697649 | 0.0143222576 | 0.01679562032 | 0.009994038381
1374 | 0.05062838271 | 0.09505268186 | 0.05953 | 0.05953417346 | 0.06224707887 | 0.05388 | 0.08317759633 | 0.05156671256 | 0.0557994023 | 0.07059476525 | 0.07924438268 | 0.0690402016 | 0.06182213128 | 0.05413739011 | 0.07345242798 | 0.07909823209 | 0.07403921336 | 0.06067615375 | 0.06654162705 | 0.05368040502 | 0.0806555301 | 0.05275182426 | 0.06752496213 | 0.07122082263 | 0.05568826944 | 0.05208509415 | 0.05323241279 | 0.07122082263 | 0.05780262128 | 0.06975216419 | 0.0794858411 | 0.05527745187 | 0.09279698133 | 0.06147190928 | 0.06779739261 | 0.06214521453 | 0.06784989685 | 0.07743322104 | 0.05393754318 | 0.05663973093 | 0.06351177394 | 0.07696139067 | 0.07255748659 | 0.07289949 | 0.009271210991 | 0.01437113993 | 0.01675402373 | 0.01000479329
1373 | 0.05049085245 | 0.09521967918 | 0.05934 | 0.0593444407 | 0.06183153391 | 0.05358 | 0.08295767009 | 0.05136999488 | 0.05554527789 | 0.07049804926 | 0.07939141989 | 0.06877265871 | 0.06135988235 | 0.05394674838 | 0.07317914814 | 0.07855205983 | 0.07389004529 | 0.05979539827 | 0.06638388336 | 0.05367009342 | 0.08028804511 | 0.052708745 | 0.06748443842 | 0.07141829282 | 0.05576590821 | 0.05205591023 | 0.05311828107 | 0.07141829282 | 0.05760087445 | 0.06982523948 | 0.08007022738 | 0.05540832877 | 0.09176969528 | 0.06122970209 | 0.06773494184 | 0.0620579794 | 0.06730843335 | 0.0774955675 | 0.05365278199 | 0.05634641275 | 0.06358944625 | 0.07725767791 | 0.07315574586 | 0.07281365 | 0.009260845371 | 0.01433916669 | 0.01668066345 | 0.009954837151
1372 | 0.05040432885 | 0.09517781436 | 0.0593 | 0.05929883197 | 0.06203680485 | 0.05361 | 0.08301166445 | 0.05119710788 | 0.05543217808 | 0.07014715672 | 0.07934328169 | 0.06867966056 | 0.06121202931 | 0.05365020409 | 0.07315335423 | 0.07825246453 | 0.07383542508 | 0.05978939682 | 0.06625496596 | 0.05360410735 | 0.07972037792 | 0.05272402987 | 0.06718032807 | 0.07130549848 | 0.05540980026 | 0.05183003843 | 0.05333753303 | 0.07130549848 | 0.05752675235 | 0.06942424923 | 0.07949927449 | 0.05535242707 | 0.09170139581 | 0.06117528304 | 0.06706367433 | 0.06194054708 | 0.06714370847 | 0.07723504305 | 0.05378440395 | 0.05630910397 | 0.06337675452 | 0.07750147581 | 0.07312624156 | 0.07269403 | 0.009289511479 | 0.01434283238 | 0.01671692543 | 0.01004688628
1371 | 0.05037915334 | 0.09512083232 | 0.0591 | 0.05909543857 | 0.0619174391 | 0.05361 | 0.08262354881 | 0.05115712062 | 0.05558096245 | 0.07035941631 | 0.07880890369 | 0.06856414676 | 0.06113162637 | 0.05372097716 | 0.07283315063 | 0.07769757509 | 0.07388003916 | 0.05965733901 | 0.06609980017 | 0.05366215482 | 0.07960693538 | 0.05270772055 | 0.06685963273 | 0.07116720825 | 0.05546723679 | 0.05184194073 | 0.05337734148 | 0.07116720825 | 0.05737487972 | 0.06927712262 | 0.07939446718 | 0.05576964468 | 0.09189905971 | 0.0609472394 | 0.0670235604 | 0.06177378446 | 0.06711433828 | 0.07714147866 | 0.05348094553 | 0.05653056502 | 0.06332205981 | 0.07792829722 | 0.07364658266 | 0.07257547 | 0.009235962294 | 0.01440613903 | 0.01661269367 | 0.01000434253
1370 | 0.05031656846 | 0.09438069165 | 0.05895 | 0.05894601345 | 0.06167737022 | 0.05319 | 0.08256353438 | 0.05100405216 | 0.05526307598 | 0.06999491155 | 0.07867174596 | 0.06870336831 | 0.06114577875 | 0.05353912339 | 0.07297626138 | 0.0774031505 | 0.07339062542 | 0.0598647967 | 0.06585773826 | 0.05315022543 | 0.08040861785 | 0.0523217842 | 0.06692042202 | 0.07114031166 | 0.05540324003 | 0.05179830641 | 0.05319861695 | 0.07114031166 | 0.05739213154 | 0.06916870922 | 0.07945124805 | 0.05529379845 | 0.09104494005 | 0.0608298406 | 0.06659623981 | 0.06159199029 | 0.06698559225 | 0.07731121778 | 0.0535730049 | 0.05612625182 | 0.06302363425 | 0.0777951926 | 0.07363039255 | 0.07249971 | 0.009278113022 | 0.01436498575 | 0.01662562974 | 0.01004476659
1369 | 0.05024670064 | 0.09463181347 | 0.05891 | 0.05890764669 | 0.06162256747 | 0.05327 | 0.08232048154 | 0.05098495632 | 0.05498469993 | 0.07001286 | 0.07875015587 | 0.06820042431 | 0.0607490316 | 0.05315765738 | 0.07281234115 | 0.07714051753 | 0.07372823358 | 0.05949937925 | 0.06585577875 | 0.0531957224 | 0.07968610525 | 0.05217469856 | 0.06674943864 | 0.07099162787 | 0.05523708835 | 0.05185031146 | 0.05317989364 | 0.07099162787 | 0.05723141879 | 0.06880699098 | 0.07896883786 | 0.05528812483 | 0.09137112647 | 0.06098644063 | 0.06676843017 | 0.06157059968 | 0.0667398423 | 0.07690986991 | 0.05353938788 | 0.05609547347 | 0.0633136481 | 0.07811836153 | 0.07328112423 | 0.07237968 | 0.009254656732 | 0.01435519289 | 0.0164902024 | 0.009900623001
1368 | 0.05017594248 | 0.09524656087 | 0.05922 | 0.05921601877 | 0.0614368394 | 0.05332 | 0.08208022267 | 0.05070276186 | 0.0552893877 | 0.06974927336 | 0.0783746466 | 0.06832326204 | 0.06062876806 | 0.05332646891 | 0.0728571564 | 0.0766479075 | 0.07347998768 | 0.05901939794 | 0.06550686806 | 0.05324043334 | 0.07971907407 | 0.05225927383 | 0.06644116342 | 0.0711877346 | 0.05495288223 | 0.05163186416 | 0.05284057558 | 0.0711877346 | 0.0570178926 | 0.06888279319 | 0.07878600061 | 0.05537333339 | 0.09123416245 | 0.06038697064 | 0.0663517639 | 0.06148529798 | 0.06669341773 | 0.07698994875 | 0.05307168141 | 0.05612489954 | 0.06303787977 | 0.07810414582 | 0.07290463895 | 0.07234957 | 0.00924928952 | 0.01434652414 | 0.01651738584 | 0.009981006384
1367 | 0.05009084567 | 0.09462969005 | 0.05928 | 0.05928360671 | 0.06126493588 | 0.05328 | 0.08223582059 | 0.05056765303 | 0.05473122746 | 0.06985783577 | 0.07813636959 | 0.06817322969 | 0.0604858622 | 0.05338322371 | 0.07260154188 | 0.07618717104 | 0.07318735868 | 0.05966666713 | 0.06565827131 | 0.05306082964 | 0.07929953188 | 0.0524222739 | 0.06631687284 | 0.07098110765 | 0.05546135455 | 0.05162842572 | 0.05290630087 | 0.07098110765 | 0.05669323355 | 0.06862444431 | 0.07914984971 | 0.05522109568 | 0.09049304575 | 0.06057998538 | 0.0661605075 | 0.06134288758 | 0.06666710228 | 0.0766781792 | 0.05325696617 | 0.05613329262 | 0.06283682585 | 0.07753223181 | 0.07335360348 | 0.07215281 | 0.009153945372 | 0.01430243347 | 0.01648084447 | 0.009885210544
1366 | 0.05004381761 | 0.09451945871 | 0.05932 | 0.05931615829 | 0.06138331816 | 0.05341 | 0.08165767044 | 0.0507821627 | 0.05461053178 | 0.06979560107 | 0.07841237634 | 0.06812325865 | 0.0604842566 | 0.05274767429 | 0.07243797183 | 0.0761186257 | 0.0731619969 | 0.05904899538 | 0.06548727304 | 0.05303023383 | 0.07950306684 | 0.05188633502 | 0.0663369894 | 0.07086693496 | 0.05471325666 | 0.05152954534 | 0.05317930877 | 0.07086693496 | 0.0568956174 | 0.06855514646 | 0.07889678329 | 0.0551542826 | 0.09099083394 | 0.06049219891 | 0.06618097425 | 0.06107655913 | 0.06640964001 | 0.07658139616 | 0.05336211994 | 0.05600084364 | 0.06273476779 | 0.07822506875 | 0.07305337489 | 0.07217465 | 0.009149345569 | 0.01430109609 | 0.0164676439 | 0.0098655615
1365 | 0.05000625923 | 0.09479986876 | 0.05837 | 0.05837300792 | 0.06103064865 | 0.05261 | 0.08163633198 | 0.05043415725 | 0.05441070348 | 0.06976474822 | 0.07827372849 | 0.0680848062 | 0.06058942154 | 0.05292068422 | 0.07238182425 | 0.07571493089 | 0.07318659872 | 0.05883774906 | 0.065250732 | 0.05322510004 | 0.07908723503 | 0.05238682032 | 0.06620121002 | 0.07085163891 | 0.05463566259 | 0.05147807673 | 0.05300706998 | 0.07085163891 | 0.05682376772 | 0.06841082126 | 0.0789109692 | 0.05478781089 | 0.09090396017 | 0.06048071384 | 0.06571250409 | 0.06121256575 | 0.06626259536 | 0.07635104656 | 0.05295463651 | 0.05608636886 | 0.06263040006 | 0.07735887915 | 0.07322327048 | 0.07200116 | 0.009223772213 | 0.0142628951 | 0.0163750574 | 0.009888282046
1364 | 0.04993835837 | 0.09393681586 | 0.05816 | 0.05816078559 | 0.06096341461 | 0.05303 | 0.08157857507 | 0.05041904002 | 0.05438159779 | 0.06939020753 | 0.07782612741 | 0.06771645695 | 0.06049365923 | 0.05304354429 | 0.07176862657 | 0.07537162304 | 0.07317663729 | 0.05887643248 | 0.06515648961 | 0.05307065696 | 0.0792170763 | 0.05205480382 | 0.06602613628 | 0.07093907893 | 0.05507875606 | 0.05142690241 | 0.05298551545 | 0.07093907893 | 0.0565286465 | 0.06825912744 | 0.07863131911 | 0.05502747744 | 0.08987896889 | 0.05992419645 | 0.06592366099 | 0.06095045805 | 0.06605245173 | 0.07626587898 | 0.05316198617 | 0.05588477105 | 0.06260190159 | 0.07756915689 | 0.07301763445 | 0.07193099 | 0.009146596305 | 0.01425727736 | 0.01634954847 | 0.009846469387
1363 | 0.04984244704 | 0.09467054158 | 0.05835 | 0.05835020915 | 0.06142795458 | 0.05307 | 0.08133716136 | 0.05026268587 | 0.05487918109 | 0.06939452142 | 0.0779061541 | 0.06771046668 | 0.06030484661 | 0.053035032 | 0.07259034365 | 0.07532133907 | 0.07301677763 | 0.05854140222 | 0.06516903639 | 0.05284314603 | 0.07907879353 | 0.05187265575 | 0.06628617644 | 0.07065677643 | 0.05441551656 | 0.05151456594 | 0.05298203602 | 0.07065677643 | 0.05639873073 | 0.06811714172 | 0.07864642888 | 0.05507857725 | 0.09074429423 | 0.06036751717 | 0.06567082554 | 0.06088940054 | 0.06605546176 | 0.07608482242 | 0.05280523002 | 0.05568933114 | 0.06239579245 | 0.07777110487 | 0.07309129089 | 0.07179807 | 0.009195216 | 0.01423130371 | 0.01629678719 | 0.009889844805
1362 | 0.04978342354 | 0.09468280524 | 0.05812 | 0.05812299252 | 0.06104423478 | 0.05294 | 0.08128025383 | 0.05040790513 | 0.05428191647 | 0.06931689382 | 0.07766848058 | 0.06790434569 | 0.06028667465 | 0.05256927013 | 0.07214605063 | 0.07499237359 | 0.0729887262 | 0.05923996121 | 0.06504615396 | 0.0526069589 | 0.07907164842 | 0.05203358829 | 0.06582002342 | 0.07063031197 | 0.05464555323 | 0.05134948343 | 0.05298987404 | 0.07063031197 | 0.05665403232 | 0.06797429919 | 0.07870786637 | 0.05489936098 | 0.08992478997 | 0.0600762181 | 0.06547183543 | 0.06086107716 | 0.06588575989 | 0.07591161877 | 0.05283958092 | 0.05601839349 | 0.06256727874 | 0.07755587995 | 0.0726871565 | 0.07175418 | 0.009127984755 | 0.01424371544 | 0.01627074555 | 0.009864396416
1361 | 0.04980104789 | 0.09400575608 | 0.05799 | 0.05798821896 | 0.06085786223 | 0.05264 | 0.08108378202 | 0.05034723505 | 0.05416032299 | 0.0690607205 | 0.07760941982 | 0.06781748682 | 0.06000045314 | 0.05261403322 | 0.07189662755 | 0.07479933649 | 0.07273857296 | 0.05860938877 | 0.06484039128 | 0.05268942565 | 0.07866126299 | 0.05201847106 | 0.0656587854 | 0.07074033469 | 0.05492899939 | 0.051231388 | 0.05283002183 | 0.07074033469 | 0.05642876774 | 0.06804683059 | 0.07852197438 | 0.05477027968 | 0.08900730312 | 0.06007470191 | 0.06554964185 | 0.06061180308 | 0.06553438306 | 0.07598188519 | 0.05295457691 | 0.05548750237 | 0.06267955899 | 0.07761907578 | 0.07299429923 | 0.0716315 | 0.009101866744 | 0.01413654536 | 0.0162533056 | 0.009856690653
1360 | 0.04964184016 | 0.09445922077 | 0.05796 | 0.05795884505 | 0.06116816029 | 0.05289 | 0.08120769262 | 0.05038990825 | 0.05382803082 | 0.06938242912 | 0.0773858875 | 0.06769029051 | 0.06000958011 | 0.05254761875 | 0.07201348245 | 0.07452465594 | 0.07284016162 | 0.05843116716 | 0.06477919966 | 0.05281423405 | 0.07876195014 | 0.05189616606 | 0.06556412578 | 0.07051008195 | 0.05441607535 | 0.05126019567 | 0.0526483953 | 0.07051008195 | 0.05642012879 | 0.06759049743 | 0.07854808867 | 0.05462556332 | 0.09055050462 | 0.05972591788 | 0.06501515955 | 0.06056781486 | 0.06522170454 | 0.0755886063 | 0.05272762477 | 0.05543703213 | 0.06222129613 | 0.07743467391 | 0.07267023623 | 0.07162482 | 0.009140172042 | 0.01420816779 | 0.01624440961 | 0.009886693209
1359 | 0.0495535098 | 0.09408506006 | 0.05795 | 0.05794976279 | 0.06092201173 | 0.05251 | 0.08069439977 | 0.05012809113 | 0.05403831974 | 0.06905355304 | 0.07770673931 | 0.06733938307 | 0.05987166241 | 0.05260108784 | 0.07168456912 | 0.0744452551 | 0.07255057245 | 0.05822021887 | 0.06471030414 | 0.05252705142 | 0.07842031866 | 0.05157149211 | 0.0654354766 | 0.07043941319 | 0.05416539311 | 0.05112657323 | 0.0526721552 | 0.07043941319 | 0.05624386296 | 0.06749130785 | 0.07804911584 | 0.05475653708 | 0.08921006322 | 0.05971572921 | 0.06506182253 | 0.06036055461 | 0.06548137218 | 0.0755423978 | 0.05264225975 | 0.05560055748 | 0.06224576384 | 0.0772805959 | 0.07227673382 | 0.0715149 | 0.009115057997 | 0.01419907343 | 0.0162126217 | 0.00980934687
1358 | 0.04954863712 | 0.09406203777 | 0.05798 | 0.0579784587 | 0.06060760468 | 0.0524 | 0.08092518896 | 0.04993928596 | 0.0539691411 | 0.06909516454 | 0.0773633644 | 0.0675920397 | 0.06006302312 | 0.05267031118 | 0.07173680514 | 0.0743137002 | 0.07239940763 | 0.05864203721 | 0.06480228156 | 0.05241479725 | 0.07831632346 | 0.05159318075 | 0.06552454084 | 0.07060649246 | 0.05451883748 | 0.0510195978 | 0.05267735571 | 0.07060649246 | 0.05622329563 | 0.06735779345 | 0.07820808142 | 0.05477019399 | 0.08945815265 | 0.05976461992 | 0.06472709775 | 0.06038361043 | 0.06546906382 | 0.07548951358 | 0.05277216807 | 0.05516995117 | 0.06238775328 | 0.07734845579 | 0.07260980457 | 0.07137075 | 0.009066156112 | 0.01410723664 | 0.01611256599 | 0.009741649032
1357 | 0.04948689789 | 0.09337443858 | 0.05809 | 0.05808609352 | 0.06092615426 | 0.05298 | 0.08062573522 | 0.04987426847 | 0.05391585827 | 0.06901413947 | 0.07678539306 | 0.06740371138 | 0.05973307788 | 0.05249918252 | 0.07162485272 | 0.07394737005 | 0.07288216799 | 0.05793074146 | 0.06447312981 | 0.05242352933 | 0.07876086235 | 0.05156064779 | 0.06527560949 | 0.07032249123 | 0.05401489884 | 0.05097194389 | 0.05219466612 | 0.07032249123 | 0.05607508868 | 0.06721891463 | 0.07809602469 | 0.05464388058 | 0.08974931389 | 0.05959999934 | 0.06466075778 | 0.06018589437 | 0.06506801397 | 0.07536297292 | 0.05241132155 | 0.05526466295 | 0.06242989376 | 0.07708542794 | 0.07238791138 | 0.0713433 | 0.009020563215 | 0.01412354875 | 0.01614859328 | 0.009782366455
1356 | 0.04946830124 | 0.09334342927 | 0.0581 | 0.05809801817 | 0.06033812836 | 0.05302 | 0.08041431755 | 0.04988260195 | 0.05388244614 | 0.06879798323 | 0.07738502324 | 0.06751271337 | 0.05953247845 | 0.05208141729 | 0.07175109535 | 0.07402641326 | 0.07221928984 | 0.05796635896 | 0.06448544562 | 0.05224665999 | 0.07855048031 | 0.05165568367 | 0.06504654884 | 0.07025489956 | 0.05413316935 | 0.05098126084 | 0.05262288451 | 0.07025489956 | 0.05596058816 | 0.06724762172 | 0.0776771456 | 0.05432166159 | 0.08849889785 | 0.05964739248 | 0.06477811933 | 0.05996196717 | 0.06523998827 | 0.07504476607 | 0.05228622258 | 0.05515531451 | 0.06213637441 | 0.0772055462 | 0.07225679606 | 0.07128495 | 0.009005578235 | 0.01410533767 | 0.01610574313 | 0.009816018865
1355 | 0.04939445108 | 0.0936100781 | 0.05805 | 0.05805464089 | 0.06073706225 | 0.05283 | 0.08025114238 | 0.0498489812 | 0.0539634563 | 0.06876177341 | 0.07684066147 | 0.06733059138 | 0.05971083045 | 0.05250169709 | 0.07153620571 | 0.07360383123 | 0.07237160951 | 0.05784733593 | 0.06449408829 | 0.05221282318 | 0.0781686008 | 0.05160137266 | 0.06511757523 | 0.07031357288 | 0.05404699966 | 0.05084600672 | 0.05230052769 | 0.07031357288 | 0.05595322698 | 0.06696210057 | 0.07767374068 | 0.05430373922 | 0.0894292742 | 0.05953607336 | 0.06462381035 | 0.05999596789 | 0.06497511268 | 0.07506741583 | 0.05232134834 | 0.05493528768 | 0.06229945272 | 0.07743560523 | 0.07199274004 | 0.0712219 | 0.008952697739 | 0.01413911209 | 0.01598659158 | 0.009748690762
1354 | 0.04932235181 | 0.09292578697 | 0.0574 | 0.05740433559 | 0.06044280902 | 0.05227 | 0.08079403639 | 0.0498608537 | 0.0531595014 | 0.06878655404 | 0.07709541172 | 0.06708554924 | 0.05943324044 | 0.05235411227 | 0.07144697011 | 0.0732787624 | 0.07223252207 | 0.0575475581 | 0.06411974877 | 0.05201996118 | 0.07825966179 | 0.05151007697 | 0.064921543 | 0.07004199177 | 0.05397101864 | 0.05096027255 | 0.05212537199 | 0.07004199177 | 0.05586766824 | 0.06682047248 | 0.07808803022 | 0.05455194414 | 0.08894260973 | 0.05903372169 | 0.06437146664 | 0.06006504223 | 0.06489025056 | 0.07502224296 | 0.05217823014 | 0.05492946878 | 0.06229135394 | 0.07669528574 | 0.07203032076 | 0.07104351 | 0.008952883072 | 0.0141083058 | 0.01598291099 | 0.009734475054
1353 | 0.04924652725 | 0.09338114411 | 0.05742 | 0.05742445216 | 0.06018809229 | 0.0522 | 0.08010166883 | 0.04994974285 | 0.05359634385 | 0.0687027052 | 0.07687291503 | 0.06712183356 | 0.05940893292 | 0.05205605552 | 0.07113274932 | 0.0733647868 | 0.07236696035 | 0.05772878975 | 0.06407558173 | 0.05221466348 | 0.07772116363 | 0.05142911896 | 0.06484411657 | 0.07014867663 | 0.05418055505 | 0.05086355284 | 0.05208307877 | 0.07014867663 | 0.05572932214 | 0.06653637439 | 0.07746013999 | 0.05398863181 | 0.08752971888 | 0.05919694528 | 0.06446073204 | 0.05994286016 | 0.06492412835 | 0.07483635843 | 0.05199209228 | 0.05478701741 | 0.06234785914 | 0.07717103511 | 0.07206365466 | 0.07089176 | 0.009022835642 | 0.01410071179 | 0.01594424061 | 0.009754568338
1352 | 0.04920648783 | 0.09386827797 | 0.05728 | 0.05728189275 | 0.06024236232 | 0.05204 | 0.08006067574 | 0.04969495162 | 0.05344639719 | 0.06870312989 | 0.07671990246 | 0.0671286881 | 0.05934625119 | 0.05206323415 | 0.07099903375 | 0.07290112227 | 0.0722463727 | 0.05833493173 | 0.0642753467 | 0.05194383487 | 0.07776027173 | 0.05132585764 | 0.06449637562 | 0.06990037113 | 0.05359467492 | 0.05065863207 | 0.05233907327 | 0.06990037113 | 0.05568312109 | 0.06656211615 | 0.0773518309 | 0.05395914614 | 0.08837343007 | 0.05919350311 | 0.06398717314 | 0.05961858854 | 0.06466730684 | 0.07473755628 | 0.05222114548 | 0.05463081598 | 0.06170118228 | 0.07670331746 | 0.07176749408 | 0.07087331 | 0.008956925943 | 0.01410651486 | 0.01592702605 | 0.009754250757
1351 | 0.04918181524 | 0.09324726462 | 0.05767 | 0.05767116696 | 0.06017759815 | 0.05237 | 0.07996556163 | 0.04968493804 | 0.05345424265 | 0.06858227402 | 0.07690990716 | 0.06685809791 | 0.05933298543 | 0.05211334676 | 0.07108225673 | 0.07269795984 | 0.07210167497 | 0.0574667342 | 0.06386469305 | 0.05175045133 | 0.07783105224 | 0.05147364736 | 0.06461458653 | 0.06997483969 | 0.05324985459 | 0.05050097406 | 0.05192729458 | 0.06997483969 | 0.05545597151 | 0.06642194837 | 0.07715538889 | 0.05382457376 | 0.08798252791 | 0.05902731791 | 0.06388919055 | 0.05982718617 | 0.06463585794 | 0.07464373112 | 0.05163052306 | 0.05491933599 | 0.06169357151 | 0.0766049251 | 0.07141002268 | 0.07076028 | 0.008954177611 | 0.01409365237 | 0.01588336565 | 0.0097184591
1350 | 0.04909456521 | 0.09309071302 | 0.05771 | 0.05770770833 | 0.0600030683 | 0.0525 | 0.0799087435 | 0.04955907911 | 0.05344830081 | 0.06849719584 | 0.07662910223 | 0.06666064262 | 0.05933254212 | 0.05189132318 | 0.07093121111 | 0.07253377885 | 0.07216371596 | 0.05710187927 | 0.06370381266 | 0.05193867162 | 0.07743155211 | 0.05103290454 | 0.0644395873 | 0.06964351237 | 0.0537619032 | 0.05038360134 | 0.05213342607 | 0.06964351237 | 0.05534204841 | 0.06596894562 | 0.07717297971 | 0.05407376587 | 0.08817508072 | 0.05903440341 | 0.06404665858 | 0.05945891514 | 0.06438470632 | 0.07443317771 | 0.05175082758 | 0.05465283617 | 0.06171049178 | 0.07674068958 | 0.0715001002 | 0.07067998 | 0.008908781223 | 0.01403092593 | 0.01583063602 | 0.009683385491
1349 | 0.04903567582 | 0.09372524917 | 0.05751 | 0.05750671402 | 0.06007996574 | 0.0525 | 0.08001199365 | 0.04955969006 | 0.05327098072 | 0.06828559935 | 0.07639776915 | 0.06697958708 | 0.05906112492 | 0.05136973411 | 0.07102832943 | 0.07215189189 | 0.07187463343 | 0.05701506138 | 0.06368204951 | 0.05170921609 | 0.07717248797 | 0.05086457357 | 0.0645211786 | 0.06982548535 | 0.05341331661 | 0.05080287904 | 0.05209323764 | 0.06982548535 | 0.05542406067 | 0.06608171761 | 0.07657435536 | 0.05404207483 | 0.08851336688 | 0.05878860503 | 0.06333743036 | 0.05931242183 | 0.06458992511 | 0.07431963086 | 0.05191238597 | 0.0544397831 | 0.06173003465 | 0.07651927322 | 0.0714135319 | 0.07063082 | 0.008937292732 | 0.01404742151 | 0.01579901017 | 0.009642068297
1348 | 0.04901046306 | 0.0928998813 | 0.05707 | 0.05707023293 | 0.05987356231 | 0.05182 | 0.07932712138 | 0.04940712824 | 0.0534815006 | 0.06839951873 | 0.07644975185 | 0.06696922332 | 0.05904173106 | 0.05189748108 | 0.07094450295 | 0.07230259478 | 0.07153657079 | 0.05722861364 | 0.06409991533 | 0.05192869529 | 0.0770188719 | 0.05091108009 | 0.06397239119 | 0.06968022138 | 0.05301429331 | 0.05037999526 | 0.05187705904 | 0.06968022138 | 0.05532998964 | 0.06584144384 | 0.07671857625 | 0.05381103605 | 0.0865053609 | 0.05885120481 | 0.06336519122 | 0.05947750062 | 0.06413699687 | 0.07413877547 | 0.05155397207 | 0.05447297171 | 0.06177118793 | 0.07636397332 | 0.07149070501 | 0.07054023 | 0.008953649551 | 0.01402667444 | 0.01577869058 | 0.00970967114
1347 | 0.0489622727 | 0.09332918376 | 0.05719 | 0.05719101802 | 0.06002381444 | 0.05203 | 0.07964338362 | 0.04940869287 | 0.05291007087 | 0.06819681823 | 0.07664528489 | 0.06683222204 | 0.05912794545 | 0.05170294642 | 0.07061498612 | 0.07210020721 | 0.07168835402 | 0.05721003562 | 0.06308681518 | 0.05147801712 | 0.07732841372 | 0.05089576915 | 0.06372182816 | 0.06951149553 | 0.05331268534 | 0.05031424388 | 0.05192204192 | 0.06951149553 | 0.05513470992 | 0.06553901732 | 0.07692077756 | 0.05391125381 | 0.08822036535 | 0.05851169303 | 0.06332544982 | 0.05924797431 | 0.06406486779 | 0.07399764657 | 0.05146164075 | 0.05416559801 | 0.06207219139 | 0.07665291429 | 0.07121320069 | 0.07037404 | 0.008890021592 | 0.01406020205 | 0.01568683982 | 0.009684020653
1346 | 0.04887706786 | 0.09315598756 | 0.05665 | 0.0566492863 | 0.05970664322 | 0.05177 | 0.0794755891 | 0.04932221025 | 0.05277175829 | 0.06825236976 | 0.0760827288 | 0.06692326069 | 0.05873300508 | 0.05147694051 | 0.07087089866 | 0.0717644766 | 0.07196618617 | 0.05654701591 | 0.06334140897 | 0.05124219507 | 0.07670992613 | 0.05086372793 | 0.06381329894 | 0.0693653971 | 0.05305582657 | 0.05025277659 | 0.05156324059 | 0.0693653971 | 0.05506635457 | 0.06537986547 | 0.07646709681 | 0.05370216817 | 0.08703373373 | 0.05847389996 | 0.06316772848 | 0.05915977433 | 0.06392176449 | 0.07387725264 | 0.05170306563 | 0.0540041998 | 0.06178398803 | 0.07617902756 | 0.0708232373 | 0.0702926 | 0.008828570135 | 0.01401098073 | 0.01566574536 | 0.00964005664
1345 | 0.04881044105 | 0.09266193211 | 0.05687 | 0.05687446147 | 0.05978440493 | 0.05175 | 0.07932115346 | 0.04932215065 | 0.05292167887 | 0.06808086485 | 0.07587193698 | 0.06670498103 | 0.05869190395 | 0.05165110528 | 0.07047923654 | 0.07136517018 | 0.07147785276 | 0.05655023083 | 0.06348153949 | 0.05141661689 | 0.0766190663 | 0.05069540441 | 0.06370063871 | 0.06929087639 | 0.05316193029 | 0.05006958172 | 0.05173566565 | 0.06929087639 | 0.05479729921 | 0.06532916427 | 0.07641947269 | 0.05379764736 | 0.08690043539 | 0.05837487429 | 0.06300827861 | 0.05898527056 | 0.06407903135 | 0.07368934155 | 0.05117331445 | 0.05422384292 | 0.06181914732 | 0.0757420212 | 0.07079730928 | 0.07019058 | 0.008815784007 | 0.01397481002 | 0.01567508467 | 0.009645059705
1344 | 0.048734501 | 0.09363422543 | 0.05676 | 0.05676305294 | 0.05952063575 | 0.05204 | 0.07883479446 | 0.04894060269 | 0.05270859599 | 0.0680706054 | 0.07611650229 | 0.06649027765 | 0.05862503126 | 0.05144115165 | 0.07039853185 | 0.07123869658 | 0.07143192738 | 0.05632012337 | 0.06330379099 | 0.05126852542 | 0.07670263946 | 0.050314188 | 0.06344807893 | 0.06927970052 | 0.05295463651 | 0.05000114813 | 0.05139336362 | 0.06927970052 | 0.05479227379 | 0.06520695984 | 0.0762161389 | 0.05334807187 | 0.08823759109 | 0.05841458216 | 0.06276171654 | 0.0588459298 | 0.06380148977 | 0.07354575396 | 0.05115898326 | 0.05380198359 | 0.06153263152 | 0.07635126263 | 0.07069131732 | 0.07005063 | 0.008806432597 | 0.01392947417 | 0.01555087324 | 0.009591069072
1343 | 0.04867212474 | 0.09268926084 | 0.05653 | 0.0565257594 | 0.05949397385 | 0.05158 | 0.07894965261 | 0.04905126616 | 0.05260996893 | 0.06778193265 | 0.07559332252 | 0.06636847556 | 0.05863048136 | 0.05120765045 | 0.07026576251 | 0.07096090168 | 0.07145890594 | 0.05615138263 | 0.06297434121 | 0.05115543306 | 0.07628627121 | 0.05030697957 | 0.06347554922 | 0.06917180121 | 0.05256032944 | 0.0498499684 | 0.0514244549 | 0.06917180121 | 0.0546558015 | 0.0649446547 | 0.0761077404 | 0.05341674015 | 0.08604430407 | 0.05827504024 | 0.06279022247 | 0.05865060166 | 0.06349328905 | 0.07346340269 | 0.05106306821 | 0.05376377702 | 0.06173469126 | 0.07549554855 | 0.07036890835 | 0.06992491 | 0.008816312999 | 0.01401111484 | 0.01555264369 | 0.009664010257
1342 | 0.04860376567 | 0.09293989092 | 0.05628 | 0.0562790744 | 0.05934129655 | 0.05134 | 0.07852402329 | 0.04903590679 | 0.05258887261 | 0.0677492246 | 0.07552040368 | 0.06649377197 | 0.05822184682 | 0.051221136 | 0.0699474737 | 0.07073366642 | 0.07139256597 | 0.05634883046 | 0.06298074871 | 0.05119533092 | 0.07607637346 | 0.05047000572 | 0.06329681724 | 0.06924869865 | 0.05271681026 | 0.04983817786 | 0.05121394247 | 0.06924869865 | 0.05437675864 | 0.0648926869 | 0.07567724586 | 0.05328669772 | 0.08650378138 | 0.05815261602 | 0.06245320663 | 0.05866843835 | 0.06337106228 | 0.07347293198 | 0.05098900199 | 0.05388130248 | 0.06098706648 | 0.07572954148 | 0.0702920258 | 0.06977178 | 0.008831475861 | 0.01394583378 | 0.01546921115 | 0.009582309984
1341 | 0.0485275723 | 0.0923120752 | 0.05658 | 0.0565761216 | 0.05919285119 | 0.05163 | 0.07862681895 | 0.04889696836 | 0.05271745473 | 0.06765643507 | 0.07533550262 | 0.06588732451 | 0.05824721232 | 0.0510183163 | 0.06959553063 | 0.07010593265 | 0.07098244876 | 0.05580976233 | 0.06297586858 | 0.05090130121 | 0.07616770267 | 0.05030075833 | 0.06320162117 | 0.06892508268 | 0.05268600583 | 0.04956340417 | 0.05137803778 | 0.06892508268 | 0.05431277677 | 0.0645865947 | 0.07582012564 | 0.05292460322 | 0.08688253909 | 0.05789646134 | 0.06229251996 | 0.0585080497 | 0.06316099316 | 0.07318399101 | 0.05089606345 | 0.05348234996 | 0.06117805466 | 0.0757272616 | 0.07036945969 | 0.06964996 | 0.008703765459 | 0.01384079456 | 0.0153631866 | 0.009507662617
1340 | 0.04847153649 | 0.09247551858 | 0.05599 | 0.05599203706 | 0.05935254321 | 0.05117 | 0.0784714222 | 0.04883008078 | 0.05229909718 | 0.0675617978 | 0.07546554506 | 0.06619548053 | 0.05803833529 | 0.05096483976 | 0.07003655285 | 0.07020533085 | 0.07103537023 | 0.05539771169 | 0.06252647191 | 0.05094053596 | 0.07613611966 | 0.05005802214 | 0.06315084547 | 0.06875964999 | 0.05242233351 | 0.04953316972 | 0.0509692654 | 0.06875964999 | 0.05435437337 | 0.06444171816 | 0.07576285303 | 0.05307451636 | 0.08590850234 | 0.05763939023 | 0.06210782006 | 0.05840587616 | 0.06306951493 | 0.07275500894 | 0.05094478652 | 0.05323537067 | 0.06064317375 | 0.07512889802 | 0.06994707882 | 0.06954342 | 0.008767259307 | 0.01384255849 | 0.0153797064 | 0.009621636011
1339 | 0.04840928689 | 0.09277704358 | 0.05624 | 0.05624197796 | 0.05905442312 | 0.05144 | 0.0778426975 | 0.04841785133 | 0.0519981645 | 0.06724716723 | 0.07501390576 | 0.0658069551 | 0.05794209987 | 0.05076697469 | 0.06941010058 | 0.06951310486 | 0.07076586783 | 0.05573200062 | 0.06241781637 | 0.05068350583 | 0.07560934126 | 0.04968711361 | 0.06271053851 | 0.06848315895 | 0.05247289315 | 0.04948126897 | 0.05100664496 | 0.06848315895 | 0.05421818048 | 0.06405518204 | 0.07520750165 | 0.05301110819 | 0.08644780517 | 0.05748136342 | 0.06218222156 | 0.05818647519 | 0.06290330738 | 0.07277324796 | 0.0507151857 | 0.05362542719 | 0.06066222116 | 0.07534674555 | 0.06954515725 | 0.06945336 | 0.008765066974 | 0.01381652988 | 0.01529657561 | 0.009544998407
1338 | 0.04826791584 | 0.09205044806 | 0.05621 | 0.05621389672 | 0.05900169536 | 0.05154 | 0.07794824988 | 0.04833512381 | 0.05176832527 | 0.06726706028 | 0.07482033968 | 0.0656478852 | 0.05785525963 | 0.05065316334 | 0.06927055866 | 0.06914463639 | 0.07067815959 | 0.05532872677 | 0.06233142316 | 0.05070398375 | 0.07542172074 | 0.04979860783 | 0.06259646267 | 0.06852708012 | 0.05213386565 | 0.0493058525 | 0.05087388307 | 0.06852708012 | 0.05401668698 | 0.06408635527 | 0.07545790821 | 0.05265532061 | 0.08577876538 | 0.05738595873 | 0.06185681373 | 0.05821770057 | 0.06304820627 | 0.07257131487 | 0.05045223981 | 0.05308124423 | 0.06042808294 | 0.07490202039 | 0.06991095096 | 0.0692849 | 0.008742484264 | 0.01383985952 | 0.0152889071 | 0.009510176256
1337 | 0.04821874201 | 0.09219192713 | 0.05565 | 0.05565366521 | 0.05890942737 | 0.05089 | 0.07763077319 | 0.04837632552 | 0.05187632889 | 0.06700997055 | 0.07487265021 | 0.06551375985 | 0.05773452297 | 0.05064371228 | 0.06914436072 | 0.06891853362 | 0.07071794569 | 0.05505603924 | 0.06248399243 | 0.05051673204 | 0.07555573434 | 0.04965327308 | 0.0624683015 | 0.0683067143 | 0.05203136802 | 0.04939448088 | 0.05080538243 | 0.0683067143 | 0.05378241092 | 0.0637698248 | 0.07507433742 | 0.05254440755 | 0.08550862223 | 0.05737083405 | 0.06165758893 | 0.05797082558 | 0.06240897253 | 0.07237711549 | 0.0505072847 | 0.0530946143 | 0.06066290662 | 0.07497068495 | 0.06965740025 | 0.06911546 | 0.008660164662 | 0.0137708094 | 0.01518678572 | 0.009487501346
1336 | 0.04806606844 | 0.09232091159 | 0.05594 | 0.05593670905 | 0.05887723342 | 0.05145 | 0.07718875259 | 0.04795918241 | 0.05167629942 | 0.06705986708 | 0.07469337434 | 0.06525551528 | 0.05758456141 | 0.05028241873 | 0.06892736256 | 0.06865412742 | 0.0703016445 | 0.0554407686 | 0.0621102415 | 0.05019087717 | 0.07519112527 | 0.04965623468 | 0.06238311902 | 0.06819482148 | 0.05195848271 | 0.04919602349 | 0.05079886317 | 0.06819482148 | 0.05348217487 | 0.06342234462 | 0.07501904666 | 0.05250239745 | 0.08570005 | 0.05717723072 | 0.06127703562 | 0.05798114836 | 0.06235520914 | 0.0720436424 | 0.05030261725 | 0.05313641578 | 0.06058659405 | 0.07498757541 | 0.06927888095 | 0.0690118 | 0.008680974133 | 0.01372239552 | 0.01516509987 | 0.009452234954
1335 | 0.04795151949 | 0.09166875482 | 0.05607 | 0.05607029051 | 0.0587034896 | 0.05152 | 0.07721824944 | 0.04797976464 | 0.05130243301 | 0.06675110012 | 0.07443732768 | 0.06520924717 | 0.05726981163 | 0.05016681924 | 0.06888434291 | 0.0680956766 | 0.07016903162 | 0.05475283787 | 0.0623213239 | 0.05007765815 | 0.07518481463 | 0.04932044074 | 0.06209689006 | 0.06812858582 | 0.05161938816 | 0.049010057 | 0.05061063915 | 0.06812858582 | 0.05355470255 | 0.06331086159 | 0.07464274764 | 0.05265020579 | 0.0846291557 | 0.05698533729 | 0.06126186252 | 0.0576248765 | 0.06229957193 | 0.07208040357 | 0.05012922361 | 0.05260275304 | 0.0606725812 | 0.07436546683 | 0.06919050217 | 0.06880003 | 0.00858303532 | 0.01365293656 | 0.01504955534 | 0.009395597503
1334 | 0.04788067192 | 0.09144557267 | 0.05524 | 0.05523844063 | 0.05854495615 | 0.05056 | 0.07700651139 | 0.04787159711 | 0.05131155252 | 0.06667549163 | 0.07431259751 | 0.06520590931 | 0.05720247701 | 0.04993002117 | 0.06859391928 | 0.0678191483 | 0.07019836456 | 0.05456750095 | 0.06144265458 | 0.0500844568 | 0.07504830509 | 0.04939967394 | 0.06179807708 | 0.06787492335 | 0.05174592882 | 0.04888097569 | 0.05056951568 | 0.06787492335 | 0.05341038853 | 0.06317521632 | 0.07451684773 | 0.05237685889 | 0.08529469371 | 0.05682046339 | 0.06104518846 | 0.05757681653 | 0.06188803539 | 0.07179925591 | 0.0501418896 | 0.05248793587 | 0.06062358618 | 0.07429935783 | 0.06906530261 | 0.06862333 | 0.008572342806 | 0.01364903711 | 0.01502163149 | 0.009422394447
1333 | 0.04775458574 | 0.09152571857 | 0.05594 | 0.05593941733 | 0.05829599872 | 0.05143 | 0.07648361474 | 0.04772159085 | 0.05108615756 | 0.06640228629 | 0.0742168352 | 0.06499774754 | 0.0568295233 | 0.05013866723 | 0.06851843745 | 0.06750500202 | 0.06978505105 | 0.05420478061 | 0.06177954376 | 0.04990017042 | 0.0746485889 | 0.04906958342 | 0.06169906259 | 0.06780574471 | 0.05140726268 | 0.04879132658 | 0.05047276989 | 0.06780574471 | 0.05315031484 | 0.06294513494 | 0.0745433718 | 0.05216825008 | 0.08472129703 | 0.05659519881 | 0.06095206738 | 0.05742938817 | 0.0620294027 | 0.07163827866 | 0.05001909658 | 0.05281043425 | 0.06034541503 | 0.07445222884 | 0.06872365624 | 0.06850733 | 0.008525006473 | 0.01358108595 | 0.01494309679 | 0.00935383141
1332 | 0.04762599617 | 0.09124201536 | 0.05559 | 0.05559446663 | 0.05806396157 | 0.0512 | 0.07645925879 | 0.04755595326 | 0.05112272874 | 0.06629654765 | 0.07379351556 | 0.06490326673 | 0.05702010915 | 0.04993129894 | 0.06838300824 | 0.067215316 | 0.06965664029 | 0.05386536196 | 0.06163270772 | 0.04959082603 | 0.07438967377 | 0.04924977571 | 0.06163050234 | 0.06759001315 | 0.0507726185 | 0.04865284264 | 0.04990167916 | 0.06759001315 | 0.05304307491 | 0.06279826909 | 0.07426222414 | 0.05223442614 | 0.08379730582 | 0.0565639995 | 0.06066603214 | 0.05736652017 | 0.06174080819 | 0.07153166085 | 0.04976484552 | 0.05231320113 | 0.06013305858 | 0.07389996201 | 0.06818228215 | 0.06842536 | 0.008531791158 | 0.0136196008 | 0.0149552878 | 0.00937411841
1331 | 0.0474723205 | 0.0918475315 | 0.0552 | 0.05520069599 | 0.05816202983 | 0.05046 | 0.07637076825 | 0.04743472487 | 0.05086017773 | 0.06636831909 | 0.07351312786 | 0.06474497914 | 0.05676217005 | 0.04948663712 | 0.06809028238 | 0.06670618802 | 0.06980086118 | 0.05478939787 | 0.0613629818 | 0.04950685799 | 0.07427309453 | 0.04907482862 | 0.06134297699 | 0.06734231859 | 0.05104312301 | 0.04850760102 | 0.05005799234 | 0.06734231859 | 0.05285375938 | 0.06244761497 | 0.07409579307 | 0.05188986659 | 0.08502942324 | 0.05633990094 | 0.06030023471 | 0.05720227212 | 0.06150164455 | 0.07115735859 | 0.0497530885 | 0.05224213377 | 0.06004717946 | 0.07381048054 | 0.06844876707 | 0.06825588 | 0.008530497551 | 0.01353338733 | 0.01484421827 | 0.009315666743
1330 | 0.04734808579 | 0.09090597183 | 0.05491 | 0.05490520597 | 0.05762236565 | 0.05058 | 0.07585631311 | 0.04725591838 | 0.05027259514 | 0.06609539688 | 0.07328820229 | 0.0642401129 | 0.05653056502 | 0.04952191561 | 0.06770801544 | 0.06626006216 | 0.06935485452 | 0.05388743058 | 0.06109741703 | 0.0494091846 | 0.0741244629 | 0.04882023111 | 0.0612286292 | 0.0673179552 | 0.05082214251 | 0.0482772328 | 0.0498771742 | 0.0673179552 | 0.05281122401 | 0.06226664782 | 0.07392229885 | 0.05197237059 | 0.08375178277 | 0.05634900555 | 0.06000205874 | 0.05703696236 | 0.06148273498 | 0.07120154798 | 0.04961464927 | 0.05243740603 | 0.05994942412 | 0.07367624342 | 0.06824591756 | 0.06805941 | 0.008469202556 | 0.01353474986 | 0.01479273848 | 0.009328282438
1329 | 0.04720255733 | 0.09112747014 | 0.05456 | 0.05456280708 | 0.05758985132 | 0.05035 | 0.07573906332 | 0.0470293276 | 0.05054910108 | 0.06595930457 | 0.07322777063 | 0.06444505602 | 0.05633353442 | 0.04929132387 | 0.06813273579 | 0.06608960778 | 0.06938061118 | 0.05368886888 | 0.06104715541 | 0.0493336916 | 0.07401759923 | 0.04841009527 | 0.06112882495 | 0.06720788777 | 0.05068914965 | 0.0481980592 | 0.0496414043 | 0.06720788777 | 0.0524392724 | 0.06201712787 | 0.0736598298 | 0.05181638896 | 0.08322274685 | 0.05616175011 | 0.05973325297 | 0.05671582744 | 0.06119128689 | 0.07073098421 | 0.04927781224 | 0.05191451684 | 0.05939783156 | 0.07313080877 | 0.0677633509 | 0.06792412 | 0.008426654153 | 0.01341742184 | 0.0146834515 | 0.009270761162
1328 | 0.04707089812 | 0.09103938937 | 0.05466 | 0.05466078967 | 0.05744693801 | 0.05023 | 0.07571856678 | 0.04689079896 | 0.0504402332 | 0.06559805572 | 0.07301769406 | 0.06408622861 | 0.05613008142 | 0.04912578315 | 0.06766010076 | 0.0654771626 | 0.06889617443 | 0.05342406034 | 0.06109047681 | 0.04910615832 | 0.07375068963 | 0.0486295633 | 0.06104658917 | 0.06690740585 | 0.05055849254 | 0.04815664142 | 0.04964976385 | 0.06690740585 | 0.0524927862 | 0.06177479774 | 0.07361152768 | 0.05166565627 | 0.0839805305 | 0.0558960475 | 0.05984040722 | 0.05669653416 | 0.06097517908 | 0.07073311508 | 0.04932957515 | 0.05186288431 | 0.05922156945 | 0.07322508097 | 0.06773216277 | 0.06772275 | 0.008393822238 | 0.01346270461 | 0.01472811587 | 0.009274833836
1327 | 0.04688226432 | 0.09023857117 | 0.05428 | 0.05428177118 | 0.05724972859 | 0.04993 | 0.07523320615 | 0.04677967727 | 0.05006531253 | 0.06555572152 | 0.07253940403 | 0.06387872994 | 0.05591221154 | 0.04906106368 | 0.06709479541 | 0.06507938355 | 0.06882752478 | 0.05278421193 | 0.0609148033 | 0.04894248396 | 0.07375777513 | 0.04859485105 | 0.06066242978 | 0.06688841432 | 0.05016807094 | 0.04804811254 | 0.04943346232 | 0.06688841432 | 0.05213996395 | 0.06145675853 | 0.07302256674 | 0.05116480961 | 0.08254362643 | 0.05590576306 | 0.05956020951 | 0.05659059808 | 0.06054885685 | 0.07059537619 | 0.04918207601 | 0.05187994614 | 0.05896039307 | 0.07320936024 | 0.06742294133 | 0.0675973 | 0.008385932073 | 0.01332873944 | 0.01465790812 | 0.009210710414
1326 | 0.04674868286 | 0.09090031683 | 0.0542 | 0.05420257896 | 0.05712936819 | 0.04998 | 0.07493850589 | 0.04667275771 | 0.05021868646 | 0.06533864141 | 0.07259330899 | 0.06401723623 | 0.05566952378 | 0.04879172891 | 0.06716953963 | 0.06478653103 | 0.06868693233 | 0.05377705023 | 0.06068062037 | 0.04875726625 | 0.07325216383 | 0.04811985418 | 0.06055689231 | 0.06658381224 | 0.04964491725 | 0.04784711823 | 0.04954672232 | 0.06658381224 | 0.05213681236 | 0.06131307781 | 0.07317645103 | 0.05135589465 | 0.08287908882 | 0.05568217859 | 0.05903986096 | 0.05640335754 | 0.06071318686 | 0.07041338086 | 0.0488005057 | 0.05149585381 | 0.05892430991 | 0.07261025906 | 0.06727660447 | 0.06745134 | 0.008338563144 | 0.01333445217 | 0.01460222062 | 0.009164573625
1325 | 0.04657595232 | 0.09019631892 | 0.05398 | 0.05398371071 | 0.0569203198 | 0.04985 | 0.07506439835 | 0.04664243758 | 0.04996234551 | 0.06514830887 | 0.07240032405 | 0.06359807402 | 0.05566837639 | 0.04849477857 | 0.06694382429 | 0.06429200619 | 0.06839273125 | 0.05264448002 | 0.06062055007 | 0.04871509969 | 0.07340227813 | 0.0482981205 | 0.06040901318 | 0.0665319711 | 0.04984807968 | 0.04766392335 | 0.04928729311 | 0.0665319711 | 0.05218611285 | 0.06120779738 | 0.07308461517 | 0.05126908049 | 0.08345127851 | 0.05537980422 | 0.05889688805 | 0.0563598536 | 0.06032087654 | 0.07015932351 | 0.04891299084 | 0.05168603733 | 0.05862402543 | 0.07288826257 | 0.06732399762 | 0.06724315 | 0.00823925063 | 0.01327610482 | 0.0145516796 | 0.00913028419
1324 | 0.04642103612 | 0.08983274549 | 0.05376 | 0.05376231298 | 0.05687894672 | 0.04943 | 0.07450348139 | 0.0462583676 | 0.04949806631 | 0.06525277346 | 0.07201400399 | 0.06336306781 | 0.05525840074 | 0.0485701561 | 0.06647513062 | 0.06398237497 | 0.06871619821 | 0.05269904062 | 0.06039518118 | 0.04854951426 | 0.07314725965 | 0.04796120524 | 0.06029916555 | 0.06629479676 | 0.04978339747 | 0.04761296883 | 0.04921811447 | 0.06629479676 | 0.05169224739 | 0.06092981622 | 0.07286226749 | 0.05126171187 | 0.08202302456 | 0.05545785651 | 0.05922578275 | 0.05611541495 | 0.06005368754 | 0.0701462701 | 0.04865816981 | 0.05139659718 | 0.05854922161 | 0.07244277745 | 0.06704473495 | 0.06708199 | 0.008193639107 | 0.01323020086 | 0.01445709169 | 0.009086773731
1323 | 0.04626116157 | 0.09055247903 | 0.05352 | 0.05351540819 | 0.05651773885 | 0.04929 | 0.07430249453 | 0.04632615671 | 0.04935387522 | 0.06491099298 | 0.07194171846 | 0.06331855804 | 0.05528012663 | 0.04835480079 | 0.06672357023 | 0.06360805035 | 0.06819985062 | 0.05244943872 | 0.05997605249 | 0.04837872833 | 0.0727674067 | 0.04785590246 | 0.06012993678 | 0.06629096717 | 0.04916546866 | 0.04755713791 | 0.04907010496 | 0.06629096717 | 0.05165303126 | 0.0608035475 | 0.07286563516 | 0.05098996311 | 0.08285675198 | 0.05512812734 | 0.05856631324 | 0.05606790259 | 0.0597136803 | 0.06998569518 | 0.04863014072 | 0.0512689352 | 0.0584471561 | 0.07213095576 | 0.06612318754 | 0.06703069 | 0.00817232579 | 0.01320247445 | 0.01440916304 | 0.009088332765
1322 | 0.04607624561 | 0.08942739666 | 0.05347 | 0.05346850306 | 0.05641246587 | 0.0492 | 0.07416235656 | 0.04604996741 | 0.04930396751 | 0.06454499811 | 0.07173812389 | 0.06318764389 | 0.05540879816 | 0.04806852713 | 0.06665502489 | 0.06321267039 | 0.06801491976 | 0.05218334123 | 0.05991251767 | 0.04824668542 | 0.07264373451 | 0.04783925787 | 0.05997020006 | 0.06605096906 | 0.04932504892 | 0.04736612737 | 0.04883949459 | 0.06605096906 | 0.05150529742 | 0.06048386917 | 0.07234323025 | 0.05077520758 | 0.08219452947 | 0.05515213683 | 0.05837401375 | 0.05576087534 | 0.06013573706 | 0.06969836354 | 0.04845883325 | 0.05132084712 | 0.05837617442 | 0.07210216671 | 0.06658842415 | 0.06680084 | 0.008142572828 | 0.01316690445 | 0.01433683839 | 0.009075460024
1321 | 0.0459247008 | 0.08894531429 | 0.05335 | 0.05335056037 | 0.05649960786 | 0.04892 | 0.07390060276 | 0.04601773247 | 0.04919498041 | 0.06454232335 | 0.07152070105 | 0.0630017519 | 0.05515372753 | 0.04737614468 | 0.06623235345 | 0.0628760159 | 0.06786720455 | 0.05283624679 | 0.06004521623 | 0.04809270054 | 0.07211512327 | 0.04764162377 | 0.05989367887 | 0.06593516469 | 0.04913088307 | 0.047190696 | 0.04880236089 | 0.06593516469 | 0.05121921375 | 0.06035231426 | 0.07231106609 | 0.05075338483 | 0.08170381188 | 0.05466942117 | 0.05833238363 | 0.05584679544 | 0.05974507704 | 0.06941978633 | 0.0481733866 | 0.05107910931 | 0.05791482702 | 0.07207487524 | 0.06638732553 | 0.06665968 | 0.008110685274 | 0.0131956432 | 0.01431845874 | 0.009045381099
1320 | 0.04572661221 | 0.08983290195 | 0.0532 | 0.05320031568 | 0.05619018152 | 0.04923 | 0.07382926345 | 0.04581652582 | 0.04899620637 | 0.06458295882 | 0.07132380456 | 0.0629838258 | 0.05476344004 | 0.04764867201 | 0.06616415828 | 0.06256760657 | 0.06791675091 | 0.05187414214 | 0.05964142457 | 0.04803871736 | 0.072316356 | 0.0474605374 | 0.05949056149 | 0.06575102359 | 0.04873742536 | 0.04705387726 | 0.04851865768 | 0.06575102359 | 0.0513356477 | 0.06012027711 | 0.07218300551 | 0.05079770088 | 0.08226767182 | 0.05497203767 | 0.05795452371 | 0.05559840798 | 0.05939961225 | 0.06947676837 | 0.04821434245 | 0.05077238381 | 0.05781563371 | 0.07179253548 | 0.06589714438 | 0.06648385 | 0.008034049533 | 0.01309862919 | 0.01426123641 | 0.009020906873
1319 | 0.04562291503 | 0.08873482794 | 0.05285 | 0.05285194516 | 0.05616463721 | 0.04865 | 0.07329004258 | 0.04567110911 | 0.04894280434 | 0.06421606988 | 0.07112799585 | 0.06298810989 | 0.05467085913 | 0.04748049006 | 0.06613509357 | 0.06208007783 | 0.06728963554 | 0.0515412949 | 0.05953185633 | 0.04790021107 | 0.07197877765 | 0.04735781252 | 0.05954429507 | 0.06557357311 | 0.0491335243 | 0.04698216543 | 0.04866923019 | 0.06557357311 | 0.05116466433 | 0.05995637923 | 0.07192467153 | 0.0506215468 | 0.08125756681 | 0.05471948162 | 0.0576210916 | 0.05543376878 | 0.05936619267 | 0.06916455179 | 0.04816662148 | 0.05092487484 | 0.05799611658 | 0.07132663578 | 0.06601966172 | 0.06633326 | 0.008015380241 | 0.01306280121 | 0.01420733798 | 0.008986497298
1318 | 0.04548520967 | 0.08923721313 | 0.05265 | 0.05264626071 | 0.05584252626 | 0.04856 | 0.0731696859 | 0.04550314695 | 0.04874249548 | 0.06419296563 | 0.07098720223 | 0.06266442686 | 0.05460592359 | 0.04760958999 | 0.06574577838 | 0.06192782894 | 0.06754685938 | 0.05136583 | 0.05961086601 | 0.04775851592 | 0.07208880782 | 0.04724674299 | 0.05931793898 | 0.06547243893 | 0.04883711785 | 0.04675171152 | 0.04837812111 | 0.06547243893 | 0.05097767711 | 0.05989543349 | 0.07153492421 | 0.05040403828 | 0.08122778684 | 0.05461147428 | 0.05772781372 | 0.05542232841 | 0.05928446725 | 0.06908927858 | 0.04776565358 | 0.0505874604 | 0.0576425828 | 0.07162344456 | 0.06599229574 | 0.06618846 | 0.007994893007 | 0.01302569546 | 0.01409456134 | 0.0089455368
1317 | 0.04531392828 | 0.0885220319 | 0.05259 | 0.0525858663 | 0.05569474399 | 0.04854 | 0.07301815599 | 0.04523911327 | 0.0490411222 | 0.06407558173 | 0.07084877789 | 0.06249367818 | 0.05434348807 | 0.0471563004 | 0.06563595682 | 0.06148547679 | 0.06741142273 | 0.05115123838 | 0.05952564999 | 0.04771194234 | 0.07165971398 | 0.04726255685 | 0.05930345878 | 0.06528093666 | 0.04848088697 | 0.04669244587 | 0.04796427116 | 0.06528093666 | 0.05067731068 | 0.05953547731 | 0.07183373719 | 0.05063152313 | 0.08150245994 | 0.05462098494 | 0.05738672614 | 0.05526433885 | 0.05909481645 | 0.06891386211 | 0.0477114208 | 0.05043035001 | 0.05775888637 | 0.07114373147 | 0.06551676989 | 0.0660912 | 0.007947751321 | 0.01305930689 | 0.01410172787 | 0.00897288695
1316 | 0.04512416199 | 0.08833339065 | 0.05223 | 0.05222546309 | 0.05540359393 | 0.04813 | 0.07254561782 | 0.04521685094 | 0.04845350608 | 0.06372164935 | 0.07086782157 | 0.06246967614 | 0.05415375158 | 0.04731379077 | 0.0657357499 | 0.06145070493 | 0.06724765152 | 0.05183727294 | 0.05910546333 | 0.04746368527 | 0.07181611657 | 0.04706036672 | 0.05891751871 | 0.06500403583 | 0.0485419035 | 0.04658788443 | 0.04816566408 | 0.06500403583 | 0.05045384169 | 0.05934758484 | 0.07148878276 | 0.05024850368 | 0.08021704853 | 0.05418387055 | 0.05733370036 | 0.05498722568 | 0.05877292529 | 0.068727687 | 0.04795739055 | 0.05073892698 | 0.05777964368 | 0.07098479569 | 0.06470099092 | 0.06597405 | 0.007892601192 | 0.01300112996 | 0.0140446946 | 0.008896072395
1315 | 0.0449837707 | 0.08843031526 | 0.05249 | 0.0524944514 | 0.05531423166 | 0.04853 | 0.07260613143 | 0.04507395998 | 0.04829554632 | 0.0637563616 | 0.07018771023 | 0.06239647791 | 0.05410416797 | 0.04716801643 | 0.06550108641 | 0.06107093021 | 0.06697106361 | 0.05099429935 | 0.05917267874 | 0.04736413434 | 0.07123211026 | 0.04687574878 | 0.05890148133 | 0.06503900141 | 0.04827552661 | 0.04650777951 | 0.04818009585 | 0.06503900141 | 0.05054261535 | 0.05912192538 | 0.07144028693 | 0.05040386319 | 0.0806023553 | 0.05419102311 | 0.05712166056 | 0.05501604825 | 0.05856122077 | 0.06877800077 | 0.0476301834 | 0.05026739463 | 0.0572616905 | 0.07073241472 | 0.06522161514 | 0.06581976 | 0.007878287695 | 0.0129630696 | 0.01402378734 | 0.008909071796
1314 | 0.04478860646 | 0.08764319122 | 0.05251 | 0.05250525847 | 0.05503441393 | 0.04859 | 0.07265389711 | 0.04491802678 | 0.04788159952 | 0.06367632747 | 0.07015613467 | 0.06222395599 | 0.05399003997 | 0.04704678059 | 0.06539449096 | 0.06101852283 | 0.06714252383 | 0.0508485958 | 0.05897213519 | 0.04724296182 | 0.07162204385 | 0.04677777365 | 0.05870953575 | 0.06500718743 | 0.04807257652 | 0.04631440714 | 0.04791420326 | 0.06500718743 | 0.05036333948 | 0.05915289372 | 0.07112000883 | 0.04984247684 | 0.08091177791 | 0.05385613069 | 0.05688231066 | 0.05481570959 | 0.05857523158 | 0.06834162027 | 0.04751430824 | 0.05006987229 | 0.05695895106 | 0.07051580399 | 0.06461390108 | 0.06569188 | 0.007841332816 | 0.0129187461 | 0.01398365851 | 0.008904791437
1313 | 0.0446642749 | 0.08839179575 | 0.0521 | 0.05209594965 | 0.05498528853 | 0.04837 | 0.07211826742 | 0.04499074817 | 0.04784524068 | 0.06346152723 | 0.06987920403 | 0.06179577857 | 0.05386694521 | 0.04688289762 | 0.06492698193 | 0.06038212031 | 0.06695744395 | 0.05063708127 | 0.05875588581 | 0.04714265093 | 0.07149408758 | 0.04676946998 | 0.05860912055 | 0.06482626498 | 0.04840460047 | 0.04622185603 | 0.04763885215 | 0.06482626498 | 0.05013863742 | 0.05900285393 | 0.07112754136 | 0.0498820208 | 0.0803245455 | 0.05381912366 | 0.05685932562 | 0.05497600511 | 0.05850642174 | 0.06828411669 | 0.04734903574 | 0.05011397228 | 0.05687041953 | 0.07029984891 | 0.06476069242 | 0.06550696 | 0.007763110101 | 0.01283856388 | 0.01385902055 | 0.008818584494
1312 | 0.04454195872 | 0.0876679942 | 0.0522 | 0.05219679698 | 0.05460401624 | 0.04799 | 0.07208562642 | 0.04475563392 | 0.04780770093 | 0.0632154271 | 0.07021984458 | 0.0618563965 | 0.05380485207 | 0.0468858704 | 0.06484591961 | 0.05993397161 | 0.0666949302 | 0.05073592812 | 0.05859430879 | 0.04694816098 | 0.07076708227 | 0.04633370414 | 0.05855008215 | 0.06466001272 | 0.04769911245 | 0.0460957326 | 0.04753305018 | 0.06466001272 | 0.05014058203 | 0.05890509859 | 0.07084786147 | 0.04989900813 | 0.08035606891 | 0.05360269919 | 0.05664619058 | 0.05465923622 | 0.05825085565 | 0.06826000661 | 0.04716195539 | 0.04982444644 | 0.05697615817 | 0.07009030133 | 0.0647957623 | 0.06542629 | 0.007710038684 | 0.01285842806 | 0.013835744 | 0.008818716742
1311 | 0.0443568863 | 0.08734185249 | 0.05152 | 0.05151669309 | 0.0545575209 | 0.04766 | 0.07204031199 | 0.04471623525 | 0.04757556319 | 0.06322479993 | 0.06985846907 | 0.06183797866 | 0.05356981233 | 0.0473256819 | 0.06477511674 | 0.06004652381 | 0.06660598516 | 0.05010052025 | 0.05862085521 | 0.04677324742 | 0.07081221044 | 0.0465307124 | 0.05844949558 | 0.064498052 | 0.04779877141 | 0.04606959596 | 0.04755725339 | 0.064498052 | 0.04997268319 | 0.05849866197 | 0.07090655714 | 0.04971994087 | 0.07987517118 | 0.05366429314 | 0.0565077737 | 0.05473809689 | 0.05826287344 | 0.06801764667 | 0.04704155773 | 0.049447041 | 0.05690081418 | 0.07030002773 | 0.06474737823 | 0.06523041 | 0.007683083881 | 0.0127767371 | 0.01377858501 | 0.00875429064
1310 | 0.04423967376 | 0.08784754574 | 0.05129 | 0.05128816143 | 0.05446425453 | 0.04739 | 0.07149051875 | 0.04458842799 | 0.04746995121 | 0.06313154101 | 0.06987090409 | 0.06147217751 | 0.05345726013 | 0.04681075364 | 0.06460599601 | 0.05978743732 | 0.0661495924 | 0.05052691326 | 0.05853909254 | 0.04678734392 | 0.07093989849 | 0.04634130746 | 0.05829007924 | 0.06440809369 | 0.04767784849 | 0.04593661055 | 0.04756331816 | 0.06440809369 | 0.04984061792 | 0.05853458866 | 0.07090061158 | 0.0497562252 | 0.07989704609 | 0.05340869352 | 0.05630786717 | 0.05451628566 | 0.05815175921 | 0.06779842079 | 0.04719814286 | 0.04992700368 | 0.05683722347 | 0.06985902041 | 0.06438071281 | 0.06518261 | 0.007634184789 | 0.01275847666 | 0.01377377566 | 0.008797266521
1309 | 0.04415905476 | 0.08692430705 | 0.05115 | 0.05115132406 | 0.05441137776 | 0.04725 | 0.0712620616 | 0.04434292391 | 0.04740940407 | 0.06307031959 | 0.06938288361 | 0.06166439131 | 0.05339253321 | 0.0469343774 | 0.06441319734 | 0.05964920297 | 0.06638563424 | 0.0502990745 | 0.05830884725 | 0.04673608765 | 0.07050462812 | 0.04632287472 | 0.05814370885 | 0.06427582353 | 0.04704499245 | 0.04589702189 | 0.04738084972 | 0.06427582353 | 0.04964735359 | 0.05842242762 | 0.07058431953 | 0.04968513921 | 0.0800518319 | 0.05354902148 | 0.05617250502 | 0.05461907387 | 0.05801960826 | 0.06766626984 | 0.04676344618 | 0.04939613491 | 0.05626663938 | 0.0695842579 | 0.0637704879 | 0.06500473 | 0.007655393332 | 0.01276921947 | 0.01377006155 | 0.008761316538
1308 | 0.04401227087 | 0.08728133887 | 0.05112 | 0.05112092197 | 0.05427546427 | 0.04707 | 0.07150251418 | 0.0442770496 | 0.04738806933 | 0.06307325512 | 0.06949605793 | 0.06143350154 | 0.05331935734 | 0.04660482705 | 0.0645660162 | 0.05957205594 | 0.06603957713 | 0.05000262707 | 0.05821778998 | 0.04660465568 | 0.07045247406 | 0.04608114064 | 0.05820991844 | 0.06416859478 | 0.04714314267 | 0.04575704038 | 0.04705480114 | 0.06416859478 | 0.04961226881 | 0.0581642203 | 0.07039563358 | 0.04955795035 | 0.07963209599 | 0.05334687233 | 0.0560737066 | 0.05445495248 | 0.05776320398 | 0.06750996411 | 0.04691721499 | 0.04933911562 | 0.05638316646 | 0.06955618411 | 0.0639443174 | 0.06492894 | 0.007569275796 | 0.01268879883 | 0.01366835088 | 0.008735405281
1307 | 0.0438657701 | 0.08690173179 | 0.05091 | 0.05090924725 | 0.05406617373 | 0.04711 | 0.07119295001 | 0.04439470544 | 0.0473744683 | 0.06293836981 | 0.06947129965 | 0.06159261614 | 0.05310005322 | 0.04692664742 | 0.06449105591 | 0.05931968987 | 0.066068694 | 0.04978548735 | 0.05818194896 | 0.04641368985 | 0.07043579221 | 0.04599793255 | 0.05796686187 | 0.06397637725 | 0.04719121754 | 0.0456519872 | 0.04724922404 | 0.06397637725 | 0.04941571131 | 0.05810239911 | 0.0702207908 | 0.04951004684 | 0.07913528383 | 0.05310251191 | 0.05577020347 | 0.05425563455 | 0.05770625919 | 0.06740087271 | 0.04661989957 | 0.04955954477 | 0.0563650988 | 0.06977854669 | 0.06394527853 | 0.06485576 | 0.007629469037 | 0.01274245605 | 0.01372936834 | 0.008796236478
1306 | 0.04376975819 | 0.08659771085 | 0.05095 | 0.05094990879 | 0.05392054468 | 0.04696 | 0.07100384682 | 0.0442940779 | 0.047128167 | 0.06270216405 | 0.06901535392 | 0.06117292866 | 0.053078264 | 0.0466350317 | 0.06417348981 | 0.05906340852 | 0.06623048335 | 0.05001029745 | 0.05799889937 | 0.04631057754 | 0.07030079514 | 0.04594184831 | 0.05812618881 | 0.06403904408 | 0.04712193459 | 0.04553519934 | 0.04703890532 | 0.06403904408 | 0.04932940006 | 0.05804815888 | 0.07002329081 | 0.0492387563 | 0.07968085259 | 0.05299083889 | 0.05579516292 | 0.05421084911 | 0.05741443858 | 0.0673314929 | 0.04646971822 | 0.04911419004 | 0.05633191392 | 0.06909862161 | 0.06356532127 | 0.06461677 | 0.007533163298 | 0.0126631055 | 0.013656036 | 0.008725501597
1305 | 0.04365971684 | 0.08613526821 | 0.05077 | 0.0507738404 | 0.05394056439 | 0.04667 | 0.07086986303 | 0.04422539845 | 0.0469795987 | 0.06252013147 | 0.06913358718 | 0.06129226834 | 0.05292770267 | 0.04652094468 | 0.06409913301 | 0.05881098285 | 0.06571732461 | 0.05046035349 | 0.05801567435 | 0.04624713957 | 0.07015010715 | 0.04583974183 | 0.05759871751 | 0.06384807825 | 0.0470918715 | 0.04536237568 | 0.0470813401 | 0.06384807825 | 0.04920889437 | 0.05791683868 | 0.07015682757 | 0.04929756001 | 0.07881228626 | 0.05311070383 | 0.05557781458 | 0.05427030101 | 0.05737555772 | 0.06700495631 | 0.0465275459 | 0.04917106032 | 0.05623870715 | 0.06977216154 | 0.06387633085 | 0.06464821 | 0.007545832545 | 0.01264021266 | 0.01365106739 | 0.008713061921
1304 | 0.04350560531 | 0.0865631476 | 0.05055 | 0.05055348948 | 0.05359409004 | 0.04672 | 0.07081951946 | 0.04389812797 | 0.04687943682 | 0.06236283109 | 0.06922019273 | 0.0611204505 | 0.05275232345 | 0.04650478065 | 0.06400061399 | 0.05882947892 | 0.06564983726 | 0.04958888143 | 0.05786283314 | 0.04614956304 | 0.07016352564 | 0.04561147094 | 0.05744900554 | 0.06384136528 | 0.04687329754 | 0.04540585354 | 0.04703166336 | 0.06384136528 | 0.04915074259 | 0.05785112083 | 0.06992247701 | 0.04927358031 | 0.07925820351 | 0.05288103595 | 0.05557228252 | 0.05389311537 | 0.05725841224 | 0.0671287477 | 0.04636400193 | 0.04923539236 | 0.05591062084 | 0.06888625026 | 0.06310971826 | 0.06444718 | 0.007482516579 | 0.01266382542 | 0.01357189845 | 0.008654513396
1303 | 0.04337769374 | 0.08646220714 | 0.0506 | 0.05059953034 | 0.05355918407 | 0.04683 | 0.07038029283 | 0.04396767169 | 0.04692370445 | 0.06230375543 | 0.06868620962 | 0.06075084582 | 0.05276828259 | 0.04620023444 | 0.06348346174 | 0.05850896984 | 0.06539262086 | 0.04939358309 | 0.05768863857 | 0.04598639533 | 0.07003603131 | 0.04584929347 | 0.05756626651 | 0.06364488602 | 0.04672856256 | 0.04529660195 | 0.04692232236 | 0.06364488602 | 0.04900692776 | 0.05754540116 | 0.06972255558 | 0.04921556264 | 0.07929486781 | 0.05293220654 | 0.05539894849 | 0.05369859561 | 0.05712585151 | 0.06703156233 | 0.04626081511 | 0.04863448441 | 0.05588303506 | 0.06882297993 | 0.0635317266 | 0.06432897 | 0.007469770499 | 0.01257340517 | 0.0135355778 | 0.008661220782
1302 | 0.04331145063 | 0.08581206948 | 0.05033 | 0.05032706261 | 0.0533882007 | 0.0465 | 0.07062156498 | 0.04389025271 | 0.04689763486 | 0.0625455156 | 0.06871516258 | 0.06136483327 | 0.05278491229 | 0.04641190171 | 0.0638936609 | 0.05868354812 | 0.06549862027 | 0.04921544716 | 0.05765588582 | 0.04586289823 | 0.06967627257 | 0.04560716078 | 0.05747618899 | 0.06369785219 | 0.04661165923 | 0.04494440928 | 0.04668368399 | 0.06369785219 | 0.0488454923 | 0.05760220438 | 0.07012096047 | 0.04929402098 | 0.07834791392 | 0.05280707031 | 0.05537692085 | 0.05370852724 | 0.05703846738 | 0.06680743396 | 0.04614829645 | 0.04882049188 | 0.0559778139 | 0.06920789927 | 0.06328001618 | 0.06431068 | 0.007357360795 | 0.01248505432 | 0.01345760468 | 0.008648122661
1301 | 0.04323663563 | 0.08600224555 | 0.05002 | 0.05002086982 | 0.05328055099 | 0.04625 | 0.07081041485 | 0.04390795156 | 0.04657113925 | 0.06236922368 | 0.06878500432 | 0.06102856249 | 0.05250625312 | 0.04582529888 | 0.06364054233 | 0.05844546854 | 0.06555283815 | 0.04957237095 | 0.05776077881 | 0.04580150917 | 0.06993777305 | 0.04567300528 | 0.05730129778 | 0.063649863 | 0.04662653059 | 0.04492773116 | 0.04656612501 | 0.063649863 | 0.0487893559 | 0.05758317187 | 0.06972775608 | 0.0486904569 | 0.07881005853 | 0.05264962465 | 0.05523202941 | 0.05345274881 | 0.05706606805 | 0.06674452126 | 0.0461120829 | 0.04866358265 | 0.05589928851 | 0.06860304624 | 0.06311716884 | 0.06412217 | 0.007389061153 | 0.01253087912 | 0.01346799079 | 0.008631487377
1300 | 0.0431218408 | 0.08588317037 | 0.05088 | 0.05088118836 | 0.05318360776 | 0.04703 | 0.07011929154 | 0.04363624379 | 0.04666091129 | 0.06228731945 | 0.06870166957 | 0.06086676568 | 0.05246851221 | 0.04604490101 | 0.0633251816 | 0.05824383721 | 0.06548064947 | 0.04953958467 | 0.05729535967 | 0.04575071484 | 0.06966192275 | 0.04539073631 | 0.05733080581 | 0.06347324699 | 0.0462609008 | 0.04511023313 | 0.04640913755 | 0.06347324699 | 0.04877753928 | 0.05751085281 | 0.06936384737 | 0.04896215722 | 0.07872325182 | 0.05251668021 | 0.05510244146 | 0.05353326723 | 0.05695850775 | 0.0665519163 | 0.04590689018 | 0.04861627519 | 0.05583587289 | 0.06876523048 | 0.0628002733 | 0.06401152 | 0.007356175687 | 0.0124752773 | 0.01343050413 | 0.008566983044
1299 | 0.04300104454 | 0.08552996814 | 0.05019 | 0.05019172281 | 0.05319864675 | 0.04639 | 0.06987576932 | 0.04370142147 | 0.04619082063 | 0.06218491122 | 0.0684357062 | 0.06076570228 | 0.05240571499 | 0.04618414119 | 0.06343127042 | 0.05831456184 | 0.06535371393 | 0.0491441898 | 0.05727273598 | 0.04564025626 | 0.06931999326 | 0.04522305727 | 0.05719069391 | 0.06345418841 | 0.04642774537 | 0.04478108883 | 0.0465137139 | 0.06345418841 | 0.04862872511 | 0.05754244328 | 0.06951091439 | 0.04894636571 | 0.07828979194 | 0.05251755938 | 0.05502821505 | 0.05348779634 | 0.05677998811 | 0.06639818102 | 0.04587501287 | 0.04861887917 | 0.05579590052 | 0.06892860681 | 0.06296853721 | 0.06386389 | 0.007307339925 | 0.01245567016 | 0.01342471037 | 0.008567088284
1298 | 0.04290373623 | 0.08537478745 | 0.05 | 0.049995251 | 0.05301525816 | 0.04614 | 0.07008293271 | 0.04335109144 | 0.04653469101 | 0.06210444495 | 0.0683631897 | 0.0606151633 | 0.05239029601 | 0.04602308571 | 0.0631390512 | 0.05795496702 | 0.06516972929 | 0.04891797155 | 0.05719728023 | 0.04549207911 | 0.06926719099 | 0.04485157505 | 0.05723741278 | 0.0633219406 | 0.04615192488 | 0.04479248077 | 0.04627273604 | 0.0633219406 | 0.04859702289 | 0.05717965215 | 0.06953340024 | 0.04890146106 | 0.07860255986 | 0.05265818536 | 0.05498563871 | 0.05349110439 | 0.05678228661 | 0.06656298786 | 0.04579742625 | 0.04855278507 | 0.05600045994 | 0.06802179664 | 0.06270118058 | 0.06380773 | 0.007290728856 | 0.0124223996 | 0.01344895363 | 0.008584276773
1297 | 0.04278143123 | 0.08578012139 | 0.04975 | 0.04975439608 | 0.05282908306 | 0.04622 | 0.06996845454 | 0.04343836755 | 0.04633332789 | 0.06210175902 | 0.06818316132 | 0.06041514128 | 0.05236450583 | 0.04603949189 | 0.06317833066 | 0.05793716013 | 0.06530021876 | 0.04903553054 | 0.0575940758 | 0.04538846761 | 0.06929864734 | 0.04485281184 | 0.0570390597 | 0.06324198842 | 0.04622004181 | 0.04466241226 | 0.04635671526 | 0.06324198842 | 0.04847706482 | 0.05718653277 | 0.06905956566 | 0.04866506159 | 0.07830885798 | 0.05221603438 | 0.05478839949 | 0.05326703191 | 0.05650349706 | 0.06616843492 | 0.04555753618 | 0.04831322283 | 0.05568097159 | 0.06815926731 | 0.06239749491 | 0.0638182 | 0.007257140707 | 0.01237469539 | 0.01335999742 | 0.008543010801
1296 | 0.04272715747 | 0.08486589044 | 0.05007 | 0.05006618425 | 0.05278722197 | 0.04622 | 0.06937313825 | 0.0435031727 | 0.04670613632 | 0.06199783832 | 0.06822047383 | 0.06085092202 | 0.05240665004 | 0.04578960314 | 0.06329262257 | 0.05814350396 | 0.06463693827 | 0.0491968058 | 0.05702943355 | 0.04535521939 | 0.06900545955 | 0.04511741176 | 0.05697246641 | 0.06307774782 | 0.04580947757 | 0.04451709241 | 0.04599505663 | 0.06307774782 | 0.04820260033 | 0.0571378395 | 0.06921132654 | 0.04864528403 | 0.077411443 | 0.05255238339 | 0.05478176102 | 0.05333346501 | 0.05645697564 | 0.06613060087 | 0.04563884437 | 0.04855683818 | 0.05591665953 | 0.06822910905 | 0.06283422559 | 0.06369644 | 0.007283094805 | 0.01242165361 | 0.01336146612 | 0.008571391925
1295 | 0.04259188101 | 0.08499227464 | 0.04954 | 0.04953990132 | 0.05297039822 | 0.04578 | 0.06973252445 | 0.04346720874 | 0.04597557336 | 0.06196989492 | 0.06837113202 | 0.06030124798 | 0.05224213377 | 0.04588246346 | 0.06279243529 | 0.0578799583 | 0.0650229454 | 0.04894062877 | 0.05712638423 | 0.04517344758 | 0.06904217601 | 0.04487812519 | 0.05704262853 | 0.0631121397 | 0.04563490674 | 0.04434438795 | 0.04623064026 | 0.0631121397 | 0.04806552082 | 0.05718142167 | 0.06936904043 | 0.0484748967 | 0.07850172371 | 0.05214533582 | 0.0547513105 | 0.05321424454 | 0.05640954524 | 0.06615685672 | 0.04560011625 | 0.04814261571 | 0.05581853539 | 0.06809891015 | 0.06229963154 | 0.06364365 | 0.007212342694 | 0.01240199618 | 0.01334774494 | 0.008493381552
1294 | 0.04249635339 | 0.08536010236 | 0.04961 | 0.04961267486 | 0.05267306045 | 0.04593 | 0.06957295537 | 0.04331737012 | 0.04633998126 | 0.06221221387 | 0.06828033179 | 0.06044173986 | 0.05217026174 | 0.0457479246 | 0.06281510741 | 0.05792509392 | 0.06487865001 | 0.04877869785 | 0.05694543198 | 0.0453149043 | 0.06919083744 | 0.04461989552 | 0.05702618882 | 0.06294327974 | 0.04579271004 | 0.04439080507 | 0.04605005309 | 0.06294327974 | 0.04829751328 | 0.0569797568 | 0.06893773377 | 0.04829088598 | 0.07765841484 | 0.05216597021 | 0.0547737442 | 0.05304392427 | 0.05637214333 | 0.06596858054 | 0.04526560381 | 0.04793830961 | 0.05553136021 | 0.06788848341 | 0.06223587319 | 0.06353272 | 0.007181839552 | 0.0123390872 | 0.01337142289 | 0.008525006473
1293 | 0.04242947325 | 0.0846927017 | 0.04968 | 0.04967756569 | 0.05281899869 | 0.04599 | 0.06917514652 | 0.04316335171 | 0.04637016729 | 0.06206033751 | 0.06804440916 | 0.06045390666 | 0.05200233683 | 0.04559218138 | 0.06277077645 | 0.05772970617 | 0.06491787732 | 0.04886159673 | 0.05712402239 | 0.04496163502 | 0.06908080727 | 0.044863116 | 0.05698923394 | 0.06274810433 | 0.04529424757 | 0.04443547875 | 0.04585182294 | 0.06274810433 | 0.04810163751 | 0.05671732873 | 0.0689310953 | 0.04818744585 | 0.07801961899 | 0.05201071128 | 0.05470074713 | 0.0530821532 | 0.0560217239 | 0.065943636 | 0.04535947368 | 0.0480665043 | 0.05578901246 | 0.06783213466 | 0.06215053052 | 0.06344334 | 0.007200104184 | 0.01232949924 | 0.01330530364 | 0.00853398256
1292 | 0.04237210378 | 0.08506377041 | 0.04972 | 0.04971724004 | 0.05256941542 | 0.04596 | 0.06973364949 | 0.04312335327 | 0.04599125683 | 0.06205293164 | 0.06817901134 | 0.06017887592 | 0.05210984498 | 0.04575767368 | 0.06256306171 | 0.05751049891 | 0.06491715461 | 0.048745621 | 0.05673939362 | 0.04497406632 | 0.06877996773 | 0.0447348319 | 0.05694935843 | 0.06273970008 | 0.04535309225 | 0.04419805855 | 0.04573374614 | 0.06273970008 | 0.04784798622 | 0.05673806742 | 0.06890852004 | 0.04832279682 | 0.0784561038 | 0.05229623616 | 0.05459430069 | 0.05298040062 | 0.0561831668 | 0.06583553553 | 0.04520705342 | 0.04783679917 | 0.05576867238 | 0.06788019091 | 0.06227548793 | 0.06338956 | 0.00710994564 | 0.01229203027 | 0.01326470822 | 0.008489712141
1291 | 0.04228875041 | 0.08447144181 | 0.04926 | 0.04926279187 | 0.05261557922 | 0.04537 | 0.06912023574 | 0.04307730123 | 0.04613076523 | 0.0619353503 | 0.06781766564 | 0.0604031533 | 0.05184625834 | 0.04568796232 | 0.06264439225 | 0.05771903321 | 0.06474152207 | 0.04874133691 | 0.05683397874 | 0.04485074431 | 0.06861975044 | 0.0444265008 | 0.056421455 | 0.0626161322 | 0.04556897655 | 0.04412142932 | 0.04576288164 | 0.0626161322 | 0.04804470018 | 0.05667774752 | 0.068943955 | 0.04813214764 | 0.07711278647 | 0.05180900916 | 0.05457798019 | 0.05304193497 | 0.05626071617 | 0.06571400911 | 0.04513231665 | 0.04771549627 | 0.05555989593 | 0.0676400736 | 0.06192012504 | 0.06325135 | 0.007084922399 | 0.01227623969 | 0.01326807123 | 0.008497367613
1290 | 0.04220532626 | 0.08485554159 | 0.04942 | 0.04941637814 | 0.05244204774 | 0.04545 | 0.06901115924 | 0.04311995208 | 0.04589405656 | 0.06184991822 | 0.06760434806 | 0.05996357277 | 0.05202921107 | 0.0456447117 | 0.06255442649 | 0.05748523399 | 0.06467506289 | 0.04918651283 | 0.05710557103 | 0.04501722008 | 0.06880287081 | 0.0446248576 | 0.05680320412 | 0.06269133836 | 0.04497217014 | 0.0439032279 | 0.04580148309 | 0.06269133836 | 0.04807772115 | 0.05665653944 | 0.06838730723 | 0.04820728675 | 0.07814318687 | 0.0519060269 | 0.05451681465 | 0.0527603887 | 0.05579613522 | 0.06569635868 | 0.04521469772 | 0.04768793285 | 0.05574212596 | 0.06741532683 | 0.06194768101 | 0.06319037 | 0.00707842363 | 0.01224263664 | 0.01319849864 | 0.008494331501
1289 | 0.04211262241 | 0.08439774066 | 0.04933 | 0.04933076352 | 0.05224137381 | 0.0456 | 0.06924378127 | 0.04303068295 | 0.04593333229 | 0.0619853586 | 0.06791629642 | 0.0603479743 | 0.05207088217 | 0.04558956251 | 0.06253495812 | 0.05746109039 | 0.06428623945 | 0.04837823659 | 0.05663492158 | 0.04457764328 | 0.06844818592 | 0.04451847076 | 0.0568484962 | 0.06252739578 | 0.04510489106 | 0.04397872835 | 0.04570846632 | 0.06252739578 | 0.04781561717 | 0.0565908663 | 0.06845042855 | 0.04837010428 | 0.07778014988 | 0.05182546005 | 0.05427950993 | 0.05275381356 | 0.0558366999 | 0.06560648233 | 0.04476309568 | 0.04767718539 | 0.0554583557 | 0.06764119118 | 0.06193364784 | 0.06317788 | 0.007037721574 | 0.01220474951 | 0.01320813131 | 0.0084540518
1288 | 0.04200487956 | 0.08428441733 | 0.04906 | 0.04905964062 | 0.05230335891 | 0.04518 | 0.06888376921 | 0.04304900393 | 0.0459728986 | 0.0618926324 | 0.06791366637 | 0.06016427651 | 0.05178876966 | 0.0454579033 | 0.06243900955 | 0.05755958706 | 0.06438944489 | 0.04842057452 | 0.05672128126 | 0.0446687825 | 0.06844882667 | 0.04426956922 | 0.05652039126 | 0.06241614372 | 0.04532783478 | 0.04380761087 | 0.04559120163 | 0.06241614372 | 0.0477844663 | 0.0565931648 | 0.06867474318 | 0.04822261631 | 0.07709541172 | 0.0518248491 | 0.05443309247 | 0.05272514001 | 0.05598447099 | 0.06552426517 | 0.04482890293 | 0.04729447886 | 0.05533219501 | 0.0674129352 | 0.06126129627 | 0.06314005 | 0.007065794431 | 0.01219798718 | 0.01319382899 | 0.008489712141
1287 | 0.04199524224 | 0.08462937921 | 0.04918 | 0.04918480292 | 0.05204149336 | 0.04541 | 0.06867814064 | 0.04303288087 | 0.04606050253 | 0.06187370792 | 0.0677889809 | 0.06002182513 | 0.05161218718 | 0.0455063656 | 0.06216020882 | 0.05751723424 | 0.06448154151 | 0.04846253619 | 0.05623738095 | 0.04465443641 | 0.06876584142 | 0.0444593057 | 0.05650455877 | 0.06236662343 | 0.04511542991 | 0.04371098429 | 0.04551427066 | 0.06236662343 | 0.04769593477 | 0.05656553432 | 0.06852601469 | 0.04804198444 | 0.07797528803 | 0.05176879466 | 0.054381717 | 0.05276164785 | 0.05572570488 | 0.06529203802 | 0.04517358914 | 0.0473572053 | 0.05526907369 | 0.06713793427 | 0.0616934225 | 0.06305999 | 0.00707802875 | 0.01221326925 | 0.01324090268 | 0.0084976051
1286 | 0.04193048924 | 0.08381676674 | 0.04902 | 0.04901863635 | 0.05209250748 | 0.04518 | 0.06875479966 | 0.04288036376 | 0.04591313377 | 0.06196275726 | 0.06744900346 | 0.06023591012 | 0.05169454962 | 0.04512757808 | 0.06240840256 | 0.05767063424 | 0.06466628611 | 0.04900153726 | 0.05641146377 | 0.04460483417 | 0.06855165958 | 0.0440537259 | 0.05652584508 | 0.06246432289 | 0.04477592185 | 0.04354526475 | 0.0451801382 | 0.06246432289 | 0.04751794785 | 0.05652888492 | 0.06860753149 | 0.0480601117 | 0.07717996836 | 0.05144092068 | 0.054178413 | 0.05264158547 | 0.05555077642 | 0.06499405205 | 0.04464614391 | 0.04739072546 | 0.05528518185 | 0.06752490252 | 0.0613069348 | 0.06301533 | 0.006973191164 | 0.01210162137 | 0.01315300353 | 0.008387515321
1285 | 0.04182176664 | 0.08413590491 | 0.04904 | 0.04903654382 | 0.05200379342 | 0.04523 | 0.0686012879 | 0.04290173948 | 0.04545060173 | 0.06191248447 | 0.06773739308 | 0.0599678494 | 0.05192157626 | 0.04522762448 | 0.06204397231 | 0.05721440911 | 0.06484808028 | 0.04827569798 | 0.05655486137 | 0.04456358775 | 0.06821414828 | 0.04406547174 | 0.05661507696 | 0.06218712032 | 0.04525879398 | 0.04361898452 | 0.04516712949 | 0.06218712032 | 0.04748592153 | 0.05652723089 | 0.06823322922 | 0.04808038101 | 0.07718343288 | 0.05153365806 | 0.05419753492 | 0.05255635455 | 0.05563241988 | 0.0652506724 | 0.04470714182 | 0.04725283012 | 0.05525013804 | 0.06689647585 | 0.06142443419 | 0.0629654 | 0.007010492962 | 0.0121198548 | 0.01319532283 | 0.008469333872
1284 | 0.04174561426 | 0.08402325213 | 0.04907 | 0.04907334968 | 0.05199988559 | 0.04538 | 0.06855338812 | 0.04284759238 | 0.04583832994 | 0.06198607758 | 0.06759061664 | 0.06004658341 | 0.05207680538 | 0.04510219023 | 0.06205072254 | 0.05764178559 | 0.06471913308 | 0.048217237 | 0.05647342652 | 0.04445884749 | 0.06809924543 | 0.04410561547 | 0.05674435198 | 0.06217613071 | 0.04477701336 | 0.04351982474 | 0.04507536814 | 0.06217613071 | 0.0474627316 | 0.05640928075 | 0.0682002753 | 0.04813471809 | 0.0778844431 | 0.0514151603 | 0.05431025103 | 0.05252264068 | 0.0555956997 | 0.06528006494 | 0.04487132281 | 0.04711065441 | 0.0551123172 | 0.06724067032 | 0.06082278118 | 0.06284622 | 0.006978478283 | 0.01208043378 | 0.01313136518 | 0.008406121284
1283 | 0.04170831293 | 0.08390855044 | 0.04886 | 0.04886087403 | 0.05178821459 | 0.04502 | 0.06852371246 | 0.04282810912 | 0.04581203684 | 0.06184779853 | 0.06721387058 | 0.05974121392 | 0.051753629 | 0.04514633492 | 0.06192033365 | 0.05729255453 | 0.06463056803 | 0.04833555967 | 0.05612731352 | 0.04422754794 | 0.06814736128 | 0.0440861024 | 0.05631010607 | 0.06227130815 | 0.04476963729 | 0.04341110587 | 0.04536769167 | 0.06227130815 | 0.04729696363 | 0.05646912381 | 0.0682567656 | 0.04810152203 | 0.07687263936 | 0.05148573965 | 0.05429502949 | 0.05257423595 | 0.05543867871 | 0.0653154999 | 0.04451936111 | 0.0471262075 | 0.05512924492 | 0.06709657609 | 0.06119614467 | 0.06277027 | 0.006927843671 | 0.01203375217 | 0.01310292445 | 0.008389864117
1282 | 0.04160158336 | 0.08409399539 | 0.04879 | 0.04879407585 | 0.05196367577 | 0.04493 | 0.06789947301 | 0.04273369908 | 0.04571916535 | 0.06189104915 | 0.06721232831 | 0.05997017026 | 0.05171907321 | 0.04515403137 | 0.06179917976 | 0.05723375082 | 0.06435260922 | 0.04824451357 | 0.05619736761 | 0.04424818605 | 0.06792217493 | 0.04352337494 | 0.05638714507 | 0.06210101023 | 0.04462761432 | 0.04343136027 | 0.04501808062 | 0.06210101023 | 0.04739927128 | 0.05631520227 | 0.06795246899 | 0.04788590595 | 0.07762294263 | 0.05148568377 | 0.05419832841 | 0.05244204774 | 0.05527233705 | 0.06469224393 | 0.04438423738 | 0.04703498259 | 0.05499025434 | 0.0665737316 | 0.0611965321 | 0.06265683 | 0.006874979474 | 0.01197935827 | 0.01307600643 | 0.008361784741
1281 | 0.04158471897 | 0.08376295865 | 0.04892 | 0.04891956598 | 0.05189082772 | 0.04505 | 0.06812622398 | 0.04242504761 | 0.04560850933 | 0.06198929995 | 0.06747942418 | 0.05975793675 | 0.05187787488 | 0.04482746497 | 0.06178995594 | 0.05726706609 | 0.06469942629 | 0.04832091928 | 0.05625559017 | 0.04410919547 | 0.0680167079 | 0.0438130796 | 0.05652460828 | 0.06192827597 | 0.04445130751 | 0.04326820746 | 0.04475586489 | 0.06192827597 | 0.047038991 | 0.05618039891 | 0.06807801872 | 0.0479616113 | 0.07724487782 | 0.05161323771 | 0.0542909503 | 0.05234812573 | 0.05502121896 | 0.06495767832 | 0.04448230565 | 0.04691069946 | 0.05504419655 | 0.06671340019 | 0.06088401005 | 0.0627064 | 0.006911115721 | 0.01200014073 | 0.01313285902 | 0.008406728506
1280 | 0.04150829464 | 0.08362895995 | 0.04884 | 0.04883871228 | 0.05194675177 | 0.04514 | 0.06839709729 | 0.04246934876 | 0.04610068351 | 0.06190881133 | 0.06718567759 | 0.05976064131 | 0.05179238692 | 0.04512863979 | 0.06148255616 | 0.05711359903 | 0.06437440962 | 0.04825252667 | 0.05596041307 | 0.04411644489 | 0.06802270561 | 0.04369417951 | 0.05624557287 | 0.06191979721 | 0.04430267587 | 0.0431856513 | 0.04482491314 | 0.06191979721 | 0.04702710733 | 0.05616346002 | 0.06808904558 | 0.04801278189 | 0.07670155913 | 0.05102079362 | 0.05402125791 | 0.05243273079 | 0.055297032 | 0.06466703862 | 0.0441920124 | 0.04673392326 | 0.0547067374 | 0.06674730033 | 0.06058828905 | 0.06262405 | 0.006885946263 | 0.01193856634 | 0.01310508512 | 0.008345925249
1279 | 0.04140317813 | 0.08399733901 | 0.04869 | 0.04868559167 | 0.05155388638 | 0.0447 | 0.06789813936 | 0.04245684668 | 0.04565808177 | 0.06199930236 | 0.06731441617 | 0.05978193879 | 0.05151185393 | 0.04486486688 | 0.06157167628 | 0.05711862072 | 0.06387722492 | 0.04809452221 | 0.0557503067 | 0.04395186156 | 0.06751598418 | 0.0436161831 | 0.0561928302 | 0.06184797734 | 0.04430594295 | 0.0431291014 | 0.04461372644 | 0.06184797734 | 0.04676335678 | 0.05611494184 | 0.06779509038 | 0.04793134332 | 0.07759255171 | 0.05133637413 | 0.05416709557 | 0.05208958685 | 0.05539130047 | 0.06475219131 | 0.04410859197 | 0.0466071032 | 0.0548488684 | 0.06632495672 | 0.06090988964 | 0.06255746 | 0.006813496817 | 0.0119115347 | 0.01301030535 | 0.008320567198
1278 | 0.04129942879 | 0.08367239684 | 0.04859 | 0.04858830571 | 0.05160565674 | 0.04477 | 0.06785237789 | 0.04267780483 | 0.045429077 | 0.06188412383 | 0.0672262013 | 0.05983898044 | 0.05174097419 | 0.04489032552 | 0.06159849092 | 0.05717654899 | 0.0639076978 | 0.04784957319 | 0.05593629554 | 0.04401542246 | 0.06799261272 | 0.04330649972 | 0.05621793494 | 0.06172093377 | 0.04413323477 | 0.04296348989 | 0.04459752142 | 0.06172093377 | 0.04679037258 | 0.05609249696 | 0.06784681231 | 0.04768463969 | 0.07678391039 | 0.05111565441 | 0.0540131107 | 0.05210923031 | 0.05506306142 | 0.06445986032 | 0.04410595819 | 0.04652581364 | 0.05489809811 | 0.06648901105 | 0.06082203984 | 0.06248687 | 0.006771373563 | 0.01189761981 | 0.01303991303 | 0.008335501887
1277 | 0.04125240073 | 0.08328598738 | 0.04854 | 0.04853758961 | 0.05161705613 | 0.04435 | 0.06801562011 | 0.04224595428 | 0.0452853404 | 0.06187532097 | 0.06726240367 | 0.05972865224 | 0.05178754404 | 0.04498345405 | 0.06150038913 | 0.05708192289 | 0.06392422318 | 0.04805187136 | 0.05615529791 | 0.04388764873 | 0.06782792509 | 0.04360021278 | 0.05624047294 | 0.06185699254 | 0.04430835322 | 0.04297269136 | 0.04459118098 | 0.06185699254 | 0.0468933098 | 0.05612301454 | 0.0678929612 | 0.04789289832 | 0.0769835189 | 0.05107279122 | 0.05397436023 | 0.05227871612 | 0.05501743034 | 0.06448988616 | 0.04384494945 | 0.04674035311 | 0.05502918363 | 0.06670434773 | 0.06009705737 | 0.06245771 | 0.006734118331 | 0.0118728783 | 0.01304018032 | 0.00831552688
1276 | 0.04114151374 | 0.0834428072 | 0.04839 | 0.04838729277 | 0.05157539621 | 0.0447 | 0.06767691672 | 0.04219902307 | 0.04559065774 | 0.0618778877 | 0.06706026196 | 0.05952897668 | 0.05170857534 | 0.04477902129 | 0.06153471768 | 0.05696278811 | 0.0637435019 | 0.04782226309 | 0.0556435138 | 0.04378977045 | 0.06775094569 | 0.043486204 | 0.0562781617 | 0.06164109334 | 0.04378373176 | 0.04292182624 | 0.04435488209 | 0.06164109334 | 0.04671533033 | 0.05602201819 | 0.06792304665 | 0.04773415998 | 0.07733985782 | 0.05112945661 | 0.05385938287 | 0.05214524642 | 0.0549492389 | 0.06451382488 | 0.04387527704 | 0.04662105441 | 0.05483538657 | 0.06612321734 | 0.0606912747 | 0.06243472 | 0.006764852908 | 0.0117893517 | 0.01300883759 | 0.008312518708
1275 | 0.04110915959 | 0.08296399564 | 0.04853 | 0.04852858558 | 0.05140219256 | 0.04458 | 0.06765671074 | 0.04236488417 | 0.04537901282 | 0.06178861484 | 0.06682860106 | 0.05966402218 | 0.05152290314 | 0.04504398257 | 0.06142911687 | 0.05703099817 | 0.06366442889 | 0.0480055809 | 0.05567505583 | 0.04379086196 | 0.06768898666 | 0.04344128817 | 0.05604587123 | 0.0615814589 | 0.04375489801 | 0.04276589304 | 0.04435579851 | 0.0615814589 | 0.04658918083 | 0.05604366213 | 0.06765202433 | 0.04758148268 | 0.07658364624 | 0.05101107061 | 0.05397327244 | 0.05215920135 | 0.0548789762 | 0.06442695111 | 0.04390159622 | 0.04641057923 | 0.05481606349 | 0.06651881337 | 0.06064600125 | 0.06232609 | 0.006742531434 | 0.01180302259 | 0.01297101751 | 0.008340409957
1274 | 0.04101810977 | 0.08351803571 | 0.04834 | 0.04833651334 | 0.05132361501 | 0.04436 | 0.06764999777 | 0.04202963039 | 0.04511161149 | 0.06168838218 | 0.06710536778 | 0.05961449072 | 0.0516949892 | 0.04440628737 | 0.06134780869 | 0.05689736083 | 0.06387311965 | 0.04796163738 | 0.05598668009 | 0.04359900951 | 0.067536816 | 0.04337900877 | 0.05611611903 | 0.06145750731 | 0.04385628924 | 0.0426822044 | 0.0445410423 | 0.06145750731 | 0.04659387842 | 0.05582000688 | 0.06752093881 | 0.04743472487 | 0.07711232454 | 0.05106737465 | 0.05393707752 | 0.05199302733 | 0.05521145463 | 0.06428129226 | 0.04373961315 | 0.04640588164 | 0.05453392491 | 0.06605464965 | 0.06013998762 | 0.06226301 | 0.006726020947 | 0.01181706786 | 0.01297344454 | 0.00828893017
1273 | 0.04093805701 | 0.08305926621 | 0.04829 | 0.04829453304 | 0.05125970021 | 0.04433 | 0.06741093844 | 0.04204563051 | 0.04543091357 | 0.06162092462 | 0.06689484417 | 0.05940949544 | 0.05172090977 | 0.04374980181 | 0.06112372875 | 0.05670626834 | 0.06374404579 | 0.04785318673 | 0.05576852709 | 0.04365321994 | 0.06727101654 | 0.04321044311 | 0.05601050332 | 0.06143818051 | 0.0437367484 | 0.0426546447 | 0.0441615209 | 0.06143818051 | 0.04648761079 | 0.05585659668 | 0.06764999777 | 0.04758515209 | 0.0769661814 | 0.05103479698 | 0.05397441611 | 0.0521267429 | 0.05515343323 | 0.06417303532 | 0.04360733926 | 0.04640547931 | 0.05441830307 | 0.06592742354 | 0.06004744396 | 0.06213488 | 0.006702465937 | 0.01174421608 | 0.01294429414 | 0.008272097446
1272 | 0.04086712375 | 0.08265079558 | 0.0482 | 0.04820190743 | 0.05125413835 | 0.0444 | 0.06745553762 | 0.04213250056 | 0.04548161477 | 0.06165917218 | 0.06695273519 | 0.05963693932 | 0.05173715204 | 0.04451273382 | 0.06142834201 | 0.05708083138 | 0.0635221079 | 0.04761062935 | 0.05562844872 | 0.0435911119 | 0.06749257445 | 0.04318908229 | 0.05604363605 | 0.06136146188 | 0.04359294102 | 0.0425664708 | 0.04426787794 | 0.06136146188 | 0.04644079506 | 0.05582601205 | 0.06751187146 | 0.04769244045 | 0.07672636211 | 0.05104393885 | 0.05390870571 | 0.05208585411 | 0.05508081242 | 0.06414161623 | 0.04397188127 | 0.04633295536 | 0.0545977354 | 0.06613078713 | 0.06024602056 | 0.06219202 | 0.006723970175 | 0.01177067962 | 0.01296312269 | 0.008295843378
1271 | 0.04082711041 | 0.08313875645 | 0.04813 | 0.04812812433 | 0.05119885504 | 0.04431 | 0.06766013056 | 0.04195743427 | 0.04522124678 | 0.06179189682 | 0.06676468253 | 0.05954584107 | 0.05151969567 | 0.04456983879 | 0.06123011932 | 0.05710063875 | 0.06359678507 | 0.04787417129 | 0.05568629876 | 0.04352511838 | 0.06718062609 | 0.04289247841 | 0.05592784658 | 0.06133048609 | 0.04352225736 | 0.04246937484 | 0.04431293905 | 0.06133048609 | 0.04651420563 | 0.05584844202 | 0.06716050208 | 0.04765693471 | 0.07706294954 | 0.05072976276 | 0.05402776599 | 0.05199536309 | 0.05488332361 | 0.06417921931 | 0.04348136857 | 0.04643074423 | 0.05464211851 | 0.06608614326 | 0.06010511518 | 0.06212165 | 0.006703543477 | 0.01175285969 | 0.01296152268 | 0.008293785155
1270 | 0.04078638926 | 0.08278082311 | 0.04808 | 0.04807621986 | 0.05095494539 | 0.04433 | 0.06728600711 | 0.04197174683 | 0.04521739483 | 0.06173964217 | 0.06678171456 | 0.05915007368 | 0.05155991763 | 0.04416060075 | 0.06093824655 | 0.05679992959 | 0.06356538087 | 0.0479886122 | 0.05589024723 | 0.04341914505 | 0.06717655063 | 0.04302930832 | 0.05586033687 | 0.06134762987 | 0.04345184192 | 0.04249672219 | 0.04396804422 | 0.06134762987 | 0.04628267139 | 0.05587561801 | 0.06732650846 | 0.04753515869 | 0.07665448636 | 0.05085051432 | 0.05378771201 | 0.0520751439 | 0.05479568243 | 0.06397347152 | 0.04349990934 | 0.04608966038 | 0.05435874313 | 0.06612023711 | 0.0600958094 | 0.06218503 | 0.006636670325 | 0.01170280948 | 0.01296456344 | 0.008271648549
1269 | 0.04070563987 | 0.08244374394 | 0.04841 | 0.04840627685 | 0.05086157471 | 0.04448 | 0.06720299274 | 0.0417768769 | 0.0453441292 | 0.06164240465 | 0.06660324335 | 0.05943365768 | 0.0516907312 | 0.04447473586 | 0.06109086052 | 0.05691362172 | 0.06338133663 | 0.04795391858 | 0.0556413345 | 0.04350986704 | 0.06740839779 | 0.04288819432 | 0.05607697368 | 0.06124201417 | 0.04340194911 | 0.04244719818 | 0.0439856872 | 0.06124201417 | 0.0462680161 | 0.05584314466 | 0.06748314202 | 0.04778527468 | 0.07688688487 | 0.05068830401 | 0.05373635516 | 0.0519239679 | 0.0547205694 | 0.06406322122 | 0.04374757037 | 0.04617032036 | 0.05460648239 | 0.06593399495 | 0.0601702258 | 0.06212565 | 0.006602370646 | 0.01170653198 | 0.01294866763 | 0.008296608925
1268 | 0.04064060003 | 0.08271291852 | 0.04787 | 0.04786992073 | 0.05099657178 | 0.04404 | 0.06726898998 | 0.04204223678 | 0.0452731885 | 0.0617698729 | 0.06679104269 | 0.05960290879 | 0.05164253712 | 0.04432156682 | 0.06106443331 | 0.05693291873 | 0.06344121695 | 0.04773999751 | 0.05570933968 | 0.04334851727 | 0.06744468212 | 0.0429444015 | 0.05605570972 | 0.06125968695 | 0.04340870306 | 0.04230821133 | 0.04417114705 | 0.06125968695 | 0.0462884903 | 0.05577035248 | 0.06708440185 | 0.04755303636 | 0.07671199739 | 0.05079345033 | 0.05369484425 | 0.05199107155 | 0.05476135388 | 0.06395031512 | 0.04319909215 | 0.04600596428 | 0.05460372195 | 0.06596424431 | 0.05998743698 | 0.06202975 | 0.006576614454 | 0.01165098231 | 0.01291122567 | 0.008241229691
1267 | 0.04063022509 | 0.08250321448 | 0.04804 | 0.04803941026 | 0.05095622316 | 0.04414 | 0.06724372506 | 0.04179902375 | 0.04516066611 | 0.06167319417 | 0.06686289608 | 0.05946357548 | 0.05150045827 | 0.04425770044 | 0.06093857437 | 0.05696591735 | 0.06298173219 | 0.04787521064 | 0.0554655008 | 0.04337697849 | 0.06739793718 | 0.04278980196 | 0.05595520139 | 0.061231222 | 0.04318239167 | 0.04227031767 | 0.04394724965 | 0.061231222 | 0.04624420032 | 0.05592207611 | 0.06701187044 | 0.04742034525 | 0.07679206133 | 0.05057501048 | 0.05390641838 | 0.05191171542 | 0.05469816551 | 0.06392422318 | 0.04329992458 | 0.04586091265 | 0.05405658484 | 0.0658332482 | 0.05943959206 | 0.06197563 | 0.006567836739 | 0.01162617467 | 0.01296152268 | 0.008241625503
1266 | 0.04056252167 | 0.08257041872 | 0.048 | 0.04799569398 | 0.05095541105 | 0.04405 | 0.06692890823 | 0.04197739065 | 0.04516465962 | 0.06180278957 | 0.06677754223 | 0.05948358402 | 0.05167326704 | 0.04465833679 | 0.0610047318 | 0.05710060894 | 0.06348861009 | 0.04808549955 | 0.05530402809 | 0.04320229217 | 0.06718238443 | 0.04280651361 | 0.05596936494 | 0.06125578284 | 0.04306615517 | 0.0423219949 | 0.04406661913 | 0.06125578284 | 0.04618422687 | 0.05599457026 | 0.06740371138 | 0.04767787829 | 0.07693975419 | 0.05065432936 | 0.0537719503 | 0.05178675801 | 0.05465726927 | 0.06402695179 | 0.04355267808 | 0.0458888486 | 0.05391269177 | 0.06513020396 | 0.05967159569 | 0.06197386 | 0.00662429072 | 0.01161849126 | 0.01298830006 | 0.008258905262
1265 | 0.04048709944 | 0.08217679709 | 0.04784 | 0.04784344882 | 0.05083451048 | 0.04413 | 0.06725877523 | 0.04188727215 | 0.0454743728 | 0.06172514334 | 0.06681051105 | 0.05938465521 | 0.05169682577 | 0.04429863393 | 0.06089967489 | 0.05715558678 | 0.06312587857 | 0.04792949185 | 0.05560879409 | 0.0433178544 | 0.06745402515 | 0.04298821092 | 0.05614192411 | 0.06116222963 | 0.04303965718 | 0.04227057472 | 0.04379979521 | 0.06116222963 | 0.04609176144 | 0.05596936494 | 0.06710022688 | 0.04754650965 | 0.07643465698 | 0.05059746653 | 0.05390228704 | 0.05181618407 | 0.05470494926 | 0.06394968182 | 0.04336544871 | 0.04601698741 | 0.05405796319 | 0.0655541569 | 0.05952306837 | 0.06191133 | 0.006537772715 | 0.01159618422 | 0.01291743945 | 0.008172536269
1264 | 0.04046698287 | 0.0826491639 | 0.04789 | 0.04788633808 | 0.05089879781 | 0.04403 | 0.06686727703 | 0.04170235991 | 0.04534495994 | 0.06180261075 | 0.06660758704 | 0.05950190127 | 0.05140947923 | 0.04437463358 | 0.06083650887 | 0.05740019679 | 0.06320683658 | 0.04793484136 | 0.05557572469 | 0.04309339449 | 0.0672621876 | 0.04271479324 | 0.05610819533 | 0.06109765545 | 0.04309219494 | 0.04226700962 | 0.04387650639 | 0.06109765545 | 0.0460569635 | 0.05596977472 | 0.06722357124 | 0.04736139253 | 0.07720953226 | 0.05051103234 | 0.05395079404 | 0.05186028779 | 0.05475894734 | 0.06376793981 | 0.04323020205 | 0.04584069178 | 0.0537905544 | 0.06519589573 | 0.05932568386 | 0.06196753 | 0.006485034712 | 0.01152039319 | 0.01288901269 | 0.008183615282
1263 | 0.04041942209 | 0.0821634382 | 0.04797 | 0.04796765 | 0.05078888312 | 0.04409 | 0.06692782044 | 0.04172153398 | 0.04524258897 | 0.06177596003 | 0.06669490039 | 0.05928084999 | 0.05154913291 | 0.04422327876 | 0.06088174507 | 0.05729352683 | 0.06335384399 | 0.04788416997 | 0.05563183129 | 0.04327873141 | 0.06707023084 | 0.0427425243 | 0.05620414391 | 0.06133117154 | 0.04333973676 | 0.04211564362 | 0.04387181252 | 0.06133117154 | 0.04609973356 | 0.05612183362 | 0.06698595732 | 0.04719505459 | 0.07662197202 | 0.05063062161 | 0.05371763557 | 0.05174333602 | 0.05464414507 | 0.06370195746 | 0.04328221828 | 0.04561259225 | 0.05405503139 | 0.06534637511 | 0.05940979347 | 0.06196836 | 0.00651769666 | 0.01153881475 | 0.01290341187 | 0.008218304254
1262 | 0.0404022336 | 0.08149983734 | 0.04799 | 0.04799164832 | 0.05074570328 | 0.04416 | 0.06718503684 | 0.04181130603 | 0.04539283738 | 0.06173504889 | 0.06677325815 | 0.05940658599 | 0.05171647668 | 0.04448150471 | 0.06059956923 | 0.05727946758 | 0.0632737875 | 0.04788497835 | 0.05564401299 | 0.04319351539 | 0.06720235199 | 0.04283870757 | 0.05620479211 | 0.06115445122 | 0.04291214049 | 0.04196142405 | 0.04386359081 | 0.06115445122 | 0.04601543024 | 0.05610595644 | 0.06689532846 | 0.04749432206 | 0.07669325173 | 0.05076915398 | 0.05398784205 | 0.05180705711 | 0.05459920317 | 0.06373868138 | 0.04305269197 | 0.04581894353 | 0.05372492969 | 0.06525807083 | 0.05929616094 | 0.0619481 | 0.006514884997 | 0.01154399849 | 0.01293445285 | 0.008177099749
1261 | 0.0403445363 | 0.08140712976 | 0.04758 | 0.04758396745 | 0.05063134804 | 0.04366 | 0.0668489784 | 0.04171780124 | 0.04526198283 | 0.06195036694 | 0.06667050719 | 0.05934090912 | 0.05190631747 | 0.04458145797 | 0.06067356467 | 0.05740164593 | 0.0632063821 | 0.04776510596 | 0.05561564863 | 0.04311137646 | 0.0671511665 | 0.04267566279 | 0.05628523231 | 0.06103485078 | 0.04289368168 | 0.0419245325 | 0.04358913377 | 0.06103485078 | 0.04598863795 | 0.05606239662 | 0.06698891521 | 0.04753954709 | 0.07699853927 | 0.05083351955 | 0.05374212563 | 0.05174899101 | 0.05433765054 | 0.06376449019 | 0.0431852527 | 0.04554753006 | 0.05400490388 | 0.06534902006 | 0.05895793065 | 0.06199755 | 0.006494625472 | 0.01148692798 | 0.01293888036 | 0.00818042364
1260 | 0.04029943049 | 0.08204435557 | 0.04774 | 0.04774025455 | 0.05068199337 | 0.04389 | 0.06700704247 | 0.04172076657 | 0.04536145553 | 0.06172451377 | 0.0667539984 | 0.05951894075 | 0.05174858496 | 0.04433673248 | 0.06096940115 | 0.05757539719 | 0.06331634521 | 0.04873690382 | 0.05539700761 | 0.04310437292 | 0.06693310291 | 0.04251125455 | 0.05602060258 | 0.06112790108 | 0.04277826101 | 0.04183581844 | 0.04372480884 | 0.06112790108 | 0.04599436745 | 0.0561696738 | 0.06727101654 | 0.04737626016 | 0.07711520046 | 0.05067326501 | 0.05397236347 | 0.05181134492 | 0.05458928272 | 0.0639077872 | 0.04310514405 | 0.04580519348 | 0.05373515561 | 0.0651621446 | 0.05909870192 | 0.06186408 | 0.006487189326 | 0.01140214596 | 0.01290082559 | 0.008131890558
1259 | 0.0402800031 | 0.08095195144 | 0.04811 | 0.04811089113 | 0.05063472316 | 0.04426 | 0.06697203219 | 0.04165528715 | 0.04534680024 | 0.061995361 | 0.06693144143 | 0.05946019292 | 0.05160282925 | 0.04454319179 | 0.06074456498 | 0.05743136629 | 0.063371934 | 0.04802286997 | 0.05556745827 | 0.04300861806 | 0.06731432676 | 0.04257506505 | 0.05605626851 | 0.06115534529 | 0.04273869842 | 0.04203080013 | 0.04357580096 | 0.06115534529 | 0.04593333229 | 0.05626996979 | 0.06693395227 | 0.04746186733 | 0.07673105597 | 0.05048329383 | 0.05394827202 | 0.05172604322 | 0.0545499213 | 0.063594684 | 0.04290445149 | 0.04569333792 | 0.05393774807 | 0.06519796699 | 0.05929280818 | 0.06198523 | 0.006512020715 | 0.01144639496 | 0.01295453496 | 0.00817731116
1258 | 0.0402594395 | 0.0817957148 | 0.04811 | 0.04810811579 | 0.05059205368 | 0.04407 | 0.06689294428 | 0.04158660024 | 0.04528944939 | 0.06194890663 | 0.06668560207 | 0.05939741433 | 0.05168040842 | 0.04464686289 | 0.06080086529 | 0.05776213855 | 0.06361623853 | 0.04797320068 | 0.05551997945 | 0.04307207093 | 0.06721909344 | 0.04252735525 | 0.05608917028 | 0.06125357747 | 0.04289216548 | 0.04199951887 | 0.04355261847 | 0.06125357747 | 0.04587702453 | 0.05640577525 | 0.06677222997 | 0.04747919366 | 0.07750073075 | 0.0505884476 | 0.05389531329 | 0.05183998495 | 0.05455024168 | 0.06369644403 | 0.04304691777 | 0.04544988275 | 0.05379729345 | 0.06507926434 | 0.05875375122 | 0.06197664 | 0.006438897923 | 0.01139847934 | 0.012907492 | 0.008125797845
1257 | 0.04022482038 | 0.08218564838 | 0.04794 | 0.04793836921 | 0.05071105435 | 0.04411 | 0.06698251516 | 0.04142177477 | 0.04553223774 | 0.06193099171 | 0.06691583246 | 0.05925993249 | 0.05190357566 | 0.04474306479 | 0.06082864851 | 0.05774028972 | 0.06321321428 | 0.04794891924 | 0.05542415008 | 0.04306758195 | 0.06722670794 | 0.04243923351 | 0.056154944 | 0.06104018167 | 0.04270128161 | 0.04188653082 | 0.043748945 | 0.06104018167 | 0.04589273408 | 0.05631732568 | 0.06713294983 | 0.04732556641 | 0.07668864727 | 0.05061753467 | 0.05416043848 | 0.0523468405 | 0.05448817089 | 0.06374212354 | 0.0430255942 | 0.04552556947 | 0.05365787819 | 0.06483834237 | 0.05916152522 | 0.06194529 | 0.006366627757 | 0.01134528033 | 0.01286445372 | 0.008084971458
1256 | 0.04015985131 | 0.08168497682 | 0.04758 | 0.04757992551 | 0.05054342747 | 0.0438 | 0.06682050973 | 0.04158409312 | 0.04533970356 | 0.06175665185 | 0.06662467122 | 0.05975437537 | 0.0517219007 | 0.04468298331 | 0.06096040457 | 0.05789027736 | 0.06343429536 | 0.04793261737 | 0.05544329807 | 0.04289905354 | 0.06680311263 | 0.04249526933 | 0.05629693344 | 0.06095185876 | 0.04244751111 | 0.04182020202 | 0.04369873181 | 0.06095185876 | 0.04586781934 | 0.05646166578 | 0.06698662043 | 0.0475836806 | 0.07689865679 | 0.05064877123 | 0.05406153947 | 0.05231530219 | 0.05439166352 | 0.06364458799 | 0.04292231053 | 0.04548638687 | 0.05378431454 | 0.06518061459 | 0.05914046243 | 0.06198215 | 0.006445570849 | 0.01132713258 | 0.01294392068 | 0.008098025806
1255 | 0.0401779674 | 0.08174430579 | 0.04756 | 0.04755887017 | 0.05071629211 | 0.04356 | 0.06688391417 | 0.04143800586 | 0.04532637075 | 0.06195272505 | 0.06689550728 | 0.05930912867 | 0.05181361735 | 0.04448695108 | 0.06051903963 | 0.05802067369 | 0.06318581849 | 0.04863512143 | 0.05568597466 | 0.04292465374 | 0.06703491509 | 0.04235201329 | 0.05621687323 | 0.06099749357 | 0.04281074181 | 0.04174886271 | 0.04360851273 | 0.06099749357 | 0.04583580047 | 0.05642222241 | 0.06694938242 | 0.04760450497 | 0.07744181901 | 0.0505784452 | 0.05407669768 | 0.05233431235 | 0.05451123789 | 0.06365453452 | 0.04291079566 | 0.04529255256 | 0.05378595367 | 0.06536237895 | 0.05893868953 | 0.0619701 | 0.006387275178 | 0.01130670123 | 0.01298296638 | 0.008090245537
1254 | 0.04009423777 | 0.08149393648 | 0.04792 | 0.04792483896 | 0.05052871257 | 0.04388 | 0.06700610369 | 0.04170686007 | 0.04550593346 | 0.06170774624 | 0.06700830907 | 0.05932892114 | 0.05186156929 | 0.04444012418 | 0.06080759689 | 0.05804413557 | 0.06332985312 | 0.048397623 | 0.05559231713 | 0.04285819456 | 0.06680169702 | 0.04251667857 | 0.05619713292 | 0.06096126884 | 0.04240715131 | 0.04179583117 | 0.04360459 | 0.06096126884 | 0.04591278732 | 0.0564214848 | 0.06707086414 | 0.04730397463 | 0.07681056857 | 0.05066093057 | 0.05429001153 | 0.05202903599 | 0.05462855846 | 0.06381956488 | 0.04276874661 | 0.04549029842 | 0.05393948033 | 0.06494381279 | 0.05902957171 | 0.0618776 | 0.006392817944 | 0.0113342274 | 0.01293400023 | 0.008141227067
1253 | 0.04007978737 | 0.08165882528 | 0.04764 | 0.04763910919 | 0.05062463135 | 0.0438 | 0.06724919379 | 0.04139156267 | 0.04501615837 | 0.0618859753 | 0.06679541618 | 0.05948141962 | 0.05203373358 | 0.04396420717 | 0.06073569134 | 0.05818508565 | 0.06278701872 | 0.04839015752 | 0.0553817749 | 0.04302676395 | 0.06713984162 | 0.04222073406 | 0.05642965063 | 0.06102391705 | 0.04259056598 | 0.04181164876 | 0.04366375133 | 0.06102391705 | 0.04571858793 | 0.0566348359 | 0.0670395419 | 0.04712972417 | 0.07732293755 | 0.05057056248 | 0.05427789688 | 0.05238956586 | 0.05471190438 | 0.06373025477 | 0.04299918562 | 0.04532007873 | 0.05372044817 | 0.0652372241 | 0.05903760716 | 0.06191832 | 0.006418904755 | 0.01137482841 | 0.01301067881 | 0.008163884282
1252 | 0.04005787149 | 0.08150526881 | 0.04762 | 0.04762076586 | 0.05067855865 | 0.04351 | 0.0668052882 | 0.04142371193 | 0.04539588094 | 0.06182968244 | 0.06673244387 | 0.05939489231 | 0.0517549701 | 0.04457939044 | 0.06075992808 | 0.05839136615 | 0.06291598827 | 0.0481316559 | 0.05551035702 | 0.04297014698 | 0.06699664891 | 0.04236574098 | 0.05639946461 | 0.06090798602 | 0.04286073521 | 0.04185400531 | 0.04356795922 | 0.06090798602 | 0.04579880834 | 0.05667001754 | 0.06675767899 | 0.04749273509 | 0.07750128955 | 0.05057125911 | 0.05422196537 | 0.05210108683 | 0.05436455458 | 0.06367383897 | 0.04294008389 | 0.04520335048 | 0.05341682956 | 0.06524772197 | 0.05885218456 | 0.06195231 | 0.006350079086 | 0.01120487507 | 0.01294224057 | 0.008049000986
1251 | 0.03999647498 | 0.08156149089 | 0.04735 | 0.04735284671 | 0.05040176958 | 0.04349 | 0.06677211076 | 0.04140653834 | 0.04562415183 | 0.06178992614 | 0.06699363142 | 0.05945713446 | 0.05190240964 | 0.04462663829 | 0.06081688777 | 0.05832687765 | 0.06309495866 | 0.04816601053 | 0.05568665266 | 0.04299847037 | 0.06691683084 | 0.04253417999 | 0.05641364306 | 0.06087614596 | 0.04210426658 | 0.04168993607 | 0.04343190417 | 0.06087614596 | 0.04583631828 | 0.05670328811 | 0.06703823805 | 0.04767741635 | 0.07723374665 | 0.05070986226 | 0.05409983173 | 0.05206881091 | 0.05448156968 | 0.06397895515 | 0.04278268665 | 0.04548299685 | 0.05391559377 | 0.06513288617 | 0.059060473 | 0.06206069 | 0.006335501093 | 0.01121826284 | 0.01298205927 | 0.008076321334
1250 | 0.03999582306 | 0.08150754869 | 0.04759 | 0.04759280756 | 0.0505217649 | 0.04365 | 0.06693343818 | 0.04156235605 | 0.04581212625 | 0.06178676337 | 0.06689928472 | 0.05929883197 | 0.05197905004 | 0.0446896106 | 0.0609283261 | 0.05848210305 | 0.06296665221 | 0.04940828681 | 0.05558325723 | 0.04277037457 | 0.06699810177 | 0.04249615222 | 0.05671847984 | 0.06108552963 | 0.04245213419 | 0.04178429022 | 0.04351201281 | 0.06108552963 | 0.0459013097 | 0.05680842698 | 0.0671216473 | 0.04774831608 | 0.0775673911 | 0.05083468556 | 0.05403961241 | 0.05183345079 | 0.05462846905 | 0.06387659907 | 0.04279434308 | 0.04541229084 | 0.05384256318 | 0.06491556019 | 0.05897607654 | 0.06198016 | 0.006300069392 | 0.01121664234 | 0.01291573234 | 0.008074158803
1249 | 0.04000635445 | 0.08158560097 | 0.04732 | 0.04732296988 | 0.05045160279 | 0.04326 | 0.06741438806 | 0.04153290391 | 0.04551553726 | 0.06171738356 | 0.06688775122 | 0.05962621793 | 0.05211763456 | 0.04450966418 | 0.06087054685 | 0.05880819634 | 0.0627193898 | 0.04826716334 | 0.05579731241 | 0.0429896377 | 0.06694569439 | 0.04265310243 | 0.05698439106 | 0.0611606501 | 0.04279128462 | 0.04179149866 | 0.04339465499 | 0.0611606501 | 0.045830708 | 0.0568850562 | 0.06706440449 | 0.0477085039 | 0.07754483074 | 0.05071573704 | 0.05438667536 | 0.05179419369 | 0.05454906821 | 0.06385093182 | 0.04294314235 | 0.04515945911 | 0.05398628861 | 0.06565601379 | 0.05908028409 | 0.06196889 | 0.006392975803 | 0.01125032548 | 0.01308926474 | 0.008083652705
1248 | 0.03993346915 | 0.08137818426 | 0.04762 | 0.04762495682 | 0.0505285114 | 0.04363 | 0.06693147123 | 0.04167827964 | 0.04580090567 | 0.0618019253 | 0.06712358445 | 0.05953571573 | 0.05177089199 | 0.04463794082 | 0.06098331138 | 0.05870022997 | 0.06305089593 | 0.04856207967 | 0.05569124222 | 0.04287159443 | 0.06696239859 | 0.04249224067 | 0.05664851889 | 0.06125441194 | 0.04247151688 | 0.0418321155 | 0.04344486445 | 0.06125441194 | 0.04575658217 | 0.05705883726 | 0.06726180017 | 0.04742738977 | 0.07755132765 | 0.0509279035 | 0.05420551077 | 0.05214854702 | 0.05446267128 | 0.06392265856 | 0.04286082089 | 0.04535470158 | 0.05403480306 | 0.06509120017 | 0.0590630509 | 0.06204183 | 0.006318743341 | 0.01119374577 | 0.01300921105 | 0.008046390489
1247 | 0.03987424821 | 0.08118356764 | 0.04795 | 0.04794695228 | 0.05041930079 | 0.04393 | 0.06701894104 | 0.04144093767 | 0.04583801329 | 0.06173283979 | 0.06707636267 | 0.05958010256 | 0.05188286304 | 0.0443649739 | 0.06094497815 | 0.05904312432 | 0.0632628575 | 0.04860926792 | 0.05580649525 | 0.04278888553 | 0.06703473628 | 0.04231115058 | 0.05676683038 | 0.06118222699 | 0.04243526608 | 0.04187877849 | 0.04348628968 | 0.06118222699 | 0.04580220208 | 0.05709883943 | 0.06732233614 | 0.04751341045 | 0.07815812528 | 0.05091649294 | 0.0543118082 | 0.05197193101 | 0.05403406918 | 0.06396599859 | 0.04284176603 | 0.04534191638 | 0.05412011966 | 0.06566266716 | 0.05939913541 | 0.06212086 | 0.006299071014 | 0.0112244254 | 0.01307275146 | 0.008075503632
1246 | 0.03984646872 | 0.08126661927 | 0.04731 | 0.04731122032 | 0.05043276027 | 0.04316 | 0.06713941693 | 0.04141739011 | 0.04539160058 | 0.06168533862 | 0.06703319401 | 0.0596332252 | 0.05187536776 | 0.04415765032 | 0.06087477878 | 0.05891099945 | 0.06264537573 | 0.04879184812 | 0.05579901859 | 0.04292308167 | 0.06729979068 | 0.04243121296 | 0.05692631006 | 0.06138620898 | 0.04252110422 | 0.04165836424 | 0.0434252359 | 0.06138620898 | 0.04598037899 | 0.05728136003 | 0.06722486764 | 0.04769593477 | 0.07759982347 | 0.05096850917 | 0.05438670516 | 0.05213217065 | 0.05440633371 | 0.0639950335 | 0.04295805842 | 0.04513696954 | 0.05396465585 | 0.06535248458 | 0.05900857598 | 0.06217953 | 0.006297153886 | 0.01114495378 | 0.01300582383 | 0.008024952374
1245 | 0.03978941217 | 0.08134830743 | 0.04736 | 0.04736173898 | 0.05039348453 | 0.04355 | 0.06700359285 | 0.04148752987 | 0.04566656426 | 0.06177676842 | 0.06712452322 | 0.05980359763 | 0.05194657668 | 0.04455954209 | 0.06116172299 | 0.05929598212 | 0.06309483945 | 0.04885887355 | 0.05580705404 | 0.04292662442 | 0.06742200255 | 0.04249375314 | 0.05711956322 | 0.06107557565 | 0.04210611805 | 0.04169246927 | 0.04341344908 | 0.06107557565 | 0.0459135361 | 0.05716025084 | 0.06738182902 | 0.04798123986 | 0.07815610617 | 0.0509888269 | 0.05427557975 | 0.05250397325 | 0.05462635681 | 0.06415953487 | 0.04268300533 | 0.04540493339 | 0.05352342874 | 0.06531174481 | 0.05924841762 | 0.06219493 | 0.006297390442 | 0.01121640299 | 0.01308219507 | 0.008052059449
1244 | 0.03981145844 | 0.08117586374 | 0.04808 | 0.0480796881 | 0.05043546483 | 0.04377 | 0.06719646603 | 0.04156574607 | 0.04585282877 | 0.06160213053 | 0.06744664907 | 0.05977564305 | 0.05163346976 | 0.04452784732 | 0.06095835194 | 0.0592520088 | 0.06305368245 | 0.04887686297 | 0.05588907003 | 0.04309330881 | 0.06731961668 | 0.04234898835 | 0.05709098652 | 0.06127724424 | 0.0427101925 | 0.04175139964 | 0.04350188375 | 0.06127724424 | 0.04602679983 | 0.05742554739 | 0.06744023412 | 0.04779353738 | 0.07809803635 | 0.05084355921 | 0.05450836197 | 0.05252673104 | 0.05455024168 | 0.06415599585 | 0.04276566207 | 0.0454396531 | 0.05366997793 | 0.06567823142 | 0.05937886611 | 0.06228305 | 0.006214955356 | 0.01114009414 | 0.01311060786 | 0.008024820127
1243 | 0.03972167149 | 0.08086521924 | 0.04757 | 0.04756828398 | 0.05036252365 | 0.0437 | 0.06730749458 | 0.0415462926 | 0.04570987448 | 0.06167167425 | 0.06722450256 | 0.05997504294 | 0.05166865885 | 0.04470329732 | 0.06130601093 | 0.05965977535 | 0.06314042956 | 0.04905694723 | 0.05605132133 | 0.04291979596 | 0.06765825301 | 0.04265870154 | 0.05706837028 | 0.0613094382 | 0.04258894175 | 0.04167243838 | 0.0434426032 | 0.0613094382 | 0.04594061151 | 0.05749054998 | 0.06740044802 | 0.04773413017 | 0.07802587748 | 0.05112080649 | 0.05455167964 | 0.05258925259 | 0.05457434058 | 0.06425646693 | 0.04296051711 | 0.04534472898 | 0.05342944711 | 0.06539803743 | 0.05898574367 | 0.06231445 | 0.006219393108 | 0.01115130167 | 0.01314278413 | 0.008047998883
1242 | 0.03972161561 | 0.08132729679 | 0.04748 | 0.04748242721 | 0.05047015101 | 0.04342 | 0.06706877798 | 0.04156856611 | 0.04620397836 | 0.06177163497 | 0.06745066494 | 0.05991305411 | 0.05205462873 | 0.04496645927 | 0.06117477641 | 0.05958372727 | 0.06316243112 | 0.04920344427 | 0.05594404042 | 0.04299912602 | 0.06766194105 | 0.04266415536 | 0.05721650273 | 0.06143618375 | 0.0421853587 | 0.0417237021 | 0.04333810508 | 0.06143618375 | 0.04590332136 | 0.05769103393 | 0.06769277155 | 0.04792143032 | 0.07845815271 | 0.05118510872 | 0.05465022102 | 0.05268440023 | 0.0547372736 | 0.06415719539 | 0.04281431064 | 0.04557628185 | 0.05424639583 | 0.06639733911 | 0.06005249918 | 0.06232122 | 0.006218683906 | 0.01113714557 | 0.01319337543 | 0.008063557558
1241 | 0.03966085985 | 0.08150167763 | 0.04754 | 0.0475417152 | 0.05035075173 | 0.04352 | 0.06765976548 | 0.04167631269 | 0.0461554639 | 0.06161295995 | 0.06749831885 | 0.05996740609 | 0.05185354874 | 0.04490683228 | 0.06131668389 | 0.05961484462 | 0.06331391633 | 0.04947192967 | 0.05597740412 | 0.04319180176 | 0.06765005738 | 0.04260752723 | 0.05750130862 | 0.06152368337 | 0.04278028756 | 0.04190135375 | 0.04354926944 | 0.06152368337 | 0.04619222879 | 0.05765381455 | 0.06765265763 | 0.04799022898 | 0.07883898169 | 0.05124770105 | 0.05453668162 | 0.05280739442 | 0.05485406891 | 0.06433787197 | 0.04286119342 | 0.04536197335 | 0.05436258763 | 0.06667422503 | 0.06046771258 | 0.06241632 | 0.006243132055 | 0.01119098254 | 0.01321939286 | 0.008106333204
1240 | 0.03967453167 | 0.08097868413 | 0.04769 | 0.04768914729 | 0.05026030168 | 0.04351 | 0.06771167368 | 0.04163089767 | 0.04610387981 | 0.06177103892 | 0.06800372154 | 0.06016835198 | 0.05187880993 | 0.04499249905 | 0.06146898493 | 0.06004898995 | 0.06331541389 | 0.04940773547 | 0.05608192459 | 0.04299344122 | 0.06757008284 | 0.04258066043 | 0.05743278563 | 0.06148088723 | 0.04252310097 | 0.04190329462 | 0.04346033931 | 0.06148088723 | 0.04618249834 | 0.05790261179 | 0.06763895601 | 0.04778631404 | 0.07846326381 | 0.05137966946 | 0.05464027077 | 0.05275910348 | 0.05481409654 | 0.06433796138 | 0.04299769923 | 0.0455288738 | 0.05444145575 | 0.06651160866 | 0.06005624309 | 0.06253071 | 0.006218369119 | 0.01112973597 | 0.01323852781 | 0.008075899445
1239 | 0.03967523947 | 0.08133922517 | 0.04779 | 0.04779371247 | 0.05032104626 | 0.04373 | 0.06724907458 | 0.04162061214 | 0.04627705738 | 0.06177894399 | 0.06751038879 | 0.0600906387 | 0.05202640966 | 0.04520280287 | 0.0614221096 | 0.06022264808 | 0.06345946342 | 0.04979941994 | 0.05645184591 | 0.04311800748 | 0.06771539897 | 0.04276037961 | 0.05764506385 | 0.06162053719 | 0.04250286147 | 0.04197653756 | 0.0436000675 | 0.06162053719 | 0.0461322628 | 0.05794446915 | 0.06771857291 | 0.04806277156 | 0.07864605635 | 0.05137541518 | 0.05469226465 | 0.05301903188 | 0.05477958918 | 0.06446556002 | 0.04293636978 | 0.0454448536 | 0.05457786098 | 0.06674835086 | 0.06020189077 | 0.06256592 | 0.006190193817 | 0.01114097051 | 0.01323521789 | 0.008047365583
1238 | 0.03961988166 | 0.08102831244 | 0.04779 | 0.04778842628 | 0.05050902814 | 0.0437 | 0.06789907813 | 0.0417249538 | 0.04641630873 | 0.06166248396 | 0.0678762272 | 0.06037123501 | 0.05220412463 | 0.04532493278 | 0.061684113 | 0.06033533067 | 0.06325528026 | 0.04973166808 | 0.05629431084 | 0.0431266427 | 0.06798692048 | 0.04258260131 | 0.05799304321 | 0.06183018908 | 0.04277274758 | 0.04181529954 | 0.04381373897 | 0.06183018908 | 0.04614029452 | 0.05823779851 | 0.06794529408 | 0.04831542075 | 0.07892422378 | 0.05141813308 | 0.05482140929 | 0.05315124989 | 0.05500679463 | 0.0646423474 | 0.04279337078 | 0.0454008542 | 0.0544808954 | 0.06701655686 | 0.06049252674 | 0.06271461 | 0.006178220268 | 0.01114256401 | 0.0133198509 | 0.008043779992
1237 | 0.03963859752 | 0.08100734651 | 0.04751 | 0.04750879109 | 0.05037767068 | 0.04327 | 0.06768587232 | 0.04183291271 | 0.04624356702 | 0.06164768711 | 0.06790582836 | 0.0605243966 | 0.05191763863 | 0.04515848309 | 0.06169408187 | 0.06039170176 | 0.06343004107 | 0.04987746477 | 0.05609903485 | 0.04331207648 | 0.06804126501 | 0.04268525913 | 0.05767084286 | 0.06184275448 | 0.04243323952 | 0.04198785499 | 0.0438857004 | 0.06184275448 | 0.04623772204 | 0.05823288485 | 0.06768590212 | 0.04802289978 | 0.07895545661 | 0.05163370073 | 0.05484073237 | 0.05294270441 | 0.05517283082 | 0.06469540298 | 0.04296520352 | 0.04560902715 | 0.05466287583 | 0.06696982682 | 0.06066442654 | 0.06289044 | 0.006170080975 | 0.01113037299 | 0.01331854332 | 0.008117727004
1236 | 0.03956733644 | 0.08130419999 | 0.04734 | 0.0473363623 | 0.05049181357 | 0.04317 | 0.06772459298 | 0.04196156934 | 0.04647185281 | 0.06187716872 | 0.06805960834 | 0.06082924455 | 0.0520179756 | 0.04518039897 | 0.06184245646 | 0.06065859273 | 0.06402625889 | 0.05022987723 | 0.05653601885 | 0.04331116378 | 0.0680777207 | 0.0427172482 | 0.05791867524 | 0.06197893992 | 0.04257160798 | 0.04223340005 | 0.04349693656 | 0.06197893992 | 0.04615845904 | 0.05834834278 | 0.06806878746 | 0.04846210405 | 0.07926538587 | 0.05169904232 | 0.05479171872 | 0.05323961377 | 0.05493552238 | 0.06482578069 | 0.04295217246 | 0.0455295071 | 0.05478390679 | 0.067418769 | 0.06057757512 | 0.06297844 | 0.006173861679 | 0.01115714479 | 0.01337120961 | 0.008114588447
1235 | 0.03961613774 | 0.08123556525 | 0.04755 | 0.04754786566 | 0.05028076097 | 0.04333 | 0.06794375181 | 0.04190431908 | 0.04690296948 | 0.06185254455 | 0.06813070923 | 0.06051820517 | 0.05230499431 | 0.04552838579 | 0.06192502379 | 0.0605728142 | 0.06369305402 | 0.05025501177 | 0.05660799891 | 0.04341742769 | 0.06842248887 | 0.04267626256 | 0.05826370046 | 0.06202265248 | 0.04298112169 | 0.04194084182 | 0.04376892745 | 0.06202265248 | 0.04643258452 | 0.05847926065 | 0.0682829693 | 0.04848039523 | 0.07943738252 | 0.05181533843 | 0.05519528687 | 0.05324060842 | 0.0550882481 | 0.06495986879 | 0.04304119945 | 0.04556466639 | 0.05486898869 | 0.06727349758 | 0.06084476039 | 0.06309368 | 0.00615222659 | 0.01112399995 | 0.01338343602 | 0.008122025989
1234 | 0.03956271335 | 0.08095254749 | 0.04802 | 0.04802475125 | 0.0503045097 | 0.0437 | 0.06806908548 | 0.04191532359 | 0.04648184776 | 0.06189078093 | 0.06821256876 | 0.06075150147 | 0.05207899585 | 0.0456039682 | 0.06195836887 | 0.06096811965 | 0.06379245967 | 0.05055599287 | 0.05661595985 | 0.04329986498 | 0.06802167743 | 0.04259707779 | 0.05808301643 | 0.06205317006 | 0.0426062718 | 0.04216459021 | 0.04387662187 | 0.06205317006 | 0.04624408484 | 0.05839388445 | 0.06823871285 | 0.04859244823 | 0.07919992507 | 0.05169481412 | 0.05486892909 | 0.05326761678 | 0.05521257222 | 0.06510211527 | 0.04328053445 | 0.04588864744 | 0.05496066809 | 0.06753188372 | 0.0610206984 | 0.06317397 | 0.006204924546 | 0.01117124781 | 0.0134546943 | 0.008184802718
1233 | 0.0395867601 | 0.0810046941 | 0.04775 | 0.04774583131 | 0.05033406615 | 0.04375 | 0.0680276677 | 0.04189884663 | 0.04669336602 | 0.06200195849 | 0.06858048588 | 0.0610550195 | 0.05217145756 | 0.04511993751 | 0.06216716766 | 0.06119018421 | 0.06410231441 | 0.05061578751 | 0.05676529557 | 0.04352160171 | 0.06847336888 | 0.04312609881 | 0.05826343596 | 0.06240831316 | 0.04269011691 | 0.04196065664 | 0.04384784028 | 0.06240831316 | 0.0465682894 | 0.05900205299 | 0.06834688783 | 0.04834805802 | 0.07998435944 | 0.0521093756 | 0.05518596992 | 0.05343038216 | 0.05530523509 | 0.0651288256 | 0.04323451966 | 0.04584667459 | 0.05499759689 | 0.06783909351 | 0.06092198193 | 0.06329331 | 0.006134373602 | 0.01116489992 | 0.01347867213 | 0.00817802269
1232 | 0.03958820552 | 0.08103527129 | 0.04755 | 0.04755462334 | 0.05068536848 | 0.0433 | 0.0684338212 | 0.04184069484 | 0.04693642259 | 0.06202097982 | 0.0683971867 | 0.0611631237 | 0.05223790184 | 0.0458840467 | 0.06225857884 | 0.06129611284 | 0.06428002566 | 0.05097465217 | 0.05716893077 | 0.0434996821 | 0.06840800494 | 0.04312961549 | 0.05844801664 | 0.06231543794 | 0.04288422316 | 0.04226287082 | 0.04382590577 | 0.06231543794 | 0.04660053551 | 0.05904949829 | 0.06861192733 | 0.04858822003 | 0.07959935069 | 0.05184439197 | 0.05530588329 | 0.05313761532 | 0.0552681908 | 0.06533536315 | 0.04318308085 | 0.0456459485 | 0.05520257726 | 0.06788500398 | 0.06126663461 | 0.06343558 | 0.006185257342 | 0.0112580033 | 0.01358119305 | 0.00822239276
1231 | 0.03960734606 | 0.0811811313 | 0.04761 | 0.04761429876 | 0.05043203384 | 0.0434 | 0.06835804135 | 0.04212046415 | 0.04683863744 | 0.06231412292 | 0.06875570863 | 0.06115957722 | 0.05241657794 | 0.04579728097 | 0.06225914881 | 0.06133811921 | 0.06395160407 | 0.05098565295 | 0.05712302029 | 0.04354863986 | 0.06915219873 | 0.04304774478 | 0.05866393447 | 0.06250444055 | 0.04265807196 | 0.04220797867 | 0.04399897903 | 0.06250444055 | 0.04665448517 | 0.05911842734 | 0.06889908761 | 0.04876282439 | 0.07975015044 | 0.05223077908 | 0.05531235039 | 0.05298931897 | 0.05547423661 | 0.06520996988 | 0.04327744246 | 0.04612230137 | 0.0552887395 | 0.06795026362 | 0.06134637818 | 0.06360996 | 0.006213642191 | 0.0112755904 | 0.01367900893 | 0.00827465672
1230 | 0.03963210434 | 0.08102119714 | 0.04765 | 0.04764858633 | 0.05051914603 | 0.04344 | 0.06846097857 | 0.04231503233 | 0.04673389718 | 0.06236115471 | 0.06877684593 | 0.06154244393 | 0.05254577845 | 0.0459462516 | 0.06240063161 | 0.06157221273 | 0.06428095698 | 0.05126689374 | 0.0569550544 | 0.04354343191 | 0.0687803328 | 0.04325356334 | 0.05879811943 | 0.06259257346 | 0.04295971617 | 0.04230321571 | 0.04419444874 | 0.06259257346 | 0.04667071253 | 0.0592520088 | 0.06861425936 | 0.04911610112 | 0.07992828637 | 0.05231366679 | 0.0553349331 | 0.05332819745 | 0.0555443652 | 0.06548760831 | 0.04335186258 | 0.04597583413 | 0.05530641228 | 0.06805352867 | 0.06108466536 | 0.0637458 | 0.006156637799 | 0.01127410214 | 0.0136867566 | 0.008225400932
1229 | 0.03962890059 | 0.08117451519 | 0.04779 | 0.04778784513 | 0.05068659037 | 0.04359 | 0.06860379875 | 0.04223342985 | 0.04691534117 | 0.06245422363 | 0.06871325523 | 0.06161522865 | 0.05257645622 | 0.04613997787 | 0.0626610145 | 0.06128276139 | 0.06411725283 | 0.05143532529 | 0.05689411238 | 0.04365101457 | 0.0687981993 | 0.04324215651 | 0.05902544782 | 0.0629305914 | 0.04319059849 | 0.04230806977 | 0.04404226691 | 0.0629305914 | 0.04676211998 | 0.0595006533 | 0.06889220327 | 0.04900521785 | 0.08033049852 | 0.0524668768 | 0.055709254 | 0.0533879064 | 0.05560344085 | 0.06556623429 | 0.04334868863 | 0.04561348632 | 0.055523891 | 0.06860398501 | 0.06160451844 | 0.06394634 | 0.006140569691 | 0.01127564348 | 0.01371734589 | 0.008266108111
1228 | 0.03967143968 | 0.08120401204 | 0.04758 | 0.04758134112 | 0.05057428405 | 0.04349 | 0.06861808151 | 0.04231945425 | 0.04709882662 | 0.06242612749 | 0.06936326623 | 0.0614904277 | 0.05263524503 | 0.04614049569 | 0.06274317205 | 0.06180272996 | 0.06444901973 | 0.05162769556 | 0.05769218877 | 0.04377044737 | 0.06913534552 | 0.04332557693 | 0.05916119739 | 0.06295686215 | 0.04252592847 | 0.04253289476 | 0.04424170777 | 0.06295686215 | 0.04677139968 | 0.05944835022 | 0.06930976361 | 0.04907329381 | 0.07995342463 | 0.05240285397 | 0.0557067506 | 0.05337110534 | 0.05571755022 | 0.06573794782 | 0.04357725754 | 0.04605330527 | 0.05574315414 | 0.06863378733 | 0.06187806651 | 0.06408694 | 0.006204320583 | 0.01132731885 | 0.01378521137 | 0.008286133409
1227 | 0.03973301873 | 0.0813055113 | 0.04754 | 0.04754440114 | 0.05071856081 | 0.04329 | 0.06869114935 | 0.04229502752 | 0.047738377 | 0.06251002848 | 0.06923807412 | 0.06199661642 | 0.05288346484 | 0.04633473977 | 0.06246250123 | 0.06187060475 | 0.06488222629 | 0.0519448854 | 0.05737030134 | 0.04371977225 | 0.06875880063 | 0.04319711775 | 0.05929853395 | 0.06297484785 | 0.04300387204 | 0.04248213768 | 0.04440322146 | 0.06297484785 | 0.0467868261 | 0.05947928131 | 0.06935974211 | 0.04917813465 | 0.08064708114 | 0.05252892151 | 0.05575696006 | 0.05352858454 | 0.05550771207 | 0.0660373494 | 0.0433065854 | 0.04589805752 | 0.05604713783 | 0.06901686639 | 0.06195006892 | 0.06419424 | 0.006218815222 | 0.01135455351 | 0.01382385194 | 0.008368540555
1226 | 0.03969186172 | 0.08077438921 | 0.0478 | 0.04780157283 | 0.05071492493 | 0.04328 | 0.06894817203 | 0.04250220582 | 0.04752545431 | 0.06261733174 | 0.06936199218 | 0.06199649721 | 0.05280324072 | 0.04608939961 | 0.06300777197 | 0.06192806736 | 0.06502267718 | 0.05211565271 | 0.05720767379 | 0.04402562231 | 0.06938146055 | 0.04353708029 | 0.05943852291 | 0.06318318099 | 0.04290388152 | 0.04260358959 | 0.0445481278 | 0.06318318099 | 0.0468307361 | 0.05973970145 | 0.06937514246 | 0.0492451936 | 0.08096146584 | 0.05242396891 | 0.05578992516 | 0.05367782712 | 0.05590870976 | 0.0658859387 | 0.04368447512 | 0.04592001066 | 0.05656049401 | 0.06913519651 | 0.06211259961 | 0.06437758 | 0.006203138735 | 0.01139284577 | 0.01391979866 | 0.008383635432
1225 | 0.03977792338 | 0.08124988526 | 0.04775 | 0.04775213078 | 0.05085729808 | 0.04356 | 0.06893566996 | 0.04250094667 | 0.04754627869 | 0.06273967028 | 0.06940496713 | 0.06224743649 | 0.05306539312 | 0.04663938284 | 0.06325231493 | 0.06221606955 | 0.06522320956 | 0.05244990438 | 0.0575523749 | 0.04397703707 | 0.069371894 | 0.04363166541 | 0.05975081027 | 0.06334938109 | 0.04278820008 | 0.04276157916 | 0.04479179159 | 0.06334938109 | 0.04697008058 | 0.05999207124 | 0.06968386471 | 0.04952878878 | 0.0806537196 | 0.05273665488 | 0.05594321713 | 0.05366678536 | 0.05622538924 | 0.06625737995 | 0.04366873205 | 0.04640925303 | 0.05649350211 | 0.06903892756 | 0.06202026457 | 0.06460621 | 0.006202928722 | 0.01139661856 | 0.01394048706 | 0.008405408822
1224 | 0.03976152837 | 0.08187591285 | 0.04764 | 0.04763622209 | 0.05099901557 | 0.04362 | 0.06915780902 | 0.04267015308 | 0.04807795212 | 0.06279234588 | 0.06981660426 | 0.06255678833 | 0.05325099453 | 0.04655762762 | 0.06339877099 | 0.06252045929 | 0.06556051224 | 0.05242005363 | 0.05799416453 | 0.04403155297 | 0.06968456507 | 0.04374044016 | 0.05985336006 | 0.0636542365 | 0.04298886657 | 0.04278251529 | 0.04464502633 | 0.0636542365 | 0.04711902142 | 0.06010163575 | 0.07001087815 | 0.04967895895 | 0.08130747825 | 0.05293255672 | 0.05608027428 | 0.05389361456 | 0.05599866435 | 0.06631765515 | 0.04351101443 | 0.04620170221 | 0.05660077184 | 0.06930471957 | 0.06227414683 | 0.064742 | 0.006212381646 | 0.01141676307 | 0.01399031561 | 0.008457245305
1223 | 0.03974714503 | 0.08140675724 | 0.04809 | 0.04809030145 | 0.05091311783 | 0.04394 | 0.06971602142 | 0.0427801162 | 0.04807914048 | 0.0630486533 | 0.06983269006 | 0.06295129657 | 0.05333290994 | 0.0465603359 | 0.06348226219 | 0.06258871406 | 0.06571915746 | 0.0526285544 | 0.05807517469 | 0.04405704886 | 0.06960668415 | 0.043554537 | 0.06004581228 | 0.06372449547 | 0.04307309911 | 0.04291048273 | 0.04466921091 | 0.06372449547 | 0.04719064012 | 0.06038390473 | 0.06995373219 | 0.04997123405 | 0.08132405579 | 0.05291115493 | 0.05620941892 | 0.05406186357 | 0.05633580312 | 0.0665493831 | 0.04366598278 | 0.04614403471 | 0.05719391257 | 0.06991694123 | 0.06210841984 | 0.0649342 | 0.006227428559 | 0.01145375706 | 0.01406343747 | 0.008425519802
1222 | 0.03980263323 | 0.08196412772 | 0.04855 | 0.04854549095 | 0.05085962266 | 0.04448 | 0.06947011501 | 0.04290790856 | 0.04815817624 | 0.0631288141 | 0.06993348151 | 0.06278746575 | 0.05335357413 | 0.04645476863 | 0.06361080706 | 0.06282494962 | 0.06598069519 | 0.05315016583 | 0.05805677176 | 0.0442452915 | 0.07004144788 | 0.04378516227 | 0.0601798892 | 0.06393561512 | 0.04255364835 | 0.04284645244 | 0.04482594505 | 0.06393561512 | 0.04726740718 | 0.06048895791 | 0.07049342245 | 0.05004605278 | 0.08175233752 | 0.05347584933 | 0.05627795681 | 0.05416202173 | 0.05672615021 | 0.06672755629 | 0.04406581819 | 0.04664073884 | 0.05700467154 | 0.06976103783 | 0.06268578023 | 0.06513103 | 0.00623843167 | 0.01144458819 | 0.01411384158 | 0.008499875665
1221 | 0.03988210857 | 0.08186828345 | 0.04825 | 0.04824734852 | 0.05107398331 | 0.04407 | 0.06970337778 | 0.04292150959 | 0.04832552001 | 0.06325956434 | 0.07041822374 | 0.06324417144 | 0.05355713144 | 0.04682084545 | 0.06396485865 | 0.06306984276 | 0.06611001492 | 0.05341000855 | 0.05817499012 | 0.04434565082 | 0.07033375651 | 0.04381499812 | 0.06041451916 | 0.06405583769 | 0.04312947392 | 0.04305411875 | 0.04496654496 | 0.06405583769 | 0.04738356546 | 0.06059846655 | 0.07037429512 | 0.05030793697 | 0.08188247681 | 0.0533766672 | 0.05648908019 | 0.05422879755 | 0.0566627346 | 0.0669316873 | 0.04389303178 | 0.04655154794 | 0.05739573762 | 0.07012692839 | 0.0630486235 | 0.06531735 | 0.006192897912 | 0.01148551889 | 0.01419367082 | 0.008505973034
1220 | 0.03986408934 | 0.08147435635 | 0.04808 | 0.04808000475 | 0.05100143328 | 0.04388 | 0.06969979405 | 0.04293845594 | 0.04882182553 | 0.06329298019 | 0.07051829994 | 0.06369856745 | 0.0537353605 | 0.04695995897 | 0.06382121891 | 0.06333922595 | 0.06619831175 | 0.05389164761 | 0.05838754773 | 0.04456074536 | 0.07028755546 | 0.04406630248 | 0.06057546288 | 0.06421889365 | 0.04294642806 | 0.04316277802 | 0.0449831076 | 0.06421889365 | 0.0474206917 | 0.06062305346 | 0.0705435127 | 0.05036953092 | 0.08172712475 | 0.05343372002 | 0.05670765415 | 0.05456333235 | 0.05680884048 | 0.06699453294 | 0.04414530098 | 0.0465057902 | 0.05716645345 | 0.07013827562 | 0.06277541071 | 0.06547729 | 0.006184180733 | 0.01153115835 | 0.01423593145 | 0.008559089154
1219 | 0.03992836177 | 0.08218333125 | 0.04805 | 0.04805415496 | 0.05124237016 | 0.04396 | 0.07030551136 | 0.04307535663 | 0.04847472161 | 0.06346710026 | 0.07052295655 | 0.06367702037 | 0.05384115875 | 0.04736427963 | 0.06428915262 | 0.06359819323 | 0.06660233438 | 0.05372422561 | 0.05862183124 | 0.04456992447 | 0.07067605853 | 0.04412518442 | 0.06096281856 | 0.06455430388 | 0.04268842936 | 0.04328588024 | 0.0451756604 | 0.06455430388 | 0.04753010347 | 0.06087448075 | 0.07095309347 | 0.05060112849 | 0.08243341744 | 0.05354752764 | 0.05659729242 | 0.05467417836 | 0.05670803785 | 0.0673302263 | 0.04424239695 | 0.04702612758 | 0.0569040589 | 0.07048030198 | 0.06312716752 | 0.06573531 | 0.006279294845 | 0.01156970486 | 0.01430470776 | 0.008569518104
1218 | 0.03991876915 | 0.08215912431 | 0.0483 | 0.04830228537 | 0.05122867972 | 0.04426 | 0.07001559436 | 0.04314199463 | 0.04897545651 | 0.06363613158 | 0.07095757872 | 0.06411443651 | 0.05397919565 | 0.04746391624 | 0.06448216736 | 0.06383111328 | 0.06685966253 | 0.05374353379 | 0.05890844762 | 0.04471695423 | 0.07082759589 | 0.04444227368 | 0.06090309843 | 0.06455045938 | 0.04322757199 | 0.04322453961 | 0.04498738796 | 0.06455045938 | 0.04775915295 | 0.06120651588 | 0.0712037459 | 0.05079208314 | 0.08262229711 | 0.05366121978 | 0.05692890659 | 0.0545694679 | 0.05695219338 | 0.06749862432 | 0.04417444393 | 0.0467902571 | 0.05668647587 | 0.07024160028 | 0.06301327795 | 0.06590784 | 0.006185126025 | 0.0115591241 | 0.01435224991 | 0.008625677787
1217 | 0.04007638246 | 0.08205335587 | 0.04823 | 0.04822675139 | 0.05130322278 | 0.04401 | 0.07035527378 | 0.0432811901 | 0.04912934825 | 0.0636414364 | 0.07137981802 | 0.06431421638 | 0.05412873998 | 0.04752360657 | 0.06464532018 | 0.06387563795 | 0.06706421822 | 0.05428317934 | 0.05896353349 | 0.04493832216 | 0.07109025121 | 0.04415501282 | 0.06109255925 | 0.06478373706 | 0.04318156466 | 0.04340649769 | 0.0453411676 | 0.06478373706 | 0.04771373048 | 0.06132503226 | 0.0712050274 | 0.05079906806 | 0.08251964301 | 0.05403919891 | 0.05725501478 | 0.05500564724 | 0.05744460225 | 0.06759914756 | 0.04436878487 | 0.04696711153 | 0.05691975728 | 0.07057326287 | 0.06296165287 | 0.06608677 | 0.006240400951 | 0.01162997726 | 0.01445457619 | 0.008695393801
1216 | 0.04019957781 | 0.08229732513 | 0.04852 | 0.04852493852 | 0.05135580897 | 0.04437 | 0.07017849386 | 0.04340661317 | 0.04879346862 | 0.06391333789 | 0.07147651166 | 0.06437080353 | 0.05424334481 | 0.0477813147 | 0.06475585699 | 0.0640681088 | 0.06716926396 | 0.0551417917 | 0.05885244906 | 0.04482835531 | 0.0711029917 | 0.04433151707 | 0.06135964394 | 0.06513871998 | 0.04333152622 | 0.04360018298 | 0.04549969733 | 0.06513871998 | 0.04797161371 | 0.06147387624 | 0.07184345275 | 0.05090101063 | 0.08313307911 | 0.05419592187 | 0.05720900372 | 0.05513529852 | 0.0575007461 | 0.06783153117 | 0.04440482706 | 0.04731881246 | 0.05728815123 | 0.07089865953 | 0.06260842085 | 0.06636699 | 0.006223594304 | 0.01170190517 | 0.01454959158 | 0.008685357869
1215 | 0.04022056237 | 0.08220438659 | 0.04837 | 0.04836573824 | 0.05134896189 | 0.04442 | 0.07061827928 | 0.04337031394 | 0.04939706251 | 0.06410045177 | 0.07170446962 | 0.0646533072 | 0.05416900292 | 0.04803249985 | 0.06496338546 | 0.06402881444 | 0.06749472022 | 0.05488910899 | 0.05942602828 | 0.04524273425 | 0.07186031342 | 0.0446106568 | 0.06170992553 | 0.06533831358 | 0.04327933118 | 0.04365919903 | 0.04559488222 | 0.06533831358 | 0.04804449901 | 0.06160714477 | 0.07190228254 | 0.05115872249 | 0.08295143396 | 0.05422659963 | 0.05724116415 | 0.05530949682 | 0.05719976127 | 0.06816232204 | 0.04450725764 | 0.04724850133 | 0.05724760145 | 0.07099415362 | 0.06359106302 | 0.06658652 | 0.006263012066 | 0.01177552063 | 0.01462636888 | 0.008763720281
1214 | 0.0402661413 | 0.08277276903 | 0.04843 | 0.04842951521 | 0.05159280077 | 0.04446 | 0.07092734426 | 0.04350471869 | 0.04950082302 | 0.06436888129 | 0.07165681571 | 0.06486752629 | 0.05457029119 | 0.04814322293 | 0.06511829793 | 0.06446556002 | 0.06784641743 | 0.05528827012 | 0.05958690494 | 0.04505690187 | 0.07183486968 | 0.04443771392 | 0.06182977185 | 0.06559720635 | 0.04329503328 | 0.0436947532 | 0.04567263275 | 0.06559720635 | 0.04838228971 | 0.0618144013 | 0.07165852189 | 0.05133622885 | 0.08348698169 | 0.05438905209 | 0.05767906085 | 0.05550450459 | 0.0577473864 | 0.06824398041 | 0.04482281581 | 0.0473221913 | 0.05761045218 | 0.07093654573 | 0.06338184327 | 0.06672278 | 0.00630771229 | 0.01181983389 | 0.01468511112 | 0.008847987279
1213 | 0.04037183523 | 0.08193890005 | 0.04879 | 0.04879488796 | 0.0517190434 | 0.04466 | 0.07120274007 | 0.04350337386 | 0.04949690774 | 0.06457962841 | 0.07189372927 | 0.06528247148 | 0.05477588996 | 0.04797331616 | 0.06509787589 | 0.06428098679 | 0.06804026663 | 0.05552165583 | 0.05946975201 | 0.04527887702 | 0.07187277079 | 0.04473925009 | 0.06225980446 | 0.0657382533 | 0.04358635843 | 0.04391843453 | 0.04583458975 | 0.0657382533 | 0.04836177081 | 0.06206532568 | 0.07229480147 | 0.0516651012 | 0.08407643437 | 0.05469613895 | 0.05762082711 | 0.05545506254 | 0.05789107829 | 0.06857639551 | 0.04476527497 | 0.04762004688 | 0.05773703754 | 0.0717163831 | 0.06362651289 | 0.06694943 | 0.006259099115 | 0.01182895806 | 0.01474415697 | 0.008821543306
1212 | 0.04043104127 | 0.08318302035 | 0.04925 | 0.04925116524 | 0.05189681053 | 0.04519 | 0.0711093992 | 0.04384870082 | 0.05009601638 | 0.06447778642 | 0.0721943453 | 0.06546494365 | 0.05491798371 | 0.04842717201 | 0.06589350104 | 0.06485018879 | 0.0684755519 | 0.0557977818 | 0.05931301415 | 0.04541731998 | 0.07218261063 | 0.04475477338 | 0.06252916157 | 0.06595677137 | 0.04325888306 | 0.04412977025 | 0.04633315653 | 0.06595677137 | 0.04849263653 | 0.06221968308 | 0.07296741009 | 0.05172239617 | 0.08404671401 | 0.05471865833 | 0.05759475753 | 0.05582642555 | 0.05797230452 | 0.06891018897 | 0.04482244328 | 0.0475895144 | 0.05784130096 | 0.07150013 | 0.06390898675 | 0.06720268 | 0.006289300974 | 0.01189017016 | 0.01483066473 | 0.008891210891
1211 | 0.040477667 | 0.0832696557 | 0.04924 | 0.04923545197 | 0.05174167082 | 0.04515 | 0.07152943313 | 0.04383547232 | 0.05003190786 | 0.0648592934 | 0.0721719116 | 0.06587653607 | 0.05507137999 | 0.04848742858 | 0.06595312804 | 0.06527287513 | 0.06890533864 | 0.05645069852 | 0.06001017243 | 0.04560560733 | 0.07261350751 | 0.0449173376 | 0.06277095526 | 0.06624462456 | 0.04344148561 | 0.04416945577 | 0.04605894908 | 0.06624462456 | 0.04865542054 | 0.06247577444 | 0.07273927331 | 0.05183870345 | 0.08448216319 | 0.05528368428 | 0.05801348388 | 0.05590894446 | 0.05848154053 | 0.06883019954 | 0.04533450305 | 0.04785203189 | 0.05819896609 | 0.07187726349 | 0.06425214559 | 0.06750669 | 0.006330405362 | 0.01192513015 | 0.01491914503 | 0.009017127566
1210 | 0.04055854306 | 0.08269237727 | 0.04943 | 0.04942966253 | 0.05193578452 | 0.0453 | 0.07205656916 | 0.04404916987 | 0.05018033087 | 0.06506170332 | 0.07270616293 | 0.06613690406 | 0.05531305447 | 0.04873062298 | 0.06602981687 | 0.0651261732 | 0.06855265796 | 0.05595172569 | 0.06021310017 | 0.04570449516 | 0.07260401547 | 0.04479891062 | 0.06293654442 | 0.06631717086 | 0.04357033223 | 0.04432107881 | 0.04639312252 | 0.06631717086 | 0.04885001108 | 0.06257598102 | 0.07321790606 | 0.05204604566 | 0.08438786864 | 0.05524332076 | 0.05831272528 | 0.05623858795 | 0.0586649999 | 0.06949852407 | 0.04530892894 | 0.04795565456 | 0.05831687152 | 0.07252380252 | 0.06443899125 | 0.06767598 | 0.006364000961 | 0.01202308014 | 0.01503034122 | 0.00899289269
1209 | 0.04067163914 | 0.08389046043 | 0.049 | 0.04899878427 | 0.05202045664 | 0.04504 | 0.07208049297 | 0.04421823472 | 0.05048538744 | 0.06524862349 | 0.07319495827 | 0.06641317159 | 0.05544923618 | 0.04898113757 | 0.06632582843 | 0.06539521366 | 0.06896862388 | 0.05669408664 | 0.0604165718 | 0.045868624 | 0.07306645066 | 0.04506190121 | 0.06306475401 | 0.06675659865 | 0.04400112852 | 0.04436084256 | 0.04640294611 | 0.06675659865 | 0.04882695153 | 0.06294100732 | 0.07359125465 | 0.05210677907 | 0.08530502766 | 0.0556088835 | 0.05843791738 | 0.05624489486 | 0.05873528868 | 0.06965760887 | 0.04528163373 | 0.04800306633 | 0.0588247925 | 0.07208260149 | 0.06413021684 | 0.06791538 | 0.006312019657 | 0.0120458873 | 0.01505022496 | 0.009014113806
1208 | 0.04073850811 | 0.08363796771 | 0.04917 | 0.04917483032 | 0.05219168961 | 0.04527 | 0.07213058323 | 0.04433914274 | 0.05048346892 | 0.06547378749 | 0.07314094901 | 0.06652846932 | 0.05570839718 | 0.04908992723 | 0.06635776907 | 0.06553633511 | 0.06939063221 | 0.05691545084 | 0.06043909118 | 0.04586419463 | 0.07330998778 | 0.04535826668 | 0.06365115196 | 0.06682702899 | 0.04401871935 | 0.04462571815 | 0.04658514634 | 0.06682702899 | 0.04922263697 | 0.06314446777 | 0.07371854037 | 0.05247925967 | 0.08531599492 | 0.0557807982 | 0.05851963162 | 0.05654716492 | 0.05896569788 | 0.0697857514 | 0.04546345025 | 0.04846152291 | 0.05885247886 | 0.07277169079 | 0.06503665447 | 0.06819786 | 0.0063495012 | 0.01209307741 | 0.01516863797 | 0.009120265953
1207 | 0.0409219563 | 0.0833312422 | 0.04923 | 0.0492332764 | 0.05235288292 | 0.04517 | 0.07246366888 | 0.04456797615 | 0.05061483011 | 0.06550686806 | 0.07345855981 | 0.06673069298 | 0.05566219985 | 0.04899736494 | 0.06651218235 | 0.06550732255 | 0.06970997155 | 0.05719479918 | 0.06065623835 | 0.04617337137 | 0.07334054261 | 0.04517097771 | 0.06378760189 | 0.06710542738 | 0.04414908215 | 0.04470100254 | 0.04674383998 | 0.06710542738 | 0.04940199107 | 0.0632584244 | 0.07388209552 | 0.05285703391 | 0.08534166962 | 0.05601621419 | 0.05876258388 | 0.0567352064 | 0.05929589272 | 0.07012856752 | 0.04562116042 | 0.04855828732 | 0.05916876346 | 0.07303723693 | 0.06507006288 | 0.06838658 | 0.006376504898 | 0.0121794045 | 0.01527027134 | 0.00911555998
1206 | 0.04098394141 | 0.08377083391 | 0.0495 | 0.0494963266 | 0.05261838436 | 0.04546 | 0.07284230739 | 0.0447381027 | 0.0510956198 | 0.06576050818 | 0.07373019308 | 0.06741834432 | 0.05583808199 | 0.04871205986 | 0.06713506579 | 0.06588626653 | 0.06974343956 | 0.05765245482 | 0.06096567959 | 0.04629182816 | 0.0738158524 | 0.04552209005 | 0.06399407238 | 0.06746160984 | 0.04447413236 | 0.04491888732 | 0.0469041504 | 0.06746160984 | 0.049497284 | 0.06325066835 | 0.07454743236 | 0.05270479992 | 0.0854794085 | 0.05625965446 | 0.05895647779 | 0.05700077489 | 0.05938465521 | 0.07037968189 | 0.04568681121 | 0.04855333641 | 0.05910350755 | 0.07307683676 | 0.0650863871 | 0.06850972 | 0.006383912638 | 0.01221063267 | 0.01530172396 | 0.009199314751
1205 | 0.04106849805 | 0.08326300234 | 0.04947 | 0.04946786538 | 0.05281206965 | 0.04538 | 0.0730028078 | 0.04479933903 | 0.05104731396 | 0.06597876549 | 0.0740551725 | 0.06764812022 | 0.05615580082 | 0.0492920801 | 0.06734615564 | 0.0665037632 | 0.0700673908 | 0.0576688312 | 0.06123664975 | 0.04623127356 | 0.07428418845 | 0.04567680135 | 0.06424347311 | 0.0677581802 | 0.04429284483 | 0.04501027241 | 0.04714718089 | 0.0677581802 | 0.04965051636 | 0.0635483861 | 0.07483697683 | 0.05306079984 | 0.08610320091 | 0.05613986403 | 0.05899514258 | 0.05713273212 | 0.05971495807 | 0.07070715725 | 0.04613554478 | 0.04895795509 | 0.05960839987 | 0.0736194402 | 0.06575515121 | 0.06872561 | 0.006384753156 | 0.01218776405 | 0.01534141041 | 0.009193999693
1204 | 0.04114532843 | 0.08405648172 | 0.05013 | 0.05013375729 | 0.05280561 | 0.04619 | 0.0731928125 | 0.04488357902 | 0.05160314962 | 0.06612900645 | 0.07409680635 | 0.06776816398 | 0.0565450415 | 0.04931449518 | 0.06740289927 | 0.06640098989 | 0.07045561075 | 0.0581834577 | 0.06148732826 | 0.04639862478 | 0.07411387563 | 0.04556509852 | 0.06474563479 | 0.06792646646 | 0.04435402155 | 0.04507530853 | 0.04721329361 | 0.06792646646 | 0.04976156726 | 0.06397140026 | 0.07498455793 | 0.05314958096 | 0.0861800909 | 0.05658493564 | 0.05934078991 | 0.0572685115 | 0.05964786559 | 0.07087839395 | 0.04609435052 | 0.04889044911 | 0.0595805198 | 0.07351907343 | 0.06551993638 | 0.06898477 | 0.006408685353 | 0.01227530744 | 0.01545652375 | 0.009210445918
1203 | 0.04128300026 | 0.0846298784 | 0.04982 | 0.04981986061 | 0.0528248176 | 0.04578 | 0.07319842279 | 0.04496447742 | 0.05167831108 | 0.06633318961 | 0.07452109456 | 0.06809733808 | 0.05662828684 | 0.04937034845 | 0.06770686805 | 0.06667093188 | 0.07045119256 | 0.05831311271 | 0.06140538305 | 0.04668659344 | 0.07448108494 | 0.0460775122 | 0.06483461708 | 0.06797271967 | 0.04451138526 | 0.04539841041 | 0.04745288566 | 0.06797271967 | 0.04972348362 | 0.06400853395 | 0.07543434948 | 0.05336425826 | 0.08656279743 | 0.05688458309 | 0.05969755352 | 0.057634186 | 0.06010261923 | 0.07123845071 | 0.04628258571 | 0.04896366596 | 0.05993106216 | 0.07425568253 | 0.06594742835 | 0.06926292 | 0.006476048846 | 0.01235522609 | 0.01556401979 | 0.0092874486
1202 | 0.04136442766 | 0.08436322212 | 0.04995 | 0.04994558915 | 0.05289159343 | 0.04578 | 0.07343047857 | 0.04511623457 | 0.05181493238 | 0.06648708135 | 0.075036183 | 0.06825197488 | 0.05655898899 | 0.04979834706 | 0.06774562597 | 0.06688331068 | 0.07072333992 | 0.05832125247 | 0.06176951528 | 0.04689916223 | 0.07497311383 | 0.04611893371 | 0.06504841149 | 0.06845042855 | 0.04461757094 | 0.04561170191 | 0.0475630872 | 0.06845042855 | 0.05024254695 | 0.06438140571 | 0.07561165094 | 0.05350061879 | 0.08693319559 | 0.05703029037 | 0.05977968127 | 0.05777192861 | 0.06022232026 | 0.07150034606 | 0.04660673067 | 0.04938882589 | 0.06004759297 | 0.07420233637 | 0.06637281924 | 0.06952687 | 0.006475023925 | 0.0124340672 | 0.01560797077 | 0.009325795807
1201 | 0.04147793353 | 0.08516958356 | 0.05004 | 0.05003553629 | 0.05316622928 | 0.04613 | 0.07400455326 | 0.04531820863 | 0.05167160183 | 0.06658419967 | 0.07487086952 | 0.06860140711 | 0.05665943027 | 0.05051144212 | 0.06826134026 | 0.06699819118 | 0.07098601758 | 0.05925174057 | 0.06193105131 | 0.04699546471 | 0.07501304895 | 0.04629764706 | 0.06517469138 | 0.06873199344 | 0.04472866282 | 0.0457855463 | 0.04758801311 | 0.06873199344 | 0.0503369756 | 0.06450024992 | 0.07588390261 | 0.05379984155 | 0.08743878454 | 0.05729350075 | 0.06025722995 | 0.05793991312 | 0.0605260618 | 0.07167293131 | 0.04658794031 | 0.04933450371 | 0.06026939303 | 0.0746589154 | 0.06627619267 | 0.06969438 | 0.006581397727 | 0.01250226516 | 0.0157004483 | 0.00933909975
1200 | 0.04157645628 | 0.08452008665 | 0.05035 | 0.05034717917 | 0.05342974141 | 0.04639 | 0.07412824035 | 0.0452622138 | 0.05194996297 | 0.06684363633 | 0.07477451861 | 0.06867929548 | 0.05691739917 | 0.04980061203 | 0.0684697032 | 0.06705270708 | 0.07120463252 | 0.05930093676 | 0.06243413687 | 0.04716391861 | 0.07517690957 | 0.0462526381 | 0.06570660323 | 0.06892541796 | 0.04497889057 | 0.04585332051 | 0.0479638055 | 0.06892541796 | 0.05042310804 | 0.06486292928 | 0.07610847801 | 0.05414586514 | 0.08753164858 | 0.05759191886 | 0.06035555899 | 0.05806821957 | 0.06079342216 | 0.07195100188 | 0.04669339582 | 0.04944735765 | 0.06047160923 | 0.07479524612 | 0.06621999294 | 0.06992983 | 0.006523924414 | 0.01245372556 | 0.01575640962 | 0.009417500347
1199 | 0.0414865911 | 0.08545460552 | 0.0503 | 0.05029715598 | 0.05346226692 | 0.0462 | 0.07437879592 | 0.04546733201 | 0.05188855156 | 0.06707705557 | 0.07549246401 | 0.0689240247 | 0.05710016564 | 0.05027343705 | 0.06858185679 | 0.06742602587 | 0.07169451565 | 0.05954765156 | 0.06256521493 | 0.04738945514 | 0.07596480101 | 0.04654912651 | 0.06564360857 | 0.06914839894 | 0.04496195167 | 0.04580556601 | 0.04797363654 | 0.06914839894 | 0.05061168596 | 0.06505388767 | 0.07642734051 | 0.05436877906 | 0.08805186301 | 0.05779156089 | 0.06044022366 | 0.05836838856 | 0.06079863384 | 0.07226352394 | 0.04691516981 | 0.04995180294 | 0.06062040105 | 0.07458221912 | 0.06669939309 | 0.07015054 | 0.006406320725 | 0.01236340217 | 0.01568179391 | 0.009383535013
1198 | 0.04163098335 | 0.08488827199 | 0.05065 | 0.05064627156 | 0.05361069739 | 0.04666 | 0.07448150963 | 0.04546899721 | 0.05228525773 | 0.06718688458 | 0.07483682036 | 0.06892216951 | 0.05735077336 | 0.05058795586 | 0.06862411648 | 0.0673545897 | 0.07173585892 | 0.05990565568 | 0.0628054738 | 0.04745534062 | 0.07588420808 | 0.04672527686 | 0.06602638215 | 0.0685422346 | 0.04452919587 | 0.04607837647 | 0.04825463891 | 0.0685422346 | 0.05069619045 | 0.06387033314 | 0.07671091706 | 0.05438065901 | 0.08740107715 | 0.05781152099 | 0.06095677242 | 0.05856563151 | 0.06117078289 | 0.07254941016 | 0.04697377235 | 0.05004657432 | 0.0612222515 | 0.07565645128 | 0.06726246327 | 0.07045577 | 0.00642959727 | 0.01240348816 | 0.01578032784 | 0.009418055415
1197 | 0.04175319523 | 0.08468899131 | 0.05067 | 0.05066945404 | 0.05401662737 | 0.0467 | 0.07482513785 | 0.04555230215 | 0.05227328464 | 0.06736326218 | 0.07505562901 | 0.06905789673 | 0.05764976516 | 0.05091361329 | 0.06886053085 | 0.06757852435 | 0.07200104743 | 0.05986081809 | 0.06298232824 | 0.04758960009 | 0.07617072761 | 0.04673914239 | 0.06652104855 | 0.06895976514 | 0.04521891847 | 0.04633626714 | 0.04842494428 | 0.06895976514 | 0.05090770498 | 0.06418123096 | 0.0768218413 | 0.05453110859 | 0.08770309389 | 0.0581548959 | 0.06092555821 | 0.05875167623 | 0.06106324121 | 0.07305717468 | 0.04722157493 | 0.05027593672 | 0.06166185811 | 0.07576060295 | 0.0674777925 | 0.07069915 | 0.006518511102 | 0.01245577727 | 0.01587762125 | 0.009475754574
1196 | 0.04185086861 | 0.08533854783 | 0.05081 | 0.05081111565 | 0.0538068153 | 0.04689 | 0.07475557923 | 0.04566061124 | 0.05271201581 | 0.06753025204 | 0.07528984547 | 0.06923995912 | 0.05786845088 | 0.0511992611 | 0.0691120699 | 0.06778743863 | 0.07190854102 | 0.06037611142 | 0.06323707849 | 0.04771766067 | 0.07642956078 | 0.04690838978 | 0.0667283386 | 0.06910333037 | 0.04542445019 | 0.046384193 | 0.04849260673 | 0.06910333037 | 0.05100591481 | 0.0643125698 | 0.07709519565 | 0.05466272682 | 0.08830886334 | 0.05842909217 | 0.06119578704 | 0.05898547545 | 0.06130332872 | 0.07317109406 | 0.04722108319 | 0.05014421418 | 0.06172642484 | 0.07614071667 | 0.0679563731 | 0.07093134 | 0.006509471685 | 0.01252882741 | 0.01592530869 | 0.009502027184
1195 | 0.04197859019 | 0.08527406305 | 0.05098 | 0.05097639933 | 0.05378920585 | 0.04719 | 0.07499781996 | 0.0457213223 | 0.05274475366 | 0.06799779087 | 0.07540426403 | 0.06980995089 | 0.05801445991 | 0.05098877102 | 0.06973738968 | 0.06815078855 | 0.07241512835 | 0.06070961431 | 0.0636440441 | 0.04804166406 | 0.07669516653 | 0.04710618034 | 0.0669317469 | 0.06925267726 | 0.04564980045 | 0.04653172195 | 0.04879497364 | 0.06925267726 | 0.05134493858 | 0.06456974149 | 0.07772565633 | 0.05478939787 | 0.088126719 | 0.05862443894 | 0.0615084134 | 0.05932524055 | 0.06193967909 | 0.07327860594 | 0.04738665372 | 0.05069819465 | 0.06176208332 | 0.07637622952 | 0.06808595359 | 0.07115651 | 0.006529942155 | 0.01250849944 | 0.01596658304 | 0.009545103647
1194 | 0.04207953811 | 0.08553919941 | 0.05111 | 0.05110714957 | 0.05418058485 | 0.04708 | 0.07557147741 | 0.04590271786 | 0.05282086879 | 0.06817846745 | 0.07565873116 | 0.06972432137 | 0.05819931999 | 0.05120150372 | 0.06954570115 | 0.06773893535 | 0.07265352458 | 0.06079544872 | 0.06373921782 | 0.04809729755 | 0.07689198107 | 0.04725926742 | 0.06701724976 | 0.06982563436 | 0.04548046738 | 0.04677615687 | 0.0489571467 | 0.06982563436 | 0.05146912858 | 0.06483002007 | 0.07771383226 | 0.05498114601 | 0.08879608661 | 0.0588862747 | 0.06189830601 | 0.05946470425 | 0.06191030517 | 0.07382334024 | 0.04771575332 | 0.05081675947 | 0.06208590046 | 0.07671879232 | 0.06810954213 | 0.07140647 | 0.006543028634 | 0.01256962121 | 0.01605768688 | 0.009594536386
1193 | 0.04219496995 | 0.08573549241 | 0.0515 | 0.05149576813 | 0.054162696 | 0.04737 | 0.0754448846 | 0.04587446526 | 0.05299104378 | 0.06842131168 | 0.07573699951 | 0.06977967173 | 0.05857508257 | 0.05163906515 | 0.0698171258 | 0.06775110215 | 0.07293498516 | 0.06131924689 | 0.06413369626 | 0.04838538542 | 0.07761994004 | 0.04765124246 | 0.06765235215 | 0.06990024447 | 0.0456885919 | 0.04685472697 | 0.0488358438 | 0.06990024447 | 0.0515605025 | 0.06515336782 | 0.07796543837 | 0.05508366227 | 0.08925412595 | 0.05905946344 | 0.06199350953 | 0.05975116417 | 0.06232153252 | 0.07391431928 | 0.0477928184 | 0.05073517188 | 0.06229756773 | 0.07699918747 | 0.06820954382 | 0.07167785 | 0.006599190179 | 0.01261881273 | 0.01613602042 | 0.009658505209
1192 | 0.04232225195 | 0.08558890969 | 0.05148 | 0.05148218572 | 0.05434372276 | 0.04757 | 0.07569321245 | 0.04609930143 | 0.053630054 | 0.06850898266 | 0.07587308437 | 0.06994114816 | 0.05870710686 | 0.0516313687 | 0.07021527737 | 0.06819257885 | 0.07316441089 | 0.06144179031 | 0.06433910131 | 0.04849078506 | 0.07776185125 | 0.04766311496 | 0.06770852953 | 0.07014533132 | 0.04583096877 | 0.04706610739 | 0.0493206121 | 0.07014533132 | 0.05183319002 | 0.06540083885 | 0.07840778679 | 0.05562930182 | 0.08904762566 | 0.05930114537 | 0.06195215881 | 0.05994354188 | 0.06260366738 | 0.0744080171 | 0.04797597602 | 0.05122320354 | 0.06281181425 | 0.07729488611 | 0.0690774098 | 0.07188598 | 0.006606286392 | 0.01267291419 | 0.01621412486 | 0.009669383056
1191 | 0.04235763475 | 0.08654033393 | 0.05164 | 0.05163967982 | 0.05476117879 | 0.04756 | 0.07624763995 | 0.04632039741 | 0.05306196958 | 0.06886459142 | 0.07607168704 | 0.07037944347 | 0.0588295348 | 0.05202223733 | 0.07038763165 | 0.06826967001 | 0.07360125333 | 0.06174925342 | 0.06466048956 | 0.04862982407 | 0.0778940171 | 0.04780116677 | 0.06791878492 | 0.07046108693 | 0.04593963549 | 0.04716458172 | 0.0495948866 | 0.07046108693 | 0.05203189328 | 0.06559829414 | 0.07874786109 | 0.05586169288 | 0.09011479467 | 0.05967513099 | 0.06256064028 | 0.06023049727 | 0.06280571222 | 0.07463417202 | 0.04829282686 | 0.0513041541 | 0.06279126555 | 0.07758311182 | 0.06902933866 | 0.07217262 | 0.006622476969 | 0.01268536039 | 0.01626276411 | 0.009729365818
1190 | 0.04249446839 | 0.08632409573 | 0.05187 | 0.05186839774 | 0.05475574359 | 0.04784 | 0.07599640638 | 0.04644013196 | 0.05343070626 | 0.06889368594 | 0.07639934868 | 0.07045092434 | 0.05934455991 | 0.05223542079 | 0.07079341263 | 0.06837613136 | 0.07389191538 | 0.06204949692 | 0.06465177983 | 0.04887576401 | 0.07812961191 | 0.04806025699 | 0.06845834106 | 0.07072077692 | 0.04583637416 | 0.0475519672 | 0.04970313609 | 0.07072077692 | 0.05232347921 | 0.06587611884 | 0.07932125032 | 0.05602554977 | 0.09003408253 | 0.05986256897 | 0.06286016107 | 0.06035665795 | 0.06316240132 | 0.07495474815 | 0.04840534925 | 0.05135452375 | 0.06297317147 | 0.07780903578 | 0.06917575002 | 0.07241093 | 0.006681856234 | 0.01273648441 | 0.01637500338 | 0.009772014804
1189 | 0.04261335358 | 0.08656794578 | 0.05185 | 0.05184964091 | 0.05496099219 | 0.0477 | 0.07674637437 | 0.04649118334 | 0.05373673514 | 0.06921415031 | 0.07648250461 | 0.07054872066 | 0.05950786918 | 0.0522431545 | 0.07097660005 | 0.06856063008 | 0.07398623228 | 0.06227536872 | 0.06482818723 | 0.04928213358 | 0.07854229212 | 0.04837748408 | 0.06878825277 | 0.0712101534 | 0.04615523666 | 0.04784330353 | 0.04972313344 | 0.0712101534 | 0.05242475867 | 0.06626452506 | 0.07943629473 | 0.05627642199 | 0.09046804905 | 0.06018247455 | 0.06297296286 | 0.06062236801 | 0.06336468458 | 0.07534831762 | 0.04857681319 | 0.05181787908 | 0.06306017935 | 0.07805425674 | 0.06964369118 | 0.07277622 | 0.006687087473 | 0.01279798523 | 0.01649224572 | 0.009876101278
1188 | 0.04272852838 | 0.08718593419 | 0.05207 | 0.05207330361 | 0.05504801869 | 0.0481 | 0.07678378373 | 0.04658615589 | 0.05373143405 | 0.06949396431 | 0.0767121166 | 0.07112769037 | 0.05970266089 | 0.05276673287 | 0.07139473408 | 0.06893506646 | 0.07439799607 | 0.06254372001 | 0.06526742876 | 0.04935993999 | 0.07896523178 | 0.04858306795 | 0.06884011626 | 0.07149399817 | 0.04638217762 | 0.04799985886 | 0.05018750951 | 0.07149399817 | 0.05262256414 | 0.06648711115 | 0.07982859761 | 0.05653790757 | 0.09130848199 | 0.06054870784 | 0.0632975921 | 0.06114664301 | 0.06361863017 | 0.07563254237 | 0.04880997911 | 0.05213646218 | 0.06346871704 | 0.07902187109 | 0.06995209306 | 0.07304574 | 0.006688822061 | 0.01283475105 | 0.01655535586 | 0.009902556427
1187 | 0.04280505702 | 0.08667260408 | 0.0522 | 0.05219700187 | 0.05504943058 | 0.04827 | 0.07677467167 | 0.04669996724 | 0.05350199714 | 0.06966429949 | 0.0767493993 | 0.07142930478 | 0.06003924087 | 0.05292571336 | 0.07179968804 | 0.06904138625 | 0.07479847223 | 0.0630479008 | 0.06555909663 | 0.04957582429 | 0.07931058854 | 0.04872184619 | 0.06949292868 | 0.07185734808 | 0.04640930891 | 0.04819126055 | 0.05036694556 | 0.07185734808 | 0.05281990394 | 0.06672861427 | 0.080144912 | 0.0568667911 | 0.09082912654 | 0.06074247882 | 0.06334619969 | 0.06156448647 | 0.06400487572 | 0.07597710192 | 0.04888170213 | 0.05223109946 | 0.06377549469 | 0.07890128344 | 0.07014533132 | 0.07334889 | 0.006678228267 | 0.01284021698 | 0.01666893438 | 0.009940984659
1186 | 0.04289742187 | 0.08731912822 | 0.05239 | 0.05239213258 | 0.05539512262 | 0.0484 | 0.07705269009 | 0.04684512317 | 0.05434366688 | 0.06992189586 | 0.07721800357 | 0.07117602229 | 0.06038283557 | 0.05303898081 | 0.07192983478 | 0.06897372007 | 0.07504054904 | 0.06369712949 | 0.06587488204 | 0.04981832206 | 0.07972828299 | 0.04886834696 | 0.06994750351 | 0.07205607742 | 0.04672421142 | 0.04825591296 | 0.05051132664 | 0.07205607742 | 0.05311166868 | 0.06700882316 | 0.08068523556 | 0.05712975189 | 0.09192609042 | 0.06102639064 | 0.06386646628 | 0.06140165403 | 0.06413615495 | 0.07644083351 | 0.04940155894 | 0.05259211734 | 0.06447406113 | 0.07989548892 | 0.07116828114 | 0.07364711 | 0.006733329501 | 0.01290877257 | 0.01673029549 | 0.01000187919
1185 | 0.04300484434 | 0.08746892959 | 0.05249 | 0.05249491706 | 0.05552889034 | 0.04848 | 0.07746496797 | 0.04681978002 | 0.05434137583 | 0.07012148201 | 0.07724843174 | 0.07177183032 | 0.06053216383 | 0.05329661816 | 0.07233139873 | 0.06922389567 | 0.07560256124 | 0.06384658068 | 0.06632936001 | 0.05004044622 | 0.08000838757 | 0.04921883717 | 0.07002840191 | 0.07224802673 | 0.04689945281 | 0.04867713526 | 0.050824821 | 0.07224802673 | 0.05337110534 | 0.06734201312 | 0.08083853126 | 0.05748759583 | 0.09213355184 | 0.0614208281 | 0.06406036764 | 0.06194600835 | 0.06422996521 | 0.07687078416 | 0.04952835664 | 0.05258151144 | 0.06458400935 | 0.08021564782 | 0.07134307921 | 0.073961 | 0.006755020004 | 0.01297853887 | 0.01688130014 | 0.01007711422
1184 | 0.04314916953 | 0.08773429692 | 0.05284 | 0.05284022167 | 0.05571581423 | 0.04868 | 0.07802832872 | 0.04687133431 | 0.05446686596 | 0.07020572573 | 0.07758450508 | 0.07199716568 | 0.06070967391 | 0.05401797593 | 0.07272492349 | 0.06963205338 | 0.07615919411 | 0.06402944028 | 0.06671729684 | 0.05027512461 | 0.08057238162 | 0.04968098924 | 0.07028222829 | 0.07290990651 | 0.04687733203 | 0.04867004231 | 0.0509024635 | 0.07290990651 | 0.05360393226 | 0.06764443219 | 0.08140272647 | 0.05773337185 | 0.09251289815 | 0.06168891862 | 0.0647167936 | 0.06218264252 | 0.06493326277 | 0.07716046274 | 0.04970841855 | 0.05298785493 | 0.06511402875 | 0.08052803576 | 0.07145752758 | 0.07432176 | 0.006819176488 | 0.01302513573 | 0.01699593291 | 0.01013023779
1183 | 0.04331868514 | 0.08790712059 | 0.05274 | 0.05274133384 | 0.05582074448 | 0.04884 | 0.07810299844 | 0.04713315889 | 0.05495576188 | 0.07067210227 | 0.07779429853 | 0.0721038729 | 0.06101664901 | 0.05363128334 | 0.07298152894 | 0.06959082186 | 0.07633731514 | 0.06443619728 | 0.06706035137 | 0.05056980625 | 0.08106908947 | 0.04979126528 | 0.07065209001 | 0.07329757512 | 0.04720743373 | 0.0489667356 | 0.0512936376 | 0.07329757512 | 0.05381953344 | 0.06800822914 | 0.08202806115 | 0.05831577629 | 0.09322759509 | 0.0621503517 | 0.06492646784 | 0.06264472008 | 0.06516888738 | 0.07762749493 | 0.04994279891 | 0.0534744449 | 0.06539834291 | 0.08107248694 | 0.0721102953 | 0.07466429 | 0.006784809288 | 0.01307088416 | 0.01705935784 | 0.01019942667
1182 | 0.04341350868 | 0.08843526989 | 0.05293 | 0.05292887241 | 0.0560686104 | 0.04853 | 0.07856558263 | 0.04731771722 | 0.05489639193 | 0.07085444033 | 0.07825866342 | 0.07251618803 | 0.06134959683 | 0.05425446108 | 0.07347014546 | 0.06983232498 | 0.07639271021 | 0.06539611518 | 0.06720353663 | 0.05083925277 | 0.08158447593 | 0.04994224757 | 0.07147147506 | 0.073406443 | 0.0471794717 | 0.04923269898 | 0.05167323723 | 0.073406443 | 0.05425237864 | 0.06826394051 | 0.08242120594 | 0.05859226361 | 0.09346537292 | 0.06235550717 | 0.06495428085 | 0.06288729608 | 0.06549031287 | 0.07814997435 | 0.05025076866 | 0.05368005484 | 0.06593423337 | 0.081666857 | 0.07245604694 | 0.07498858 | 0.006870035082 | 0.01314638648 | 0.01719076373 | 0.01027474925
1181 | 0.04352591932 | 0.0884815678 | 0.05328 | 0.05327809229 | 0.05631523207 | 0.04925 | 0.07903661579 | 0.04739921167 | 0.05525160953 | 0.07095956057 | 0.0783469528 | 0.07296296954 | 0.06171198189 | 0.0546766445 | 0.0738986358 | 0.0700950399 | 0.07693103701 | 0.06514530629 | 0.06781534106 | 0.0511030741 | 0.0817932412 | 0.05019517988 | 0.0715783909 | 0.07395621389 | 0.04762380198 | 0.04955998063 | 0.05165017396 | 0.07395621389 | 0.0544507876 | 0.06866571307 | 0.08294983208 | 0.05881385505 | 0.09398894757 | 0.06291910261 | 0.06561657041 | 0.06329289079 | 0.06607526541 | 0.07860103995 | 0.05055398494 | 0.05383840203 | 0.06607767195 | 0.0821037963 | 0.07276048511 | 0.07531413 | 0.006867536809 | 0.0132232355 | 0.01733139344 | 0.01034062076
1180 | 0.04365779832 | 0.08876934648 | 0.05334 | 0.05333721265 | 0.05635195225 | 0.04932 | 0.0793011114 | 0.04758829996 | 0.05536083505 | 0.07111278176 | 0.0784850046 | 0.07307331264 | 0.06169509515 | 0.05465022102 | 0.07417313755 | 0.07022340596 | 0.07741010934 | 0.06589422375 | 0.06794865429 | 0.05144960433 | 0.08255749196 | 0.05045078695 | 0.07195928693 | 0.0743239969 | 0.04778660461 | 0.04974713922 | 0.05206087232 | 0.0743239969 | 0.05464670062 | 0.06884748489 | 0.08349748701 | 0.05897542462 | 0.09445413947 | 0.06305745244 | 0.06565231085 | 0.06355243176 | 0.06623717397 | 0.07891779393 | 0.05103234947 | 0.05425041541 | 0.06658625603 | 0.08252371848 | 0.07338112593 | 0.07568682 | 0.006875926163 | 0.01327727921 | 0.01746716537 | 0.01042959653
1179 | 0.04380280152 | 0.0886945948 | 0.05342 | 0.05342432484 | 0.05663654581 | 0.04915 | 0.08007798344 | 0.04780451953 | 0.05553150922 | 0.07160577178 | 0.07903121412 | 0.07349951565 | 0.06220522523 | 0.05517124385 | 0.07473137975 | 0.07057268918 | 0.07774370164 | 0.06637899578 | 0.06795507669 | 0.05170525238 | 0.08280657232 | 0.05092976615 | 0.07259055972 | 0.07456088811 | 0.04782035574 | 0.05007312447 | 0.05225022137 | 0.07456088811 | 0.05497318506 | 0.06932278723 | 0.08371910453 | 0.05930221453 | 0.09478164464 | 0.06343346089 | 0.06618957222 | 0.06402899325 | 0.06667618454 | 0.07959269732 | 0.05109800771 | 0.05453917757 | 0.0670420453 | 0.08321735263 | 0.07382809371 | 0.07608229 | 0.006956908386 | 0.01336135902 | 0.01758691296 | 0.01051068678
1178 | 0.04392602667 | 0.08894360065 | 0.05383 | 0.05383131281 | 0.05682615936 | 0.04964 | 0.07981665432 | 0.04782495275 | 0.0557978414 | 0.07175583392 | 0.07934349775 | 0.07398325205 | 0.06243285164 | 0.05602481589 | 0.07509769499 | 0.07066953927 | 0.07845920324 | 0.06682056934 | 0.06858433783 | 0.0519586876 | 0.08335981518 | 0.05121615529 | 0.0730271861 | 0.07521944493 | 0.04801295325 | 0.05030764639 | 0.05256497487 | 0.07521944493 | 0.05535263196 | 0.06987476349 | 0.08423183858 | 0.05953619257 | 0.09545577317 | 0.06393744797 | 0.06632655114 | 0.06426868588 | 0.0670953691 | 0.08013401181 | 0.05133529752 | 0.05475242808 | 0.06705742329 | 0.08317217231 | 0.07349789143 | 0.07649071 | 0.006976084318 | 0.01346262451 | 0.01773605682 | 0.01060733758
1177 | 0.04404922947 | 0.09001557529 | 0.05438 | 0.05437743291 | 0.0570756644 | 0.05034 | 0.08068635315 | 0.04805915803 | 0.05620031431 | 0.07181141526 | 0.07944885641 | 0.07411402464 | 0.06266520172 | 0.05545829609 | 0.07534668595 | 0.07052326202 | 0.07873675227 | 0.06711065024 | 0.06917226315 | 0.05222864822 | 0.08386154473 | 0.05117814615 | 0.07317341864 | 0.07546906173 | 0.04831767827 | 0.05067062005 | 0.05281584337 | 0.07546906173 | 0.05559143424 | 0.06999211758 | 0.08479493111 | 0.06015333533 | 0.09631878883 | 0.06425103545 | 0.06667702645 | 0.06453388184 | 0.06716307253 | 0.08046191931 | 0.05194856226 | 0.05517406389 | 0.06759666651 | 0.08386863768 | 0.07431603968 | 0.07688826 | 0.00702535687 | 0.01353856828 | 0.01786569692 | 0.01068915147
1176 | 0.044141002 | 0.089793019 | 0.05446 | 0.05446267128 | 0.05701889843 | 0.05031 | 0.08087663352 | 0.04848082736 | 0.05626136437 | 0.07232803851 | 0.07982548326 | 0.07455001026 | 0.0628644079 | 0.05607075989 | 0.07609432191 | 0.0708245486 | 0.07893052697 | 0.06773821265 | 0.06975982338 | 0.05251481384 | 0.08460471779 | 0.05168752372 | 0.07372329384 | 0.07598811388 | 0.04849243537 | 0.05091032386 | 0.05337655172 | 0.07598811388 | 0.05599834025 | 0.07050213218 | 0.08579283208 | 0.06057772413 | 0.09639365971 | 0.06465706229 | 0.06705310196 | 0.06524720788 | 0.06777200848 | 0.08112163097 | 0.0522140488 | 0.05525064096 | 0.06761669368 | 0.08402805775 | 0.07451485097 | 0.07729943 | 0.006973848678 | 0.01362008136 | 0.01797951199 | 0.01071016397
1175 | 0.04429809004 | 0.09016153216 | 0.0547 | 0.05469713733 | 0.05736226588 | 0.05049 | 0.08120438457 | 0.04855562374 | 0.05673977733 | 0.07219584286 | 0.08029922843 | 0.07520904392 | 0.06312836707 | 0.05645641685 | 0.07645709813 | 0.07116144896 | 0.07956477255 | 0.06825315952 | 0.06958741695 | 0.05294457451 | 0.08468549699 | 0.05212650821 | 0.07436331362 | 0.07654391229 | 0.0486837104 | 0.05119495094 | 0.05346100777 | 0.07654391229 | 0.05610955134 | 0.07088068128 | 0.08594967425 | 0.06086652726 | 0.09702923149 | 0.06514518708 | 0.06718467921 | 0.06565514207 | 0.06856645644 | 0.08148416132 | 0.05233393237 | 0.05588074028 | 0.06800889969 | 0.08445071429 | 0.07490094751 | 0.07769602 | 0.007060348056 | 0.01373337675 | 0.01813105866 | 0.0108315926
1174 | 0.04443972185 | 0.09081952274 | 0.05449 | 0.05448910967 | 0.05764373392 | 0.05039 | 0.08161462098 | 0.04869673774 | 0.05691379681 | 0.07254438847 | 0.08061912656 | 0.07554538548 | 0.06334650517 | 0.05675700679 | 0.0770124495 | 0.07109198719 | 0.08001679182 | 0.0684370026 | 0.07048511505 | 0.05319943652 | 0.08519291878 | 0.05237934366 | 0.07441849262 | 0.07686426491 | 0.0489589721 | 0.05138217658 | 0.05377441272 | 0.07686426491 | 0.05654321238 | 0.07109768689 | 0.08684949577 | 0.06122037396 | 0.09772157669 | 0.06554497778 | 0.06753872335 | 0.06602668017 | 0.06859052181 | 0.08222196251 | 0.05272423476 | 0.05619663373 | 0.06845136732 | 0.08499602228 | 0.0752293244 | 0.07813302 | 0.006992367562 | 0.01378358155 | 0.0182765834 | 0.01087766793
1173 | 0.04449951276 | 0.09085611999 | 0.05459 | 0.05458605289 | 0.05757782236 | 0.05051 | 0.08204663545 | 0.04890884832 | 0.05703581125 | 0.07272329926 | 0.08067952842 | 0.07568331808 | 0.06360271573 | 0.05685194582 | 0.07739340514 | 0.07115668803 | 0.08041805774 | 0.06918916851 | 0.07088826597 | 0.05339305848 | 0.08596885949 | 0.05261858925 | 0.07509695739 | 0.07737292349 | 0.04884250835 | 0.05170181021 | 0.05416167155 | 0.07737292349 | 0.05697459355 | 0.07136920094 | 0.08746148646 | 0.06154834852 | 0.09792731702 | 0.06574117392 | 0.06799963117 | 0.06621748954 | 0.06914845854 | 0.08269570023 | 0.05307510495 | 0.05647896975 | 0.06897550821 | 0.08588897437 | 0.07591056824 | 0.07853517 | 0.007077792194 | 0.01390290633 | 0.01840603352 | 0.01099956874
1172 | 0.04467813298 | 0.09073156863 | 0.05459 | 0.05459468067 | 0.0578725338 | 0.05058 | 0.08216281235 | 0.04924415052 | 0.05708537623 | 0.07304694504 | 0.08129071444 | 0.07611847669 | 0.06376007944 | 0.0575107336 | 0.07789249718 | 0.07132767886 | 0.08102160692 | 0.07024911791 | 0.07132770866 | 0.05369294062 | 0.08650457114 | 0.05307302624 | 0.07567293197 | 0.07789073139 | 0.04920271784 | 0.05213363096 | 0.05441862717 | 0.07789073139 | 0.05701969564 | 0.07174340636 | 0.08806929737 | 0.06191636622 | 0.09879473597 | 0.06613600254 | 0.06844960898 | 0.06673108786 | 0.06932175905 | 0.0834537223 | 0.05325134471 | 0.05687570199 | 0.06958960742 | 0.08640825748 | 0.07633429021 | 0.07900829 | 0.007145970128 | 0.01402560528 | 0.01858636737 | 0.01111234073
1171 | 0.04477308318 | 0.09218306094 | 0.0549 | 0.05490405858 | 0.05811834708 | 0.05078 | 0.082881473 | 0.04933795705 | 0.05768887699 | 0.07322283834 | 0.08157464117 | 0.07690116018 | 0.06411344558 | 0.05827628449 | 0.07846968621 | 0.07135412842 | 0.08156908303 | 0.07060661167 | 0.07154066116 | 0.05405866727 | 0.08707358688 | 0.05329445377 | 0.07598919421 | 0.07837153971 | 0.04926914349 | 0.05253120139 | 0.05469575897 | 0.07837153971 | 0.05746419355 | 0.07219459116 | 0.08841781318 | 0.06240613386 | 0.09914430231 | 0.06670428067 | 0.06851577014 | 0.06716796756 | 0.06972860545 | 0.08391740918 | 0.05394182354 | 0.05733464658 | 0.06967842579 | 0.08632984012 | 0.07644391805 | 0.07950269 | 0.007141075097 | 0.0141528314 | 0.01873799041 | 0.01122038811
1170 | 0.04492606595 | 0.09158749878 | 0.05491 | 0.05490532145 | 0.05831870809 | 0.05101 | 0.08344466239 | 0.04951315373 | 0.05788566545 | 0.07345169038 | 0.08177708834 | 0.07715900987 | 0.0646507293 | 0.05795491114 | 0.0788326785 | 0.07127960026 | 0.08194774389 | 0.07080556452 | 0.07227153331 | 0.05446713045 | 0.08746949583 | 0.05374186113 | 0.07670294493 | 0.078864187 | 0.04959430546 | 0.05298721418 | 0.05486434698 | 0.078864187 | 0.0577638261 | 0.0726615414 | 0.08914703131 | 0.06297048181 | 0.0995914489 | 0.0670254305 | 0.06877554208 | 0.06755145639 | 0.07034133375 | 0.084373191 | 0.0540635623 | 0.05769466981 | 0.07026780397 | 0.08706523478 | 0.07687100023 | 0.07996952 | 0.007153864484 | 0.01424392965 | 0.01887936704 | 0.01130045764
1169 | 0.04510758817 | 0.09190469235 | 0.05518 | 0.05517653376 | 0.05856323242 | 0.05119 | 0.08344694972 | 0.04980809987 | 0.05828329921 | 0.07383070141 | 0.08247660846 | 0.07783504575 | 0.06464663893 | 0.05862879381 | 0.07947443426 | 0.07173674554 | 0.08250321448 | 0.07144325227 | 0.07275862247 | 0.05478464067 | 0.08825173974 | 0.05402852967 | 0.07695530355 | 0.07959185541 | 0.04997651652 | 0.05312021077 | 0.05504129082 | 0.07959185541 | 0.05832717568 | 0.07336190343 | 0.09008593857 | 0.06309687346 | 0.1003181264 | 0.06763973832 | 0.06937602162 | 0.06824491918 | 0.07062656432 | 0.08502032608 | 0.05448649824 | 0.05822708458 | 0.07063222677 | 0.08752351254 | 0.07762628794 | 0.0805174 | 0.007195814047 | 0.01435901877 | 0.01904150471 | 0.01136741508
1168 | 0.04528257996 | 0.09291157871 | 0.05553 | 0.0555319488 | 0.05884124339 | 0.05142 | 0.08402372152 | 0.05004613847 | 0.05882114917 | 0.07406119257 | 0.0830354169 | 0.07874115556 | 0.06518052518 | 0.05939079821 | 0.08033202589 | 0.07220865041 | 0.08311596513 | 0.07202833146 | 0.07313797623 | 0.05520651489 | 0.08870599419 | 0.05445653573 | 0.07758376002 | 0.0799568221 | 0.05002545938 | 0.05355935916 | 0.05596049875 | 0.0799568221 | 0.05875875801 | 0.07353750616 | 0.09057107568 | 0.06373912841 | 0.1008267179 | 0.06812980026 | 0.06957283616 | 0.06850319356 | 0.07092329115 | 0.08565111458 | 0.05497318506 | 0.05868428946 | 0.07123317569 | 0.08804313838 | 0.07809345424 | 0.08104916 | 0.007226081565 | 0.0144676622 | 0.01920779049 | 0.0114684552
1167 | 0.04549067095 | 0.09248512238 | 0.05621 | 0.05620547011 | 0.05925945565 | 0.05176 | 0.08438953757 | 0.0504703857 | 0.05896490067 | 0.07442620397 | 0.0831867829 | 0.07901149988 | 0.0651993528 | 0.05957036465 | 0.08067538589 | 0.07247911394 | 0.08361308277 | 0.07281175256 | 0.0736258775 | 0.05550324172 | 0.08955208957 | 0.05470518395 | 0.07807718217 | 0.08055221289 | 0.05056875944 | 0.05387928337 | 0.05661280453 | 0.08055221289 | 0.05892128497 | 0.07413401455 | 0.09102540463 | 0.06408140063 | 0.1015785336 | 0.06834307313 | 0.06995057315 | 0.06896182895 | 0.07166642696 | 0.08625105768 | 0.05506582558 | 0.0590605326 | 0.07168994099 | 0.08881561458 | 0.07868397236 | 0.08154119 | 0.007294730283 | 0.01465458795 | 0.01939969137 | 0.01161846425
1166 | 0.04569362476 | 0.0932168141 | 0.05652 | 0.05652024597 | 0.05932158977 | 0.05196 | 0.08503320068 | 0.05062017962 | 0.05942528695 | 0.07464775443 | 0.08363159746 | 0.07951291651 | 0.06602162123 | 0.06006840244 | 0.0812625885 | 0.0726871863 | 0.08474307507 | 0.07351116836 | 0.07399046421 | 0.05589487031 | 0.09035412222 | 0.05533063784 | 0.07903987914 | 0.08125977963 | 0.0505702123 | 0.05441525206 | 0.05682539195 | 0.08125977963 | 0.05942231789 | 0.07446215302 | 0.09175073355 | 0.06461903453 | 0.1020499691 | 0.06898088008 | 0.07050389796 | 0.06962105632 | 0.07199341059 | 0.08696161956 | 0.0555434525 | 0.05938382074 | 0.07210601121 | 0.08919070661 | 0.07915696502 | 0.08212103 | 0.007333850022 | 0.01477607992 | 0.01958336122 | 0.01172844507
1165 | 0.04594846815 | 0.09370083362 | 0.05671 | 0.05670564994 | 0.05975660309 | 0.05225 | 0.08555039018 | 0.05111623555 | 0.06005645171 | 0.07506981492 | 0.0844623819 | 0.08028907329 | 0.06641567498 | 0.06094801426 | 0.08198791742 | 0.07323889434 | 0.08490202576 | 0.07429871708 | 0.07474779338 | 0.05630253255 | 0.0906296894 | 0.05539194867 | 0.07924382389 | 0.08171328157 | 0.05077692494 | 0.05480314046 | 0.05685737729 | 0.08171328157 | 0.0598015748 | 0.0752248317 | 0.09283749759 | 0.06503602117 | 0.1029509977 | 0.06953698397 | 0.07082933187 | 0.06992019713 | 0.07231244445 | 0.08766552806 | 0.05625715107 | 0.05967507139 | 0.07278185338 | 0.0899136737 | 0.07965367287 | 0.08272023 | 0.00738226762 | 0.01489723101 | 0.01978675276 | 0.0118327355
1164 | 0.04618192464 | 0.09442251176 | 0.05709 | 0.05709125102 | 0.06004048884 | 0.05253 | 0.08583071083 | 0.05138637125 | 0.06012411043 | 0.07554396987 | 0.08498009294 | 0.08106839657 | 0.06676205993 | 0.06129271537 | 0.0824200809 | 0.073758699 | 0.08582818508 | 0.07462829351 | 0.07526035607 | 0.05669264123 | 0.09132528305 | 0.05625665188 | 0.07984791696 | 0.08218408376 | 0.05143686756 | 0.05520389974 | 0.05736442283 | 0.08218408376 | 0.06021104753 | 0.07565675676 | 0.09356862307 | 0.06544390321 | 0.1037247032 | 0.07019023597 | 0.07136892527 | 0.07052298635 | 0.07314462215 | 0.08822899312 | 0.05633993074 | 0.06048080325 | 0.07329335064 | 0.09042301029 | 0.08041553199 | 0.08329437 | 0.007439064793 | 0.01503039431 | 0.0199685283 | 0.01195205655
1163 | 0.04640896618 | 0.09531325847 | 0.05761 | 0.05760663748 | 0.06038078293 | 0.05316 | 0.08641202003 | 0.05177497491 | 0.06042228267 | 0.07591547072 | 0.08537840843 | 0.08189772815 | 0.06701888144 | 0.06140657514 | 0.08336085081 | 0.07422751933 | 0.08633858711 | 0.07547016442 | 0.0758587122 | 0.05718635395 | 0.09220866859 | 0.05651196092 | 0.08051304519 | 0.08312678337 | 0.05162282661 | 0.05548203364 | 0.05779786035 | 0.08312678337 | 0.06064727902 | 0.07624162734 | 0.09379807115 | 0.06609943509 | 0.1036830992 | 0.07068312913 | 0.07192919403 | 0.07095275819 | 0.0737022832 | 0.08887533098 | 0.05683521926 | 0.06099915877 | 0.07373513281 | 0.09102396667 | 0.08067160845 | 0.08388405 | 0.007526262663 | 0.01521705277 | 0.02021274902 | 0.01210106164
1162 | 0.04667993635 | 0.09503635019 | 0.05774 | 0.05774265528 | 0.06060611829 | 0.05325 | 0.08718675375 | 0.05218474194 | 0.0613255091 | 0.07610160112 | 0.08628351986 | 0.08250637352 | 0.06778931618 | 0.06248220056 | 0.08364067227 | 0.07459138334 | 0.08707424998 | 0.07634024322 | 0.07639243454 | 0.05772447214 | 0.09278582782 | 0.05707356706 | 0.08121789992 | 0.0837199837 | 0.05165329203 | 0.05592569709 | 0.05853503197 | 0.0837199837 | 0.06121888384 | 0.0770188421 | 0.09489043057 | 0.06652503461 | 0.1051115021 | 0.07117080688 | 0.07225163281 | 0.07149546593 | 0.07432679087 | 0.08963516355 | 0.05744153261 | 0.06140269712 | 0.07447262853 | 0.09197320789 | 0.08164139092 | 0.08451849 | 0.007572146598 | 0.01538552623 | 0.02043054439 | 0.01223869622
1161 | 0.04701643437 | 0.09620079398 | 0.05822 | 0.05822107568 | 0.061129421 | 0.05365 | 0.08800265938 | 0.05260146782 | 0.06174343452 | 0.07666427642 | 0.0869898051 | 0.0832414031 | 0.06822317094 | 0.06284645945 | 0.08454826474 | 0.0752710402 | 0.08786075562 | 0.07723414898 | 0.07693187147 | 0.05817102641 | 0.0934689641 | 0.0576688908 | 0.0817579031 | 0.08426254243 | 0.05231296644 | 0.056358587 | 0.05824691802 | 0.08426254243 | 0.06157734245 | 0.07765408605 | 0.09610259533 | 0.06696073711 | 0.1054504141 | 0.072005786 | 0.07279274613 | 0.07207820565 | 0.07511664927 | 0.09050430357 | 0.05756286532 | 0.06174734235 | 0.07507491857 | 0.09230323881 | 0.08247303963 | 0.08519582 | 0.007651757449 | 0.01557292789 | 0.0206368845 | 0.01235426683
1160 | 0.04728645459 | 0.09639036655 | 0.05845 | 0.05844792724 | 0.06152720377 | 0.05392 | 0.0881524682 | 0.05302070081 | 0.06246396527 | 0.07710076123 | 0.08773937076 | 0.08417706937 | 0.06868602335 | 0.06381959468 | 0.08519358188 | 0.07594710588 | 0.08857802302 | 0.07798708975 | 0.07756231725 | 0.05864763632 | 0.09423839301 | 0.05804860219 | 0.08234879375 | 0.08515357971 | 0.05229784176 | 0.05676803738 | 0.05935037509 | 0.08515357971 | 0.0621544756 | 0.07829041034 | 0.09657432884 | 0.06749070436 | 0.1063705385 | 0.07240561396 | 0.07318818569 | 0.07245880365 | 0.0752850771 | 0.09099268168 | 0.0582026355 | 0.062358886 | 0.07561855018 | 0.09365186095 | 0.08312026411 | 0.08582698 | 0.007681556046 | 0.01571102254 | 0.02081206441 | 0.01246126462
1159 | 0.04758928344 | 0.09711649269 | 0.05889 | 0.05889439583 | 0.06198332831 | 0.05431 | 0.08880767971 | 0.05330355465 | 0.06300935894 | 0.0776706785 | 0.08841375262 | 0.08492261171 | 0.06926992536 | 0.06428753585 | 0.08591683209 | 0.07656981796 | 0.08948557079 | 0.07888805866 | 0.07812248915 | 0.05899905786 | 0.09506656975 | 0.05843836069 | 0.08307359368 | 0.08564033359 | 0.0527086854 | 0.05732167885 | 0.05982109532 | 0.08564033359 | 0.0625403747 | 0.07889351994 | 0.09711775929 | 0.06788001209 | 0.107354857 | 0.07283107191 | 0.07373213023 | 0.07312513888 | 0.07587086409 | 0.09189240634 | 0.05884017795 | 0.06282877922 | 0.07620719075 | 0.09393749386 | 0.0840151161 | 0.08653355 | 0.007802983746 | 0.0159390308 | 0.02110469341 | 0.01263666805
1158 | 0.04792637005 | 0.09769402444 | 0.05948 | 0.05948474258 | 0.06229568645 | 0.055 | 0.08939410001 | 0.05388505384 | 0.06348334253 | 0.07828529179 | 0.08924306184 | 0.08579362184 | 0.06987509876 | 0.06488589197 | 0.08664508164 | 0.07751499861 | 0.09016808867 | 0.07951251417 | 0.07866057754 | 0.05960243195 | 0.0954349786 | 0.0589998886 | 0.08376254886 | 0.08639252931 | 0.05325936526 | 0.05762363598 | 0.05988319218 | 0.08639252931 | 0.0631711781 | 0.0794807151 | 0.09794032574 | 0.06845197827 | 0.1076161861 | 0.07335657626 | 0.07429251075 | 0.0737438798 | 0.07651748508 | 0.0923345834 | 0.05892205611 | 0.06314722449 | 0.07713090628 | 0.09480109066 | 0.08443169296 | 0.08717927 | 0.00787936803 | 0.01607348025 | 0.02127617411 | 0.01277545746
1157 | 0.0482619293 | 0.0984005481 | 0.05998 | 0.05998431519 | 0.06271520257 | 0.05527 | 0.09016433358 | 0.05438872799 | 0.06401312351 | 0.0786446631 | 0.09002994001 | 0.08674944192 | 0.0702855736 | 0.06512723118 | 0.08755524457 | 0.07798259705 | 0.09105186909 | 0.08044759184 | 0.07907633483 | 0.05996324494 | 0.09637220204 | 0.05943769217 | 0.08421122283 | 0.08714634925 | 0.0533358641 | 0.05806600302 | 0.06035734341 | 0.08714634925 | 0.06351345032 | 0.08032781631 | 0.09878573567 | 0.06918376684 | 0.1088056862 | 0.07400903851 | 0.07488335669 | 0.0744978562 | 0.07701800764 | 0.09290536493 | 0.05959002301 | 0.06374590099 | 0.07783396542 | 0.09596499801 | 0.08585001528 | 0.08795648 | 0.007953946479 | 0.01628611796 | 0.02151539363 | 0.01292111911
1156 | 0.04862504825 | 0.09872876853 | 0.06037 | 0.06037004292 | 0.06320740283 | 0.05585 | 0.09044809639 | 0.05485480279 | 0.06495577842 | 0.07935536653 | 0.09101244062 | 0.08788297325 | 0.07101683319 | 0.066119425 | 0.08825972676 | 0.07871993631 | 0.09209511429 | 0.08138917387 | 0.07984359562 | 0.06064683199 | 0.09715609252 | 0.05999926478 | 0.0848563239 | 0.08790005744 | 0.05370755866 | 0.05866286531 | 0.06133433431 | 0.08790005744 | 0.06394059956 | 0.08102310449 | 0.09939959645 | 0.06967915595 | 0.1090096906 | 0.07460220158 | 0.07541140914 | 0.07471837103 | 0.07776191086 | 0.0938597247 | 0.06026133522 | 0.06440559775 | 0.07831124216 | 0.09631668776 | 0.08617080748 | 0.0886329 | 0.00798587501 | 0.01643253118 | 0.02168047801 | 0.0130218016
1155 | 0.04901417345 | 0.09997752309 | 0.06065 | 0.06065490097 | 0.06370831281 | 0.05621 | 0.09128989279 | 0.05552077293 | 0.06546494365 | 0.07984673232 | 0.09195613116 | 0.08847413957 | 0.07179608196 | 0.06687579304 | 0.08870336413 | 0.07907823473 | 0.09268945456 | 0.08227045089 | 0.08067494631 | 0.06106386706 | 0.09806349128 | 0.06054257974 | 0.08568021655 | 0.08878938854 | 0.05429133028 | 0.05921171978 | 0.0613803342 | 0.08878938854 | 0.06461311877 | 0.08176127821 | 0.1004908457 | 0.07041569799 | 0.1101655886 | 0.07508984208 | 0.07588433474 | 0.07540546358 | 0.0783803165 | 0.09464234114 | 0.0604887493 | 0.06461161375 | 0.0790752843 | 0.0973719582 | 0.08728975803 | 0.08951935 | 0.008129859343 | 0.01663106307 | 0.02194289863 | 0.01318937261
1154 | 0.04938775301 | 0.0996883139 | 0.06071 | 0.06071104109 | 0.06431692094 | 0.0562 | 0.0921799913 | 0.05609517917 | 0.06597485393 | 0.08028244227 | 0.09283813834 | 0.08955898881 | 0.07219409943 | 0.06757643819 | 0.08970656991 | 0.08034488559 | 0.09352196753 | 0.0835621208 | 0.08103960752 | 0.06145422533 | 0.09832042456 | 0.06099418551 | 0.08617693186 | 0.08958151937 | 0.0544247292 | 0.05960914493 | 0.0620460026 | 0.08958151937 | 0.06519099325 | 0.08234995604 | 0.1010303423 | 0.07081729919 | 0.1110068485 | 0.0756162703 | 0.07601713389 | 0.07587172091 | 0.07881489396 | 0.09523392469 | 0.06079288572 | 0.06518566608 | 0.07966013998 | 0.09844977409 | 0.08809884638 | 0.09027668 | 0.008197147399 | 0.01683552377 | 0.02217044495 | 0.01331445947
1153 | 0.04977680743 | 0.1010952219 | 0.06192 | 0.0619228147 | 0.06462627649 | 0.05779 | 0.09264998138 | 0.05650854111 | 0.06722939759 | 0.08097781241 | 0.09378612041 | 0.09079760313 | 0.07277049124 | 0.06817874312 | 0.09069529921 | 0.08102531731 | 0.09500097483 | 0.08399941027 | 0.08170799911 | 0.06226951256 | 0.0993956849 | 0.06156472489 | 0.08672583103 | 0.09023083001 | 0.05473659933 | 0.06006019935 | 0.06252805889 | 0.09023083001 | 0.06551514566 | 0.08313158154 | 0.1023363993 | 0.07148905843 | 0.1117659584 | 0.07629127055 | 0.07708650827 | 0.07627683133 | 0.07980262488 | 0.09586417675 | 0.06151273847 | 0.06576807052 | 0.08067267388 | 0.09915015101 | 0.08927831799 | 0.09107522 | 0.00831584353 | 0.0171018187 | 0.02244177461 | 0.01349074114
1152 | 0.05021732301 | 0.1023469493 | 0.06207 | 0.06206950545 | 0.06524414569 | 0.05802 | 0.09317497909 | 0.05702341348 | 0.06750445813 | 0.08171534538 | 0.09477027506 | 0.09179320186 | 0.07369820029 | 0.06869760901 | 0.09138087183 | 0.081859909 | 0.09542265534 | 0.08524136245 | 0.08226976544 | 0.06280747801 | 0.09985595942 | 0.0622718446 | 0.08742542565 | 0.09105930477 | 0.0552964434 | 0.06061486527 | 0.06335324049 | 0.09105930477 | 0.06586897373 | 0.08380685002 | 0.1027474552 | 0.07207927108 | 0.1126578003 | 0.07685653865 | 0.07769367844 | 0.0769302994 | 0.08029627055 | 0.09661542624 | 0.06180842966 | 0.06628053635 | 0.08128163218 | 0.09969381988 | 0.08988919109 | 0.0920052 | 0.008371707052 | 0.01732067205 | 0.02266123518 | 0.01361807808
1151 | 0.05061753467 | 0.1019779742 | 0.06264 | 0.06263772398 | 0.06560121477 | 0.05835 | 0.09401231259 | 0.0576027669 | 0.06837003678 | 0.08238440752 | 0.09578067809 | 0.09284608811 | 0.07428372651 | 0.06974057853 | 0.0920297429 | 0.08282072842 | 0.0966347307 | 0.0864353925 | 0.08289002627 | 0.06338328123 | 0.1006958783 | 0.06243784353 | 0.08796915412 | 0.09182572365 | 0.05556545779 | 0.0610457547 | 0.06350422651 | 0.09182572365 | 0.0665012002 | 0.08452961594 | 0.1033891067 | 0.07256636024 | 0.1131077707 | 0.07739807665 | 0.0780942589 | 0.07750584185 | 0.08056153357 | 0.09724752605 | 0.06212493405 | 0.06690487266 | 0.08189210296 | 0.1012377888 | 0.09050551802 | 0.09276772 | 0.008504679427 | 0.01755952649 | 0.02289278805 | 0.01378539857
1150 | 0.05105637014 | 0.1035507321 | 0.06255 | 0.06254712492 | 0.06622689217 | 0.05872 | 0.0947335735 | 0.05831352621 | 0.06918950379 | 0.08296525478 | 0.09676001966 | 0.09412453324 | 0.07470315695 | 0.07014039904 | 0.09288917482 | 0.08375579864 | 0.0974272266 | 0.08731928468 | 0.08340597898 | 0.06382271647 | 0.1012504399 | 0.06335958838 | 0.08838821203 | 0.09265058488 | 0.05609915406 | 0.06172081456 | 0.06413591653 | 0.09265058488 | 0.06710530818 | 0.08522671461 | 0.1041214839 | 0.07315681875 | 0.1141797453 | 0.0781442374 | 0.07855696231 | 0.07795354724 | 0.08140666038 | 0.09809610248 | 0.0629902333 | 0.06737169623 | 0.08284625411 | 0.1017759964 | 0.09175981581 | 0.09355275 | 0.008590455167 | 0.01785466634 | 0.02311135642 | 0.01394158322
1149 | 0.05154231191 | 0.1041125059 | 0.06348 | 0.06347806752 | 0.06690330058 | 0.05936 | 0.09534656256 | 0.05909042805 | 0.07001337409 | 0.08370742947 | 0.0976902321 | 0.095358558 | 0.07560742646 | 0.07110211253 | 0.09350601584 | 0.08465844393 | 0.09849806875 | 0.08792398125 | 0.08372490853 | 0.0645211488 | 0.1023171619 | 0.06386238337 | 0.08917125314 | 0.09334342927 | 0.05626663938 | 0.06209581718 | 0.06437660009 | 0.09334342927 | 0.06763934344 | 0.08588471264 | 0.104998149 | 0.07356046885 | 0.1145564765 | 0.07862564176 | 0.07913254946 | 0.07872074097 | 0.08182711899 | 0.09840337932 | 0.06312324852 | 0.06783391535 | 0.08352667093 | 0.1028849557 | 0.09270339459 | 0.0944731 | 0.008696475998 | 0.0181466043 | 0.02335221693 | 0.01409996301
1148 | 0.05200516433 | 0.1048785299 | 0.06384 | 0.06383698434 | 0.0676221624 | 0.05969 | 0.09669617563 | 0.05979557708 | 0.07065507025 | 0.08452536911 | 0.09905021638 | 0.09674139321 | 0.07638524473 | 0.07144288719 | 0.0943858996 | 0.08531706035 | 0.0995156616 | 0.08895789087 | 0.08439516276 | 0.06485871971 | 0.1026826203 | 0.06414011866 | 0.08967525512 | 0.09413424879 | 0.05646455288 | 0.06255944818 | 0.06492680311 | 0.09413424879 | 0.06803444773 | 0.08661736548 | 0.1057160795 | 0.07416275889 | 0.1156907901 | 0.07897942513 | 0.07969208062 | 0.07906841487 | 0.08231412619 | 0.09914661199 | 0.06348948181 | 0.0680385679 | 0.08432613313 | 0.1040585861 | 0.09336882085 | 0.09524862 | 0.008837631904 | 0.01842437126 | 0.02356137149 | 0.01423117053
1147 | 0.05257341638 | 0.105810456 | 0.06462 | 0.06461548805 | 0.06816604733 | 0.06072 | 0.09666671604 | 0.06038215011 | 0.07151203603 | 0.08528851718 | 0.1001356021 | 0.09762028605 | 0.07704140991 | 0.07261683792 | 0.09529952705 | 0.08659477532 | 0.100309059 | 0.09003443271 | 0.0849725008 | 0.06566874683 | 0.1031572968 | 0.06482785195 | 0.09024082869 | 0.09497004747 | 0.05718363822 | 0.06314940751 | 0.06574996561 | 0.09497004747 | 0.06853438169 | 0.08724209666 | 0.1063715965 | 0.07459786534 | 0.1161196977 | 0.07952510566 | 0.08011001348 | 0.07952550799 | 0.08315176517 | 0.09979332238 | 0.06410996616 | 0.06855662912 | 0.08494445682 | 0.104734078 | 0.09407959133 | 0.0960833 | 0.009002802894 | 0.0187025331 | 0.02378858998 | 0.01438363548
1146 | 0.05310251191 | 0.1066877246 | 0.06557 | 0.06557174027 | 0.0689098537 | 0.06163 | 0.09746211767 | 0.06126276031 | 0.07232183218 | 0.08606424928 | 0.1013126671 | 0.09912566096 | 0.07774231583 | 0.07269269973 | 0.09600038826 | 0.08755255491 | 0.1012085453 | 0.09116157144 | 0.08548416942 | 0.06605681777 | 0.1039035544 | 0.06524381042 | 0.0907067135 | 0.09568157792 | 0.05714023113 | 0.06370132416 | 0.06598175317 | 0.09568157792 | 0.06912177801 | 0.08783879876 | 0.1073566452 | 0.07522301376 | 0.1168211624 | 0.08017386496 | 0.08084753901 | 0.08017539233 | 0.08349406719 | 0.1005098 | 0.0641913414 | 0.06911142915 | 0.0856513381 | 0.1057841331 | 0.09531590343 | 0.09689912 | 0.00907775946 | 0.01898306236 | 0.02399190888 | 0.01453990117
1145 | 0.05362003669 | 0.1077325419 | 0.06567 | 0.06566531956 | 0.0692518875 | 0.06166 | 0.09837519377 | 0.06206260622 | 0.07314116508 | 0.08683021367 | 0.1026557982 | 0.1001875699 | 0.07847449183 | 0.07315954566 | 0.09680961072 | 0.08847036213 | 0.1022845358 | 0.0916955471 | 0.08604976535 | 0.06675580889 | 0.1047981232 | 0.06552408636 | 0.09147120267 | 0.09635833651 | 0.05770616978 | 0.06420835853 | 0.0664440617 | 0.09635833651 | 0.06960613281 | 0.08846735209 | 0.1081468165 | 0.0756880343 | 0.1177311987 | 0.08063183725 | 0.08125719428 | 0.0805054158 | 0.08402152359 | 0.1010686979 | 0.06494793296 | 0.06938674301 | 0.08652918041 | 0.106842339 | 0.09644721448 | 0.09776365 | 0.009256402031 | 0.0193326734 | 0.02421218343 | 0.01472010929
1144 | 0.05417210981 | 0.1076551899 | 0.0662 | 0.06619632244 | 0.06987829506 | 0.06236 | 0.09908156097 | 0.06290252507 | 0.07396339625 | 0.08754878491 | 0.1036866158 | 0.1014131978 | 0.0790739134 | 0.07350537181 | 0.09762919694 | 0.08967805654 | 0.1029609069 | 0.09275668859 | 0.08631093055 | 0.06753212959 | 0.1050832421 | 0.0661463365 | 0.0918937847 | 0.09706518799 | 0.05820009112 | 0.06462200731 | 0.06719966233 | 0.09706518799 | 0.06988346577 | 0.08908686787 | 0.1083252653 | 0.07632938027 | 0.1177726835 | 0.08122298121 | 0.08175639808 | 0.08093591779 | 0.08483149111 | 0.1016852334 | 0.06530924886 | 0.06976760179 | 0.08726285398 | 0.1077320129 | 0.09698566794 | 0.09864041 | 0.009329181165 | 0.0195771344 | 0.02437777631 | 0.01481660269
1143 | 0.0547379218 | 0.1090296879 | 0.0672 | 0.06720371544 | 0.07047268748 | 0.06339 | 0.09960381687 | 0.06360406429 | 0.07497677207 | 0.08831200749 | 0.1048804745 | 0.1026231796 | 0.07991562039 | 0.07417804748 | 0.09798317403 | 0.09047885984 | 0.1041549146 | 0.09385474771 | 0.08699293435 | 0.06793373078 | 0.1056391448 | 0.06655824929 | 0.09219910204 | 0.09791291505 | 0.05864799395 | 0.06534721702 | 0.06727153063 | 0.09791291505 | 0.07063667476 | 0.0897090584 | 0.1093689427 | 0.0767025426 | 0.1189717799 | 0.08163083345 | 0.08202750236 | 0.08141855896 | 0.08508171886 | 0.1024925783 | 0.06551682949 | 0.0705909282 | 0.08785866201 | 0.1088864356 | 0.09807287157 | 0.09957277 | 0.009494142607 | 0.01989275217 | 0.02460068278 | 0.01495148242
1142 | 0.05534825101 | 0.110668987 | 0.06769 | 0.06769374013 | 0.0711985305 | 0.0638 | 0.1003632024 | 0.06425634772 | 0.07544109225 | 0.08913975209 | 0.1060584635 | 0.1040110588 | 0.0808031708 | 0.07467742264 | 0.09864712507 | 0.09125884622 | 0.1049562171 | 0.09476615489 | 0.08743340522 | 0.06865783036 | 0.1061821431 | 0.06710763276 | 0.09286333621 | 0.09850352257 | 0.05891105533 | 0.06581544876 | 0.06805661321 | 0.09850352257 | 0.07066661865 | 0.09031438082 | 0.1098898873 | 0.07721120119 | 0.1195980906 | 0.08209882677 | 0.08269573003 | 0.08181283623 | 0.08503540605 | 0.1028299779 | 0.06592154503 | 0.07062035054 | 0.08861894161 | 0.1095286384 | 0.09900765121 | 0.10042529 | 0.009601972997 | 0.02015949041 | 0.02476464398 | 0.01508613676
1141 | 0.05597407371 | 0.110946551 | 0.0683 | 0.06830190122 | 0.0719403699 | 0.06465 | 0.1011704057 | 0.06505226344 | 0.07618936151 | 0.08990966529 | 0.1073500812 | 0.1049682498 | 0.0816872865 | 0.0753980726 | 0.09922724217 | 0.09213150293 | 0.1063234136 | 0.09596373886 | 0.08782161772 | 0.06912685186 | 0.1065852493 | 0.06745257229 | 0.09345602989 | 0.09938527644 | 0.05907618999 | 0.06602143496 | 0.06835925579 | 0.09938527644 | 0.07119398564 | 0.09080567956 | 0.1105507016 | 0.07756881416 | 0.1191537157 | 0.0827485621 | 0.0829557851 | 0.08225662261 | 0.08583796769 | 0.103311114 | 0.06656609476 | 0.07098095864 | 0.08949568868 | 0.110911563 | 0.09982139617 | 0.10129734 | 0.009814932942 | 0.0204773508 | 0.02501744591 | 0.01528670825
1140 | 0.05658322573 | 0.1122020632 | 0.06904 | 0.06904350966 | 0.0727148205 | 0.0655 | 0.1020049825 | 0.06582213193 | 0.07679966092 | 0.09070103616 | 0.1080337316 | 0.1061808541 | 0.08192973584 | 0.07531804591 | 0.09996657819 | 0.09315887094 | 0.1069184542 | 0.09632838517 | 0.08825424314 | 0.06951559335 | 0.1072711721 | 0.06776220351 | 0.09379605204 | 0.1000262499 | 0.05942923203 | 0.06670887023 | 0.06873469055 | 0.1000262499 | 0.07138844579 | 0.09156966209 | 0.1106959358 | 0.07810185105 | 0.1211637557 | 0.08289287239 | 0.08322496712 | 0.08287373185 | 0.08647604287 | 0.1038389429 | 0.06640774012 | 0.07142515481 | 0.08956179023 | 0.111391373 | 0.1002537534 | 0.10228677 | 0.009914129972 | 0.02074211463 | 0.02512900904 | 0.01533950679
1139 | 0.0571902208 | 0.1131300032 | 0.06944 | 0.06943622231 | 0.07335890085 | 0.06574 | 0.102632001 | 0.06658229977 | 0.07771584392 | 0.09134985507 | 0.1088334545 | 0.1070512831 | 0.08262418211 | 0.0757753402 | 0.1003143415 | 0.09371419996 | 0.1076045111 | 0.09721278399 | 0.08842346072 | 0.07010970265 | 0.1077201366 | 0.06820463389 | 0.09400685132 | 0.1008521244 | 0.05975880101 | 0.06710279733 | 0.06914649159 | 0.1008521244 | 0.07201486081 | 0.09215419739 | 0.1116963848 | 0.07846888155 | 0.1205411702 | 0.08336078376 | 0.08397434652 | 0.08303002268 | 0.08684456348 | 0.1042889729 | 0.06701939553 | 0.07165739685 | 0.09000516683 | 0.1124706492 | 0.1013030261 | 0.10305189 | 0.0100689549 | 0.0209497977 | 0.02527264506 | 0.01548230182
1138 | 0.05788359419 | 0.1139727235 | 0.07046 | 0.07046194375 | 0.07401636988 | 0.06694 | 0.1028428003 | 0.06670796871 | 0.07820960134 | 0.09201963246 | 0.1099072546 | 0.1078079566 | 0.08342216909 | 0.07595369965 | 0.1010991484 | 0.09443049133 | 0.1079018936 | 0.0978300944 | 0.08889880776 | 0.07049781084 | 0.1079347506 | 0.06846794486 | 0.09456621855 | 0.1015147865 | 0.06003772467 | 0.06741248071 | 0.06969304383 | 0.1015147865 | 0.07230935246 | 0.09269490093 | 0.1120599434 | 0.07878144085 | 0.1207832769 | 0.0836924538 | 0.08465514332 | 0.08351286501 | 0.08726386726 | 0.1047151312 | 0.06740507483 | 0.07214895636 | 0.09097177535 | 0.1136947945 | 0.1023872495 | 0.10388026 | 0.01022929419 | 0.02118532918 | 0.02542132512 | 0.01560429391
1137 | 0.05852599815 | 0.1147801951 | 0.07102 | 0.07101875544 | 0.07473617792 | 0.06775 | 0.1038478836 | 0.06752765179 | 0.07831539214 | 0.09251760691 | 0.1103796437 | 0.1084683686 | 0.08401831985 | 0.07607338578 | 0.1016615182 | 0.09497320652 | 0.1090910807 | 0.09861785173 | 0.08905286342 | 0.07106533647 | 0.1084801629 | 0.06878761202 | 0.09495913237 | 0.1020169631 | 0.06009922922 | 0.06785906851 | 0.06990596652 | 0.1020169631 | 0.07253989577 | 0.09313417226 | 0.1126466617 | 0.07897299528 | 0.1222942173 | 0.08401118964 | 0.08475732803 | 0.08373592794 | 0.08766419441 | 0.1051188558 | 0.06750043482 | 0.07257513702 | 0.09121723473 | 0.1143859923 | 0.1026216075 | 0.10479404 | 0.0103641618 | 0.02137198672 | 0.02557315677 | 0.0157096535
1136 | 0.05915357545 | 0.1157874689 | 0.07166 | 0.07165754586 | 0.07538218796 | 0.06838 | 0.1044296324 | 0.06774652749 | 0.07890956849 | 0.09302615374 | 0.111034058 | 0.1091985852 | 0.08461651206 | 0.0765459761 | 0.1018546969 | 0.09551234543 | 0.1097936109 | 0.09927051514 | 0.08956971765 | 0.07145884633 | 0.1093851924 | 0.0692621544 | 0.09517733008 | 0.1027796939 | 0.06084258482 | 0.06819222122 | 0.07012376189 | 0.1027796939 | 0.07302522659 | 0.09356839955 | 0.1129011586 | 0.07948879898 | 0.1221700162 | 0.08465259522 | 0.08494117856 | 0.084111996 | 0.08788990974 | 0.1056912765 | 0.06794995815 | 0.07274438441 | 0.09181923419 | 0.1152690277 | 0.1039380431 | 0.10561686 | 0.01052763406 | 0.02151123062 | 0.02569700219 | 0.01579938643
1135 | 0.05983562395 | 0.117325902 | 0.07281 | 0.07281267643 | 0.07602277398 | 0.06947 | 0.1048776731 | 0.06793473661 | 0.07908698916 | 0.09377262741 | 0.1115653738 | 0.1095009893 | 0.08499356359 | 0.07673747838 | 0.1022878736 | 0.09560466558 | 0.1103042886 | 0.0996825546 | 0.09009848535 | 0.0718678534 | 0.1094375104 | 0.06963411719 | 0.09543597698 | 0.1033480242 | 0.06114339456 | 0.06849331409 | 0.07055158168 | 0.1033480242 | 0.0733012557 | 0.09418671578 | 0.1134895161 | 0.07966054231 | 0.1240080148 | 0.08483822644 | 0.08570764959 | 0.08465369046 | 0.08850280195 | 0.1060705632 | 0.06824428588 | 0.07320966572 | 0.09247000515 | 0.1163143814 | 0.1039938256 | 0.10648829 | 0.01067333855 | 0.02165095508 | 0.02582272142 | 0.01593390107
1134 | 0.06052481383 | 0.1175610274 | 0.0736 | 0.07360021025 | 0.07660195976 | 0.07019 | 0.105719246 | 0.06851022691 | 0.07925466448 | 0.0940933153 | 0.1118927076 | 0.1099172235 | 0.08558270335 | 0.07712830603 | 0.102809608 | 0.09600568563 | 0.1113799661 | 0.1005388722 | 0.09013333172 | 0.07223922014 | 0.1097244844 | 0.06967487186 | 0.09595140815 | 0.1041643247 | 0.06131361425 | 0.06864127517 | 0.07093124092 | 0.1041643247 | 0.0735329017 | 0.09456818551 | 0.1137125194 | 0.08039484918 | 0.1233458444 | 0.08521216363 | 0.08603063971 | 0.0849802494 | 0.08870447427 | 0.1065604314 | 0.06849404424 | 0.07345230132 | 0.09283460677 | 0.1168869585 | 0.1046121269 | 0.10734786 | 0.01084441133 | 0.02174570784 | 0.02594072931 | 0.01597673446
1133 | 0.06123023853 | 0.1188506708 | 0.07376 | 0.07375939935 | 0.07745528221 | 0.07071 | 0.1061040387 | 0.06880748272 | 0.0789303109 | 0.09446639568 | 0.1119636223 | 0.1099757403 | 0.08648880571 | 0.07710805535 | 0.1031566411 | 0.09612995386 | 0.1115045324 | 0.101092577 | 0.09020240605 | 0.07246592641 | 0.1102007851 | 0.07016951591 | 0.09627415985 | 0.1046250686 | 0.06150044873 | 0.0691119805 | 0.07104500383 | 0.1046250686 | 0.07387442887 | 0.09520427138 | 0.1143370792 | 0.08058428019 | 0.1240815818 | 0.08537702262 | 0.08632100374 | 0.08516369015 | 0.08915494382 | 0.1069515646 | 0.06893834472 | 0.07382766157 | 0.09321652353 | 0.1174579859 | 0.1053667665 | 0.10817826 | 0.0110280579 | 0.02180874348 | 0.02602625266 | 0.01609214954
1132 | 0.06189104915 | 0.1199132949 | 0.07445 | 0.07444651425 | 0.07780451328 | 0.07113 | 0.1065529212 | 0.06888306886 | 0.07956446707 | 0.09472375363 | 0.1121511236 | 0.1101189554 | 0.08680021018 | 0.07709924877 | 0.1033968925 | 0.09623458236 | 0.1119702533 | 0.1012044549 | 0.09117162973 | 0.07294193655 | 0.1103043556 | 0.07067435235 | 0.09667945653 | 0.1049450785 | 0.06203850731 | 0.06946829706 | 0.07161981612 | 0.1049450785 | 0.07409781963 | 0.09546022862 | 0.1147103384 | 0.0807845518 | 0.1246123835 | 0.08563181758 | 0.08653161675 | 0.08543421328 | 0.08924681693 | 0.1072727665 | 0.06913361698 | 0.07400225103 | 0.09363885224 | 0.1185412779 | 0.105667606 | 0.10885459 | 0.01117260288 | 0.02181998454 | 0.02610244788 | 0.01613870636
1131 | 0.06252575666 | 0.1204755753 | 0.07504 | 0.07503528893 | 0.07861053199 | 0.07206 | 0.1074794307 | 0.0688765198 | 0.07942930609 | 0.09478763491 | 0.1120538116 | 0.1101055071 | 0.08710794151 | 0.07759115845 | 0.1038430855 | 0.09635229409 | 0.1120934114 | 0.1015069112 | 0.09146378934 | 0.07325522602 | 0.1108106524 | 0.07049333304 | 0.09707774967 | 0.1054723561 | 0.06243572012 | 0.06979241222 | 0.07186040282 | 0.1054723561 | 0.07438650727 | 0.09574727714 | 0.1150230244 | 0.08110721409 | 0.1245033443 | 0.08594305068 | 0.08710022271 | 0.08598615229 | 0.08987696469 | 0.1077047139 | 0.0692249313 | 0.07437885553 | 0.09435588866 | 0.119536221 | 0.1062480956 | 0.1096924 | 0.01130521297 | 0.02183724195 | 0.02615531348 | 0.01619050652
1130 | 0.06318423152 | 0.1211244836 | 0.07568 | 0.0756752789 | 0.07947446406 | 0.07262 | 0.1077705249 | 0.06869248301 | 0.07932845503 | 0.09512554109 | 0.1121561825 | 0.1098043099 | 0.08713961393 | 0.07787308097 | 0.104105331 | 0.09614475071 | 0.112799719 | 0.1019465104 | 0.09161524475 | 0.07348501682 | 0.1112100184 | 0.07082406431 | 0.09725067019 | 0.1059042364 | 0.06269238889 | 0.06986831874 | 0.07186031342 | 0.1059042364 | 0.07466008514 | 0.09609588236 | 0.1157449558 | 0.0815885067 | 0.125298664 | 0.08642560244 | 0.08755499125 | 0.08618567884 | 0.09028461576 | 0.1083029434 | 0.0699762404 | 0.07471323758 | 0.09448312968 | 0.1194158345 | 0.1069496796 | 0.1104168 | 0.01145718619 | 0.0218243394 | 0.02624283172 | 0.01628039405
1129 | 0.06380622089 | 0.1226132363 | 0.07615 | 0.0761545375 | 0.07994925976 | 0.07321 | 0.1079081669 | 0.06889332086 | 0.07930807769 | 0.09516840428 | 0.1118841693 | 0.1096333861 | 0.08763071895 | 0.07821530104 | 0.1042013764 | 0.09603623301 | 0.1132929698 | 0.1021597013 | 0.09194381535 | 0.07377750427 | 0.1114918441 | 0.07148102671 | 0.09765687585 | 0.1062843278 | 0.0633128956 | 0.07029351592 | 0.07230605185 | 0.1062843278 | 0.07488947362 | 0.09645643085 | 0.1160067171 | 0.08165798336 | 0.1261327863 | 0.08673474193 | 0.08777545393 | 0.0866067782 | 0.09028802812 | 0.1086396649 | 0.07007244229 | 0.0751670599 | 0.09471035749 | 0.120073162 | 0.1071387008 | 0.11104981 | 0.01165592857 | 0.02183228731 | 0.02635316923 | 0.01631224155
1128 | 0.06442427635 | 0.1228853911 | 0.07769 | 0.07768680155 | 0.08071696758 | 0.07474 | 0.1088700742 | 0.06870897859 | 0.07918044925 | 0.0951340124 | 0.1115635931 | 0.1097311527 | 0.08778822422 | 0.07871866226 | 0.1050090268 | 0.09623141587 | 0.1133039966 | 0.1022633389 | 0.09236874431 | 0.07407338172 | 0.1120544448 | 0.07168129832 | 0.09803754091 | 0.1067127138 | 0.0633488968 | 0.07048039138 | 0.07238353789 | 0.1067127138 | 0.07530234754 | 0.09684963524 | 0.1164577976 | 0.08210185915 | 0.1256588548 | 0.08711778373 | 0.08827454597 | 0.08704445511 | 0.09089875966 | 0.1089644805 | 0.0704921782 | 0.07525687665 | 0.0947746262 | 0.121027261 | 0.1072786301 | 0.11169336 | 0.01182020642 | 0.02176225558 | 0.02638326026 | 0.01638301462
1127 | 0.06502027065 | 0.124410674 | 0.07761 | 0.0776059553 | 0.08110353351 | 0.07493 | 0.1091129109 | 0.06866504252 | 0.07911068946 | 0.09520050138 | 0.1114122793 | 0.1090149805 | 0.08830204606 | 0.07861943543 | 0.1047632992 | 0.09559205174 | 0.1134485081 | 0.1023367867 | 0.0930724591 | 0.07428691536 | 0.1125293821 | 0.07187530398 | 0.09816642106 | 0.107203044 | 0.06371292472 | 0.07068526 | 0.07274515182 | 0.107203044 | 0.07530194521 | 0.09723480046 | 0.1167940646 | 0.08248198777 | 0.127192542 | 0.08763001859 | 0.08865259588 | 0.08747788519 | 0.09111715853 | 0.1097819805 | 0.07079233974 | 0.07580492646 | 0.09501763433 | 0.1210721731 | 0.1080512926 | 0.11233303 | 0.011943941 | 0.02173016779 | 0.02646518499 | 0.01642218232
1126 | 0.06557568163 | 0.1247728541 | 0.0781 | 0.07809720188 | 0.0817528367 | 0.07519 | 0.1095853075 | 0.06845927984 | 0.07902988046 | 0.09535735846 | 0.111206539 | 0.1084552109 | 0.08862055838 | 0.07909273356 | 0.1049354523 | 0.0953220278 | 0.1137291044 | 0.102599673 | 0.09342521429 | 0.07443121076 | 0.1131050512 | 0.07239362597 | 0.09894701838 | 0.1075730398 | 0.06417468935 | 0.07089600712 | 0.07303509116 | 0.1075730398 | 0.07579796016 | 0.09759616852 | 0.1171941236 | 0.08275438845 | 0.1270767152 | 0.08803010732 | 0.08892209083 | 0.08775432408 | 0.09134870023 | 0.1099751443 | 0.0708329007 | 0.07623749226 | 0.09540788829 | 0.121706143 | 0.1081497073 | 0.11292516 | 0.01201741211 | 0.02167968825 | 0.02655637078 | 0.01644817926
1125 | 0.06603053957 | 0.1253753304 | 0.07841 | 0.07841154188 | 0.08217354119 | 0.07575 | 0.1100901663 | 0.06837276369 | 0.07863054425 | 0.09532611817 | 0.1108350083 | 0.1081087664 | 0.08846871555 | 0.07925124466 | 0.1055458263 | 0.09518019855 | 0.1136869565 | 0.1028462797 | 0.09385808557 | 0.07493235171 | 0.1135376617 | 0.0725722909 | 0.09932757914 | 0.1077625975 | 0.06414183229 | 0.07117023319 | 0.07312428206 | 0.1077625975 | 0.07612127811 | 0.09813325107 | 0.1175391376 | 0.08297950774 | 0.1273808777 | 0.08824916929 | 0.08938528597 | 0.08818177134 | 0.09197045863 | 0.1106620058 | 0.07139104605 | 0.07634907216 | 0.0958147645 | 0.1226410791 | 0.108335197 | 0.11343903 | 0.01217171084 | 0.02159792744 | 0.0266227778 | 0.01645202376
1124 | 0.06644267589 | 0.1265389472 | 0.0789 | 0.07890373468 | 0.08273359388 | 0.07626 | 0.1102680117 | 0.06835537404 | 0.07870417088 | 0.09536387771 | 0.1104696095 | 0.1077678427 | 0.08866294473 | 0.07973577827 | 0.1055266485 | 0.09491042793 | 0.1138198301 | 0.1028408036 | 0.09442273527 | 0.07475886494 | 0.1138534024 | 0.07296992093 | 0.09956302494 | 0.108266674 | 0.06480558962 | 0.07142033428 | 0.0736791566 | 0.108266674 | 0.07644440979 | 0.09843717515 | 0.1183625236 | 0.08350652456 | 0.1290519685 | 0.08857091516 | 0.0902395919 | 0.08878280967 | 0.09216661006 | 0.1111293659 | 0.07190038264 | 0.07673247159 | 0.09579901397 | 0.1225490421 | 0.1086640731 | 0.11394867 | 0.01224543247 | 0.02160717733 | 0.02668481693 | 0.01652615331
1123 | 0.06684955209 | 0.1267303228 | 0.07933 | 0.07932721823 | 0.08314304799 | 0.07625 | 0.1106166542 | 0.06843521446 | 0.07889761776 | 0.09550879896 | 0.1101856008 | 0.1078311503 | 0.08899602294 | 0.07984284312 | 0.1063807234 | 0.09488929808 | 0.1142759174 | 0.1027297154 | 0.09482070059 | 0.07529267669 | 0.114552699 | 0.07339065522 | 0.1003041714 | 0.1084717885 | 0.065310359 | 0.07181153446 | 0.07359868288 | 0.1084717885 | 0.07699464262 | 0.09881999344 | 0.1192859486 | 0.08381887525 | 0.1285229921 | 0.08910351992 | 0.0904462114 | 0.08923568577 | 0.09263194352 | 0.1118410006 | 0.07212098688 | 0.07746573538 | 0.0961862877 | 0.1226957068 | 0.1090615615 | 0.11432808 | 0.01234007254 | 0.02157028764 | 0.02673979104 | 0.01652034372
1122 | 0.06718286127 | 0.1266922355 | 0.0798 | 0.07979603112 | 0.08336938173 | 0.07693 | 0.1116173193 | 0.06831235439 | 0.07872045785 | 0.09545297176 | 0.110042803 | 0.1073444188 | 0.08917999268 | 0.07983650267 | 0.1067978814 | 0.09486037493 | 0.1142626479 | 0.1029989347 | 0.09536793828 | 0.07545480132 | 0.1149577498 | 0.07373397052 | 0.1007096842 | 0.1090268567 | 0.06546560675 | 0.07203991711 | 0.07424981892 | 0.1090268567 | 0.07709863037 | 0.09946409613 | 0.1194093302 | 0.08413650095 | 0.1296157837 | 0.08938296884 | 0.0908812061 | 0.08972089738 | 0.09294890612 | 0.1122158766 | 0.07233280689 | 0.07757153362 | 0.09648655355 | 0.1234077811 | 0.1095261723 | 0.11488999 | 0.01239903923 | 0.02151395194 | 0.02681858838 | 0.01652733609
1121 | 0.06741108745 | 0.1279312968 | 0.07983 | 0.07983145863 | 0.08370046318 | 0.0771 | 0.1113443375 | 0.06809058785 | 0.07845386863 | 0.09552486241 | 0.1097310856 | 0.1072806492 | 0.08920907974 | 0.08052289486 | 0.106976673 | 0.09469935298 | 0.1143181846 | 0.1037086695 | 0.09621856362 | 0.07581053674 | 0.1153037623 | 0.07417841256 | 0.1012827307 | 0.1094965637 | 0.06579191983 | 0.07237259299 | 0.07455904782 | 0.1094965637 | 0.07772324234 | 0.1000649631 | 0.1201389059 | 0.08453580737 | 0.1303117275 | 0.08999735862 | 0.09174043685 | 0.09034793824 | 0.0934676528 | 0.1131868735 | 0.073368527 | 0.07802817225 | 0.09616658092 | 0.1234862357 | 0.109226644 | 0.11526306 | 0.01246531401 | 0.02152249217 | 0.02698077261 | 0.01665166579
1120 | 0.0675861761 | 0.127847895 | 0.08016 | 0.08015767485 | 0.08411256224 | 0.07703 | 0.1117286608 | 0.06818603724 | 0.07883857936 | 0.09563147277 | 0.1098730788 | 0.107168816 | 0.08940783888 | 0.08118306845 | 0.1074642837 | 0.09466944635 | 0.1145858243 | 0.1036730036 | 0.09673356265 | 0.076029405 | 0.1161604524 | 0.07463293523 | 0.1016015932 | 0.1098514795 | 0.06642605364 | 0.07281111181 | 0.07477531582 | 0.1098514795 | 0.07796862721 | 0.1004786417 | 0.1208416298 | 0.0850494504 | 0.1304029524 | 0.09058583528 | 0.09201045334 | 0.09092272073 | 0.09428843856 | 0.113815017 | 0.07350543141 | 0.07894604653 | 0.09692075104 | 0.1241564751 | 0.1099671721 | 0.11558364 | 0.01250729989 | 0.02156081982 | 0.02706410363 | 0.01667208225
1119 | 0.06772132963 | 0.1280951202 | 0.08099 | 0.08098860085 | 0.08421882987 | 0.07737 | 0.1126413569 | 0.06833525747 | 0.07900687307 | 0.09598217905 | 0.1097582802 | 0.1067364439 | 0.08976494521 | 0.08143919706 | 0.1081627235 | 0.09485410154 | 0.1147406772 | 0.1040926054 | 0.09758722782 | 0.07647441328 | 0.1169404238 | 0.07507581264 | 0.1023668051 | 0.10990569 | 0.06666142493 | 0.07328041643 | 0.07519174367 | 0.10990569 | 0.07855410874 | 0.1008355692 | 0.1217609644 | 0.08559351414 | 0.1316600144 | 0.09115090966 | 0.09285910428 | 0.09145078063 | 0.09460750967 | 0.1143382564 | 0.07394823432 | 0.07911382616 | 0.09705628455 | 0.1245018318 | 0.1099891439 | 0.11600593 | 0.01256650314 | 0.02152151242 | 0.02717845328 | 0.0167185124
1118 | 0.067830652 | 0.1288902164 | 0.08116 | 0.08116247505 | 0.08453766257 | 0.07738 | 0.1128138155 | 0.06811384112 | 0.07884693146 | 0.09592344612 | 0.1098473147 | 0.1072578877 | 0.0900240168 | 0.08185674995 | 0.1087750569 | 0.09497098625 | 0.1151146591 | 0.1043227762 | 0.09806518257 | 0.07679063827 | 0.1175524443 | 0.07548648864 | 0.1028671116 | 0.1105117723 | 0.06708654761 | 0.07348513603 | 0.0755674094 | 0.1105117723 | 0.07873547822 | 0.1015783325 | 0.1223346666 | 0.0861113444 | 0.1322751045 | 0.09164609015 | 0.09306903183 | 0.09205594659 | 0.09530177712 | 0.1151583567 | 0.07479336858 | 0.07993668318 | 0.09736580402 | 0.1246429458 | 0.1105197519 | 0.11631434 | 0.01259187143 | 0.02157004364 | 0.02732847631 | 0.01676290296
1117 | 0.06792583317 | 0.1283704489 | 0.08098 | 0.08098248392 | 0.08463922143 | 0.0773 | 0.1133008376 | 0.06821908057 | 0.07899656147 | 0.09630569816 | 0.1097506508 | 0.1071147546 | 0.09065137804 | 0.08261481673 | 0.1091051549 | 0.09487660974 | 0.1151904836 | 0.1046672314 | 0.09886318445 | 0.07704969496 | 0.1182450801 | 0.07637104392 | 0.1036571339 | 0.1109711528 | 0.06773742288 | 0.07407687604 | 0.07614605129 | 0.1109711528 | 0.07938430458 | 0.1022411585 | 0.1231972054 | 0.08636562526 | 0.1320265383 | 0.09247115999 | 0.09365028143 | 0.09279489517 | 0.09589459002 | 0.1160070226 | 0.07522279769 | 0.08061955869 | 0.0977312699 | 0.1250403225 | 0.1107772142 | 0.11680915 | 0.0125913918 | 0.02160192654 | 0.02747491002 | 0.01686665975
1116 | 0.06793113053 | 0.1291725487 | 0.08084 | 0.08083949238 | 0.08468779176 | 0.07733 | 0.1140417233 | 0.06858770549 | 0.07938507944 | 0.096412085 | 0.1099859774 | 0.107255064 | 0.09053516388 | 0.08303889632 | 0.1098911837 | 0.09518010169 | 0.1158277839 | 0.1051645949 | 0.09969522059 | 0.07777442038 | 0.1192017421 | 0.07666619122 | 0.1042106524 | 0.1114534661 | 0.06804423034 | 0.07449755073 | 0.07642070204 | 0.1114534661 | 0.0798310563 | 0.103017278 | 0.1238455176 | 0.08705878258 | 0.1343943179 | 0.09313917905 | 0.09462305903 | 0.09340769053 | 0.09657012671 | 0.1168397292 | 0.07593036443 | 0.0811412558 | 0.09846497327 | 0.1256151348 | 0.1112809852 | 0.11722364 | 0.01258494332 | 0.02166328207 | 0.02764153108 | 0.01693970151
1115 | 0.06794887036 | 0.128823638 | 0.08124 | 0.08123706281 | 0.08493740112 | 0.07768 | 0.1140839309 | 0.06857591122 | 0.08002276719 | 0.09645875543 | 0.1104507148 | 0.1074936911 | 0.09110607952 | 0.0835763365 | 0.1107136086 | 0.09542520344 | 0.1162328795 | 0.1069683209 | 0.1004528031 | 0.07822094858 | 0.1200264394 | 0.07766287774 | 0.1050377786 | 0.1121295393 | 0.06860713661 | 0.0750528574 | 0.07694173604 | 0.1121295393 | 0.08043733984 | 0.103715308 | 0.1248817593 | 0.0876409784 | 0.1343176365 | 0.09392122924 | 0.09533043951 | 0.09435646981 | 0.09711960703 | 0.1178821847 | 0.07643903792 | 0.08173921704 | 0.09867353737 | 0.1257836521 | 0.1119278148 | 0.11776904 | 0.01262336969 | 0.02178440988 | 0.02782212757 | 0.0170377139
1114 | 0.06796784699 | 0.1294267625 | 0.08143 | 0.08143173158 | 0.08507894725 | 0.07758 | 0.1151342317 | 0.06885767728 | 0.0800511837 | 0.09693184495 | 0.1106200218 | 0.1076145247 | 0.09133011103 | 0.08446037024 | 0.1111839339 | 0.09566922486 | 0.1166231409 | 0.1063442156 | 0.101346828 | 0.07867270708 | 0.1207210943 | 0.07806683332 | 0.1058273986 | 0.1124786362 | 0.06907828897 | 0.07558697462 | 0.07760406286 | 0.1124786362 | 0.08106562495 | 0.1043632329 | 0.1259398758 | 0.08807246387 | 0.1352982819 | 0.09459402412 | 0.09602314979 | 0.09509782493 | 0.09795978665 | 0.1188323945 | 0.07704873383 | 0.08245169371 | 0.09928180277 | 0.1269747168 | 0.1128272042 | 0.11821731 | 0.01261119079 | 0.02185052633 | 0.02803551592 | 0.01710144058
1113 | 0.06801937521 | 0.129769206 | 0.08128 | 0.0812824741 | 0.08541367203 | 0.07753 | 0.1159729734 | 0.06919062883 | 0.08030015975 | 0.09728693962 | 0.1109919772 | 0.1080578715 | 0.09180247039 | 0.08515500277 | 0.1121596992 | 0.0961746946 | 0.1172540411 | 0.1071432754 | 0.1022193134 | 0.07927212864 | 0.1216290742 | 0.07913544029 | 0.1066733673 | 0.1132717058 | 0.06969830394 | 0.07607702166 | 0.07843994349 | 0.1132717058 | 0.08160253614 | 0.1052815169 | 0.1269673407 | 0.08864827454 | 0.1373550147 | 0.09527847171 | 0.09694702178 | 0.09586821496 | 0.09878690541 | 0.1196473613 | 0.07762275636 | 0.08313775063 | 0.1000540778 | 0.1271776259 | 0.1134628281 | 0.11874014 | 0.01262531523 | 0.021959126 | 0.02822088823 | 0.01723213121
1112 | 0.06804795563 | 0.1295710206 | 0.08149 | 0.08149340749 | 0.08559436351 | 0.07741 | 0.1161430031 | 0.06954114139 | 0.08093641698 | 0.09777653217 | 0.1115021855 | 0.1084520817 | 0.09237214178 | 0.08593522757 | 0.1129312366 | 0.09649893641 | 0.1177950278 | 0.1078160852 | 0.1033398807 | 0.07977057993 | 0.1226055771 | 0.07957571745 | 0.10731747 | 0.1139008477 | 0.0703741163 | 0.07687174529 | 0.07893496752 | 0.1139008477 | 0.08239629865 | 0.1060989499 | 0.128324464 | 0.08969333023 | 0.1369309574 | 0.09610744566 | 0.09766705334 | 0.09649712592 | 0.09963943809 | 0.1205180734 | 0.0784272626 | 0.08412248641 | 0.1007874086 | 0.1281977594 | 0.1140866876 | 0.11932424 | 0.01259722747 | 0.02205705084 | 0.0284653455 | 0.01731940545
1111 | 0.06809470057 | 0.1303663254 | 0.08172 | 0.08171834052 | 0.08581162989 | 0.07744 | 0.1168225557 | 0.06993284076 | 0.08156383038 | 0.09815388918 | 0.1121450514 | 0.1089309454 | 0.09292119741 | 0.08660839498 | 0.1137765348 | 0.09731058031 | 0.1183924377 | 0.1084830537 | 0.1040847376 | 0.08035155386 | 0.1237309873 | 0.08014123887 | 0.1085149273 | 0.1146516204 | 0.07128448039 | 0.07749027759 | 0.07947956771 | 0.1146516204 | 0.08302827179 | 0.1071399003 | 0.1290023923 | 0.09011314064 | 0.1389230937 | 0.09675627202 | 0.09845731407 | 0.09732428193 | 0.1005454287 | 0.1217110083 | 0.07905115187 | 0.0847107619 | 0.1012695283 | 0.1289829463 | 0.1151630804 | 0.11990856 | 0.01261558849 | 0.02222915366 | 0.02867858112 | 0.01743197069
1110 | 0.06816586852 | 0.1304421276 | 0.08239 | 0.08239376545 | 0.08612002432 | 0.07801 | 0.1180380881 | 0.07032711804 | 0.08189681917 | 0.09863328189 | 0.1125800312 | 0.109460488 | 0.09336644411 | 0.08721023053 | 0.1147533879 | 0.09756512195 | 0.1189077869 | 0.1098011807 | 0.1051416695 | 0.08107941598 | 0.1249852329 | 0.08092603087 | 0.1091696247 | 0.1154815927 | 0.07194694132 | 0.07806485146 | 0.08014158159 | 0.1154815927 | 0.08384885639 | 0.1082494333 | 0.1303898692 | 0.0908735171 | 0.1398855448 | 0.09762744606 | 0.0993064642 | 0.09842461348 | 0.1015945897 | 0.1229738519 | 0.07980486006 | 0.08525821567 | 0.1018653065 | 0.1293857843 | 0.115768373 | 0.12060503 | 0.0126348557 | 0.02238426358 | 0.0289185103 | 0.01757755876
1109 | 0.06834761798 | 0.1308616847 | 0.0823 | 0.08229710907 | 0.08630969375 | 0.07776 | 0.1185450479 | 0.07100256532 | 0.0825605914 | 0.09906006604 | 0.1130278409 | 0.1101709604 | 0.09417431056 | 0.08879233897 | 0.1156802475 | 0.09846231341 | 0.1198677793 | 0.1105723381 | 0.1064044982 | 0.08179249614 | 0.1258889288 | 0.08192076534 | 0.1101816669 | 0.1163544059 | 0.07255745679 | 0.0788134709 | 0.08083359897 | 0.1163544059 | 0.08443512022 | 0.1091467589 | 0.1315597445 | 0.09179041535 | 0.1407552063 | 0.098825939 | 0.1001520306 | 0.09927646816 | 0.1023479626 | 0.1238865554 | 0.08061597496 | 0.08659044653 | 0.1025626287 | 0.1307888478 | 0.1164353564 | 0.12124608 | 0.01268562768 | 0.02258275263 | 0.02922056057 | 0.01774433628
1108 | 0.06847558171 | 0.1310807019 | 0.0827 | 0.08270271122 | 0.08662115782 | 0.07798 | 0.1196509078 | 0.07130736113 | 0.08305215091 | 0.09997377545 | 0.1143428087 | 0.111014232 | 0.0946643576 | 0.08921874315 | 0.1164981499 | 0.09920489788 | 0.1207404062 | 0.111333333 | 0.1074681282 | 0.08255661279 | 0.1269762516 | 0.08248896897 | 0.1111647785 | 0.117238 | 0.07337229699 | 0.07960128039 | 0.08162096143 | 0.117238 | 0.08522035182 | 0.1102134287 | 0.133139208 | 0.09262559563 | 0.143029213 | 0.09955462813 | 0.1013137177 | 0.1002100334 | 0.1034864709 | 0.1252642572 | 0.0815205425 | 0.08715220541 | 0.1036114842 | 0.1315264553 | 0.1179130599 | 0.12197992 | 0.01270316541 | 0.02284331806 | 0.02950746939 | 0.01786014065
1107 | 0.06871486455 | 0.1318459362 | 0.08403 | 0.08403198421 | 0.08708061278 | 0.0784 | 0.1205428764 | 0.07207163423 | 0.08383532614 | 0.1003170833 | 0.1147734523 | 0.1115866899 | 0.0954746455 | 0.09011524171 | 0.1176469177 | 0.1001661792 | 0.1217672303 | 0.112550512 | 0.1088176221 | 0.08334293962 | 0.1281972677 | 0.08325560391 | 0.1121983752 | 0.1182241812 | 0.07403384149 | 0.0804329142 | 0.08246243 | 0.1182241812 | 0.08603136986 | 0.111421518 | 0.1339828372 | 0.09334079921 | 0.1434338093 | 0.1007008702 | 0.1020981967 | 0.1012303382 | 0.1044452041 | 0.1264605671 | 0.08237470686 | 0.08821494132 | 0.1043850556 | 0.1324049681 | 0.1188979149 | 0.12277373 | 0.0127736181 | 0.023091482 | 0.02982445806 | 0.01808320917
1106 | 0.06896998733 | 0.1326855421 | 0.08393 | 0.08392739296 | 0.08761012554 | 0.07884 | 0.1215024218 | 0.07283033431 | 0.08493117243 | 0.100907281 | 0.1155347899 | 0.1128495634 | 0.09635388106 | 0.09110627323 | 0.1188091859 | 0.1011798829 | 0.1226552203 | 0.1139298156 | 0.1096224189 | 0.08420704305 | 0.1298166811 | 0.08427954465 | 0.1137557104 | 0.1191535443 | 0.07511738688 | 0.08118843287 | 0.0831855312 | 0.1191535443 | 0.08694764227 | 0.1124499962 | 0.1355932951 | 0.09428194165 | 0.1448873729 | 0.1016336828 | 0.1029983163 | 0.102114968 | 0.1054354608 | 0.1275703907 | 0.08326429129 | 0.08927981555 | 0.1054570079 | 0.1338815242 | 0.1201624572 | 0.12371835 | 0.01282109972 | 0.02335702442 | 0.03014636599 | 0.0182454288
1105 | 0.06926318258 | 0.1331707984 | 0.08397 | 0.08396872133 | 0.08805347979 | 0.07886 | 0.122551173 | 0.07349167019 | 0.08553610742 | 0.1018557474 | 0.1169515029 | 0.113729611 | 0.09710108489 | 0.09220959991 | 0.119738102 | 0.1021408066 | 0.1236222088 | 0.1156430542 | 0.1110600978 | 0.08524489403 | 0.1306215823 | 0.08530963212 | 0.1145544201 | 0.1199354678 | 0.07556287944 | 0.08216162771 | 0.08391605318 | 0.1199354678 | 0.08792711794 | 0.1137034371 | 0.1369998306 | 0.0953078419 | 0.1469993591 | 0.102189146 | 0.1040353999 | 0.1032948568 | 0.1066358387 | 0.129076004 | 0.08424843103 | 0.09012352675 | 0.1066659838 | 0.1346598417 | 0.1212906837 | 0.12481124 | 0.01292159874 | 0.02363543957 | 0.03047617711 | 0.01843220368
1104 | 0.0696016103 | 0.1336506754 | 0.08447 | 0.08447109163 | 0.08860126138 | 0.07922 | 0.1241656095 | 0.07420194149 | 0.08629655838 | 0.1024374217 | 0.1176958978 | 0.1145509109 | 0.09768786281 | 0.09297259897 | 0.1212754175 | 0.1030144542 | 0.124841556 | 0.1163388416 | 0.1121955588 | 0.08577687293 | 0.1319013536 | 0.08595112711 | 0.1155396551 | 0.1213115603 | 0.07653480023 | 0.08297383785 | 0.08489806205 | 0.1213115603 | 0.08864782751 | 0.1152631491 | 0.1384963244 | 0.09632101655 | 0.1472404003 | 0.1035305932 | 0.1048853844 | 0.1042668894 | 0.1077457145 | 0.1303484887 | 0.08501078188 | 0.09103868157 | 0.1071177647 | 0.1359286755 | 0.1225286201 | 0.12565656 | 0.01301393285 | 0.02397535928 | 0.03088405542 | 0.0186830759
1103 | 0.06995546818 | 0.135245651 | 0.08507 | 0.08506720513 | 0.08919728547 | 0.07971 | 0.1247688904 | 0.07500695437 | 0.08708503842 | 0.1035301983 | 0.1188442409 | 0.1159511358 | 0.09860814363 | 0.09369730204 | 0.122314319 | 0.1038798764 | 0.1261761189 | 0.1176302209 | 0.1134563088 | 0.08687166125 | 0.1334864348 | 0.08717058599 | 0.1167578921 | 0.1225007474 | 0.07747034729 | 0.08390028775 | 0.08578179032 | 0.1225007474 | 0.08961581439 | 0.1165671051 | 0.1399794817 | 0.09722810239 | 0.1496736109 | 0.1046385467 | 0.1060236394 | 0.1052906886 | 0.1087855622 | 0.1314778775 | 0.08599280566 | 0.09239196032 | 0.108671315 | 0.1376711577 | 0.1240590215 | 0.12674779 | 0.01305490453 | 0.02428674512 | 0.03126410767 | 0.01885828003
1102 | 0.07036139071 | 0.1357411295 | 0.08571 | 0.08570692688 | 0.08986623585 | 0.08026 | 0.125676766 | 0.07591097057 | 0.08846839517 | 0.1043214276 | 0.1201299578 | 0.1171765625 | 0.09949153662 | 0.09539385885 | 0.1235175058 | 0.105275251 | 0.1269483268 | 0.1190210804 | 0.1145946905 | 0.08810845762 | 0.1347705126 | 0.08803270757 | 0.117979832 | 0.1234728247 | 0.078177616 | 0.08506311476 | 0.08682745695 | 0.1234728247 | 0.09059090912 | 0.1178349555 | 0.1412254125 | 0.09822976589 | 0.1515365839 | 0.1058765501 | 0.1070420817 | 0.1064807028 | 0.1100419387 | 0.1330573708 | 0.08713875711 | 0.09326282144 | 0.1097670794 | 0.1386297643 | 0.1249473318 | 0.12783785 | 0.01320554316 | 0.02464062721 | 0.03167807311 | 0.01913525723
1101 | 0.07080474496 | 0.135285452 | 0.08635 | 0.08634591848 | 0.09062496573 | 0.08073 | 0.1273159385 | 0.07700058073 | 0.08926573396 | 0.1052494869 | 0.1214673296 | 0.1185273305 | 0.1005148888 | 0.09589607269 | 0.1252854317 | 0.106668964 | 0.1285507679 | 0.1207676157 | 0.116329439 | 0.08914951235 | 0.1360767037 | 0.08891078085 | 0.1191947237 | 0.1249942034 | 0.07964138687 | 0.08577536047 | 0.0876802206 | 0.1249942034 | 0.09171248972 | 0.119189918 | 0.1430940628 | 0.09927897155 | 0.1517778784 | 0.1068414748 | 0.1081199199 | 0.1074459478 | 0.111564599 | 0.1345528364 | 0.08794471622 | 0.09420852363 | 0.1109292731 | 0.1404598951 | 0.1272635013 | 0.12918975 | 0.01324858889 | 0.02500716224 | 0.03201392666 | 0.01925552078
1100 | 0.07130833715 | 0.1370913982 | 0.08704 | 0.08704385161 | 0.09123940021 | 0.08099 | 0.1289707273 | 0.0780826062 | 0.09036770463 | 0.1063382924 | 0.1227838248 | 0.1197308376 | 0.1014959216 | 0.0973476693 | 0.1263495982 | 0.1078099087 | 0.1300213337 | 0.1223556623 | 0.1174137443 | 0.08996688575 | 0.1380399466 | 0.09033121169 | 0.1206383482 | 0.1262076199 | 0.08033099771 | 0.08682938665 | 0.0890334174 | 0.1262076199 | 0.09278909117 | 0.120693475 | 0.1446456164 | 0.1004234105 | 0.1543490589 | 0.1081252024 | 0.1092104688 | 0.1088297591 | 0.1128602028 | 0.1359596103 | 0.08916346729 | 0.09562627971 | 0.1120689511 | 0.1421283931 | 0.128647387 | 0.13031854 | 0.01339771878 | 0.02538298257 | 0.03245189786 | 0.01955652609
1099 | 0.0718607083 | 0.1379255205 | 0.08796 | 0.08796011657 | 0.09205976129 | 0.08194 | 0.1297654063 | 0.07910323143 | 0.09153878689 | 0.1071731895 | 0.1241359785 | 0.12127316 | 0.102829054 | 0.09790338576 | 0.1275396347 | 0.1092786416 | 0.1316529363 | 0.1241517588 | 0.1186695769 | 0.09118852019 | 0.1393190622 | 0.09093701839 | 0.1219829097 | 0.1275617182 | 0.08138567954 | 0.08789067715 | 0.08999169618 | 0.1275617182 | 0.09377487749 | 0.1220441386 | 0.1461742371 | 0.1014551148 | 0.155961141 | 0.1090129167 | 0.1103956699 | 0.110063687 | 0.1140334085 | 0.1374437511 | 0.09026766568 | 0.09651115537 | 0.1134102568 | 0.1438382864 | 0.1302986592 | 0.13169701 | 0.01352433488 | 0.02580840886 | 0.03291644529 | 0.01983435638
1098 | 0.07245697081 | 0.1395156085 | 0.0888 | 0.08879719675 | 0.09283941984 | 0.08286 | 0.1316108406 | 0.08015403152 | 0.09276431799 | 0.1082856059 | 0.125499025 | 0.1226626039 | 0.1035996601 | 0.09905412048 | 0.1294643581 | 0.1107933149 | 0.1331339031 | 0.1255488992 | 0.119713068 | 0.09268519282 | 0.1404406875 | 0.09223597497 | 0.1232011244 | 0.128997162 | 0.08262505382 | 0.08925914764 | 0.09101636708 | 0.128997162 | 0.0948908478 | 0.1236976087 | 0.1478495449 | 0.1027177423 | 0.1570521146 | 0.110575147 | 0.111509718 | 0.1110613346 | 0.1154872999 | 0.1395296752 | 0.0912354067 | 0.09757319093 | 0.1147711575 | 0.1454951465 | 0.1318406761 | 0.13309888 | 0.0136779407 | 0.02622886188 | 0.03333165497 | 0.02007449046
1097 | 0.07314943522 | 0.1413136721 | 0.08947 | 0.08946569264 | 0.09380725771 | 0.08332 | 0.1327269375 | 0.08110936731 | 0.09391865879 | 0.1091710851 | 0.1271449476 | 0.1241109669 | 0.1050046757 | 0.1004954129 | 0.1309344023 | 0.112313658 | 0.1346798539 | 0.1274069101 | 0.121550329 | 0.0939937681 | 0.1424685717 | 0.09323570877 | 0.1246651933 | 0.1306006759 | 0.08357558399 | 0.09035654366 | 0.09212695807 | 0.1306006759 | 0.09602108598 | 0.125185892 | 0.1496033221 | 0.103918612 | 0.1596361101 | 0.1116707772 | 0.1126917601 | 0.1124348715 | 0.1171229333 | 0.1410750002 | 0.09246296436 | 0.09916973114 | 0.1158503965 | 0.1473937929 | 0.1336333454 | 0.13455387 | 0.01381014287 | 0.02663956583 | 0.03380380571 | 0.02031527273
1096 | 0.07389676571 | 0.1417568177 | 0.09043 | 0.09043224901 | 0.09464117885 | 0.08434 | 0.1340953708 | 0.08236725628 | 0.09518003464 | 0.110379748 | 0.1286438406 | 0.1259823591 | 0.1063766181 | 0.1016285419 | 0.1323333085 | 0.1136532649 | 0.1363651156 | 0.1293983757 | 0.1232077256 | 0.09526090324 | 0.1442349702 | 0.0943666622 | 0.1260293573 | 0.1318040043 | 0.08477447182 | 0.09138099849 | 0.09348277003 | 0.1318040043 | 0.09742216766 | 0.1266867518 | 0.1513423771 | 0.1050287113 | 0.1603039205 | 0.1131002456 | 0.1140313521 | 0.1138175055 | 0.1184874102 | 0.1424785554 | 0.09382113814 | 0.1002710685 | 0.1172910333 | 0.1492304206 | 0.1352693439 | 0.13598782 | 0.0140250707 | 0.02713452838 | 0.03431616724 | 0.02061576582
1095 | 0.07465925068 | 0.1431960315 | 0.09167 | 0.09166635573 | 0.09578939527 | 0.08518 | 0.1361959577 | 0.0836179778 | 0.09615569562 | 0.1114389449 | 0.1304541528 | 0.1277215332 | 0.1072363108 | 0.1031006053 | 0.1342556775 | 0.1154324934 | 0.1378234029 | 0.1313877702 | 0.124491103 | 0.09654309601 | 0.1453103423 | 0.09555827826 | 0.1273988485 | 0.1334595382 | 0.08601653576 | 0.09281919152 | 0.09468895197 | 0.1334595382 | 0.09869641066 | 0.1281805485 | 0.1530740559 | 0.1063549593 | 0.1629070044 | 0.1146744713 | 0.1151074693 | 0.1148931235 | 0.1199887991 | 0.1443201005 | 0.09518290311 | 0.1015260741 | 0.118862547 | 0.1515051425 | 0.1373547316 | 0.13747278 | 0.01420765929 | 0.02754901536 | 0.03481603414 | 0.02088072151
1094 | 0.0754757151 | 0.1447850764 | 0.09253 | 0.09252621979 | 0.09687890857 | 0.086 | 0.1374880522 | 0.08447505534 | 0.09783262014 | 0.1126520932 | 0.1318777502 | 0.1294355839 | 0.1085762754 | 0.104296118 | 0.1359791905 | 0.1168014854 | 0.1399162412 | 0.1332380176 | 0.1258283705 | 0.09788687527 | 0.1474988014 | 0.09671790898 | 0.12891303 | 0.1348800808 | 0.08724171668 | 0.09386982024 | 0.09604798257 | 0.1348800808 | 0.09971111268 | 0.1298460066 | 0.1553195566 | 0.107639797 | 0.1651089936 | 0.1159266606 | 0.1161554456 | 0.1161762848 | 0.1215120777 | 0.1460909843 | 0.09627652168 | 0.1029639244 | 0.1202118918 | 0.1531650871 | 0.1392176151 | 0.13903184 | 0.0143525973 | 0.02795031294 | 0.03529151529 | 0.0212168321
1093 | 0.07637147605 | 0.1464380622 | 0.09371 | 0.09371053427 | 0.09804233909 | 0.08705 | 0.1392773539 | 0.08597706258 | 0.09921823442 | 0.113932237 | 0.1336756051 | 0.1310298294 | 0.1099309251 | 0.1054642051 | 0.1373103708 | 0.1185666174 | 0.1414613724 | 0.1349557191 | 0.1275771707 | 0.09950537235 | 0.1495716125 | 0.0978019163 | 0.1304288805 | 0.1366962045 | 0.08846947551 | 0.09535400569 | 0.09747889638 | 0.1366962045 | 0.1011922359 | 0.1311889142 | 0.1571364105 | 0.1089169085 | 0.166101709 | 0.1172628924 | 0.1178679913 | 0.1176692843 | 0.1231937706 | 0.1476795226 | 0.09765026718 | 0.1044301614 | 0.1217020676 | 0.1557602286 | 0.1409243047 | 0.1407201 | 0.01458423026 | 0.02833142504 | 0.03584097326 | 0.02149798535
1092 | 0.07728535682 | 0.1484427601 | 0.09508 | 0.09508403391 | 0.09925037622 | 0.08839 | 0.1411394924 | 0.08669356257 | 0.1003144383 | 0.1152417511 | 0.135533452 | 0.1327220798 | 0.1112110913 | 0.1063070819 | 0.1392953694 | 0.120060809 | 0.143771559 | 0.1370204538 | 0.1295237839 | 0.1010479853 | 0.1512735337 | 0.09928697348 | 0.1322985888 | 0.1381995529 | 0.08965813369 | 0.09671089053 | 0.09879558533 | 0.1381995529 | 0.1023953781 | 0.1328049153 | 0.1590312719 | 0.1103393659 | 0.1689539701 | 0.1185716465 | 0.1192315817 | 0.1189222559 | 0.1249692142 | 0.1494920552 | 0.09892452508 | 0.1056745052 | 0.1234006286 | 0.1579668969 | 0.1431625485 | 0.14222004 | 0.01480133552 | 0.02873142995 | 0.03638625517 | 0.02180969529
1091 | 0.07829865813 | 0.1494816095 | 0.09606 | 0.09606099874 | 0.1005451009 | 0.08925 | 0.1427577436 | 0.08782957494 | 0.1020052433 | 0.1165377572 | 0.1372417808 | 0.1347340345 | 0.1125355214 | 0.1075645462 | 0.1411755383 | 0.1220359802 | 0.1459350586 | 0.1394203603 | 0.1308180839 | 0.1024977565 | 0.1529321223 | 0.1001827419 | 0.1339459419 | 0.1403116882 | 0.09103785455 | 0.09809152782 | 0.1001896188 | 0.1403116882 | 0.1040020138 | 0.1345655471 | 0.161096707 | 0.1119026616 | 0.1702693999 | 0.1200398207 | 0.1203931794 | 0.1203598157 | 0.1265669465 | 0.1514580697 | 0.1005113646 | 0.1075090393 | 0.125006184 | 0.1601369083 | 0.1451727301 | 0.14394713 | 0.01509616058 | 0.02916432917 | 0.03706011176 | 0.02220580541
1090 | 0.07941047102 | 0.1518260986 | 0.09727 | 0.09726702422 | 0.1018563733 | 0.09065 | 0.1451274157 | 0.08864446729 | 0.1032441258 | 0.1178546473 | 0.1392697543 | 0.1367517859 | 0.1138233244 | 0.1082721204 | 0.1429684013 | 0.12373285 | 0.147258088 | 0.1416732371 | 0.132342577 | 0.1040611863 | 0.1553896368 | 0.1015937701 | 0.1356118619 | 0.1415596157 | 0.09261851758 | 0.099615179 | 0.1018000171 | 0.1415596157 | 0.1055724919 | 0.1357989609 | 0.1630449742 | 0.1135122404 | 0.1718627661 | 0.121408537 | 0.1218495741 | 0.1218599603 | 0.1284693331 | 0.1533954293 | 0.1019445509 | 0.108664833 | 0.1265907437 | 0.1627202928 | 0.1471256763 | 0.14562631 | 0.01534883864 | 0.02954146639 | 0.03758564219 | 0.0225257948
1089 | 0.08056103438 | 0.1540211439 | 0.0987 | 0.0986963138 | 0.1032888815 | 0.09189 | 0.1465680301 | 0.08979359269 | 0.1046245769 | 0.1193835661 | 0.1409977823 | 0.1390210539 | 0.115216136 | 0.1104011387 | 0.1451661885 | 0.1255062521 | 0.1494694501 | 0.143455565 | 0.1342229545 | 0.1057737991 | 0.157637015 | 0.1029685214 | 0.1373787373 | 0.1435998827 | 0.09377182275 | 0.1013018489 | 0.1033508182 | 0.1435998827 | 0.1070594713 | 0.1375047117 | 0.1653777659 | 0.1146901101 | 0.1750312746 | 0.1232743934 | 0.1231647208 | 0.123415418 | 0.1304774731 | 0.1554342508 | 0.1036233827 | 0.110258773 | 0.1283188313 | 0.1654697657 | 0.1495861858 | 0.1474792 | 0.01562441979 | 0.02987691946 | 0.03825231642 | 0.02287786081
1088 | 0.08171375096 | 0.1547689736 | 0.10011 | 0.1001096889 | 0.1048557311 | 0.09332 | 0.148183912 | 0.09044226259 | 0.106052421 | 0.1209201738 | 0.1433624625 | 0.1411412507 | 0.11688032 | 0.1113025248 | 0.1474008411 | 0.1272207946 | 0.1518318206 | 0.1459817886 | 0.1360980272 | 0.1072628871 | 0.1595362723 | 0.1040813178 | 0.139009282 | 0.1458041966 | 0.09548118711 | 0.10260728 | 0.1046048179 | 0.1458041966 | 0.108626768 | 0.1392811835 | 0.1672227085 | 0.1161192209 | 0.1763188839 | 0.1245464161 | 0.1246851608 | 0.1248281971 | 0.1323315948 | 0.1576350033 | 0.105019182 | 0.1120512635 | 0.1295373291 | 0.1677677631 | 0.1519244015 | 0.14933596 | 0.01585946977 | 0.03024360165 | 0.03886882961 | 0.02331165411
1087 | 0.08289760351 | 0.1577153653 | 0.10172 | 0.1017167419 | 0.1061365306 | 0.0946 | 0.1509786397 | 0.09151769429 | 0.1074670628 | 0.1222401559 | 0.1454775333 | 0.1432860196 | 0.1182156503 | 0.1124909744 | 0.1492048353 | 0.129207328 | 0.1537961215 | 0.1482236385 | 0.1376401931 | 0.1092020422 | 0.1615807861 | 0.1056643352 | 0.1406245083 | 0.1475640684 | 0.09707926959 | 0.1041622534 | 0.1062862799 | 0.1475640684 | 0.1103745699 | 0.1406135112 | 0.1692857146 | 0.1179094911 | 0.1787975281 | 0.1261152774 | 0.125946179 | 0.1263145953 | 0.134377256 | 0.1593402028 | 0.10653238 | 0.1135030985 | 0.1316519827 | 0.1708449274 | 0.1545569301 | 0.15110727 | 0.01621917821 | 0.03054157458 | 0.03954076767 | 0.0236885529
1086 | 0.08424673975 | 0.1600448936 | 0.10326 | 0.103257291 | 0.1076108441 | 0.09617 | 0.1532150358 | 0.09227621555 | 0.1097417176 | 0.123993516 | 0.1481023878 | 0.1456315666 | 0.1196666285 | 0.1141284034 | 0.1514803767 | 0.1312057525 | 0.1563588977 | 0.1508116275 | 0.1390621215 | 0.1109276041 | 0.1637841314 | 0.1069174632 | 0.1425687373 | 0.1496182978 | 0.09782616794 | 0.1058691517 | 0.1080681905 | 0.1496182978 | 0.1119009852 | 0.1423048079 | 0.1715214849 | 0.1194267422 | 0.1815461963 | 0.1278710365 | 0.1275737584 | 0.1278825402 | 0.136718154 | 0.1617336571 | 0.10813988 | 0.1153851897 | 0.1329131126 | 0.1735150665 | 0.1560285091 | 0.15311313 | 0.01656396128 | 0.03098326176 | 0.04021985084 | 0.02413653769
1085 | 0.08551678807 | 0.1617066115 | 0.10466 | 0.1046552733 | 0.1092712507 | 0.09761 | 0.1548141092 | 0.09350023419 | 0.1111140177 | 0.1253778785 | 0.1498428881 | 0.148055613 | 0.1214379519 | 0.1157580987 | 0.1537944674 | 0.1335488111 | 0.1588142663 | 0.153942734 | 0.1410518736 | 0.1128868237 | 0.1660416871 | 0.1084969118 | 0.1443782151 | 0.1516464353 | 0.09992167354 | 0.1073728874 | 0.1096361801 | 0.1516464353 | 0.1135814711 | 0.1441316754 | 0.1737205088 | 0.1210221276 | 0.1823636293 | 0.1294478923 | 0.1288553923 | 0.1291723251 | 0.1386247873 | 0.163917467 | 0.1097115874 | 0.117124185 | 0.1345010698 | 0.1763931364 | 0.1593441516 | 0.15500094 | 0.01684009843 | 0.03125595674 | 0.04088922217 | 0.02451921999
1084 | 0.08697642386 | 0.1644296944 | 0.10626 | 0.1062647551 | 0.1110507026 | 0.09912 | 0.156799227 | 0.09409254789 | 0.1126398817 | 0.1271518469 | 0.1524513215 | 0.1506632566 | 0.1234213337 | 0.1169928834 | 0.1558943838 | 0.1358122677 | 0.1616718322 | 0.1559125036 | 0.1428587288 | 0.1147997528 | 0.1681156904 | 0.1099795774 | 0.1459513903 | 0.1536874324 | 0.101245828 | 0.1090624928 | 0.1114438623 | 0.1536874324 | 0.1153558493 | 0.1453826576 | 0.1759358048 | 0.1227279156 | 0.1850663275 | 0.1307597458 | 0.1303531379 | 0.1306557506 | 0.1407744586 | 0.1654871106 | 0.1115202904 | 0.1184565648 | 0.1361175776 | 0.1794782728 | 0.1619700193 | 0.15714812 | 0.01722663641 | 0.03168366849 | 0.0416854322 | 0.02500642277
1083 | 0.08847337961 | 0.1667715609 | 0.10794 | 0.1079385653 | 0.1125831529 | 0.10111 | 0.1594170481 | 0.09519766271 | 0.1148462817 | 0.1287068427 | 0.1553403586 | 0.1537172645 | 0.125207752 | 0.1181255355 | 0.1580590457 | 0.1381968856 | 0.1643844843 | 0.1585362852 | 0.1441794783 | 0.1167450547 | 0.1702494472 | 0.1115784198 | 0.1475709677 | 0.1559350044 | 0.1023134291 | 0.1107252315 | 0.1132771149 | 0.1559350044 | 0.1169647202 | 0.1469644904 | 0.1779365093 | 0.1245217621 | 0.1874781102 | 0.1327941269 | 0.1320030689 | 0.1320765465 | 0.142905876 | 0.1678796262 | 0.1129808575 | 0.1204237863 | 0.1381598711 | 0.1825110316 | 0.1647992283 | 0.15917914 | 0.01756478287 | 0.03207977861 | 0.04234981537 | 0.02549620531
1082 | 0.08997023106 | 0.1688127071 | 0.10966 | 0.1096598059 | 0.1144059673 | 0.10257 | 0.1617238969 | 0.09650511295 | 0.116539143 | 0.1307023466 | 0.157805413 | 0.1565430164 | 0.1268508732 | 0.1203780845 | 0.1603868157 | 0.1406344175 | 0.1668800712 | 0.1609850079 | 0.1457075477 | 0.1186719313 | 0.1727074385 | 0.1131731346 | 0.1493626833 | 0.1581111997 | 0.1041012555 | 0.1121548042 | 0.114892453 | 0.1581111997 | 0.1186935678 | 0.1483522058 | 0.1802683324 | 0.1261562556 | 0.1891142726 | 0.1343158484 | 0.1334660798 | 0.13354972 | 0.1451350451 | 0.1698585898 | 0.1143704951 | 0.1220084131 | 0.1398002505 | 0.1855981797 | 0.167670384 | 0.1611841 | 0.01798585244 | 0.03253979981 | 0.04310591519 | 0.0259797778
1081 | 0.09155278653 | 0.1714547426 | 0.11154 | 0.111541003 | 0.1160433739 | 0.1045 | 0.1639159471 | 0.09773270041 | 0.1184612587 | 0.1325264424 | 0.1603754312 | 0.1596573442 | 0.1288618743 | 0.1215532422 | 0.1626273096 | 0.1427818686 | 0.1700788438 | 0.1635939032 | 0.1469364315 | 0.120604828 | 0.1743838042 | 0.1143886521 | 0.1509141773 | 0.1604415774 | 0.1051362008 | 0.1137190461 | 0.1167408228 | 0.1604415774 | 0.1202976629 | 0.1497046649 | 0.182391718 | 0.1277948767 | 0.1918442249 | 0.1359252781 | 0.1349030584 | 0.1347519755 | 0.1472016722 | 0.17178756 | 0.1159646213 | 0.1233540997 | 0.1420799494 | 0.1888246536 | 0.1706551909 | 0.16350546 | 0.01835691184 | 0.03302427381 | 0.0438044332 | 0.02649272606
1080 | 0.09323529154 | 0.1734798998 | 0.11332 | 0.1133229136 | 0.1179124489 | 0.10666 | 0.1661228389 | 0.09882646054 | 0.1201093048 | 0.1344709098 | 0.1633975059 | 0.1624964029 | 0.1306111664 | 0.1229079887 | 0.1643596143 | 0.1455612034 | 0.1727807522 | 0.1670092642 | 0.148453474 | 0.122662127 | 0.1765763313 | 0.1161902174 | 0.1525965482 | 0.1625761539 | 0.1065014452 | 0.1151666939 | 0.1181363016 | 0.1625761539 | 0.1218075305 | 0.1508775055 | 0.1838265359 | 0.1292664856 | 0.193038702 | 0.1375551969 | 0.1359961927 | 0.1361372918 | 0.1493148953 | 0.1735665947 | 0.1172239631 | 0.1249853373 | 0.1436435878 | 0.1918823123 | 0.17350851 | 0.1657205 | 0.01869242638 | 0.03348569199 | 0.04442455247 | 0.02693196386
1079 | 0.09495326877 | 0.1770252734 | 0.11498 | 0.1149788275 | 0.1197466925 | 0.1081 | 0.1682318598 | 0.100359872 | 0.122288011 | 0.1365165263 | 0.1665559262 | 0.1659226716 | 0.1325206757 | 0.1247809678 | 0.1662977785 | 0.1481871903 | 0.1759392172 | 0.1688484102 | 0.149437204 | 0.1246790215 | 0.1786265075 | 0.1178100333 | 0.1537263095 | 0.1651609093 | 0.1082239971 | 0.1166315079 | 0.1196916178 | 0.1651609093 | 0.1233737692 | 0.1523542106 | 0.1858895123 | 0.1310983449 | 0.195487991 | 0.1389769167 | 0.1374825388 | 0.137324661 | 0.1510821432 | 0.1752350628 | 0.1186239943 | 0.1265173256 | 0.1454918981 | 0.1948332787 | 0.1758092046 | 0.16788745 | 0.01912814379 | 0.03411134705 | 0.04512950405 | 0.02745364979
1078 | 0.09679239988 | 0.179930523 | 0.11695 | 0.1169501841 | 0.1214329153 | 0.11038 | 0.1705649644 | 0.1018995047 | 0.124570556 | 0.1384033561 | 0.168920666 | 0.168813467 | 0.1347742528 | 0.1260059625 | 0.1681292653 | 0.1503710449 | 0.1791102588 | 0.1712088734 | 0.1507180035 | 0.1264240891 | 0.180704549 | 0.1193888113 | 0.1555002332 | 0.1674233675 | 0.1085779741 | 0.1180013642 | 0.1211625263 | 0.1674233675 | 0.124715142 | 0.1535860747 | 0.1879794896 | 0.1328910589 | 0.1976705641 | 0.1402247995 | 0.1386535317 | 0.1382532865 | 0.1534242481 | 0.1767516136 | 0.1198671684 | 0.127651304 | 0.1474686712 | 0.1976229399 | 0.1797183007 | 0.17015888 | 0.0196010191 | 0.03477116302 | 0.04584866017 | 0.02802010812
1077 | 0.09879798442 | 0.18174465 | 0.11968 | 0.1196766496 | 0.1235163733 | 0.11295 | 0.1731426716 | 0.1036591381 | 0.1262982488 | 0.1407321841 | 0.1717668772 | 0.1721108258 | 0.1365894377 | 0.1276836395 | 0.1702494472 | 0.153419897 | 0.1819325686 | 0.1736821532 | 0.1519675553 | 0.1283475608 | 0.1823638678 | 0.1211151406 | 0.1564386785 | 0.1700291783 | 0.1101705208 | 0.1193764135 | 0.1227030158 | 0.1700291783 | 0.1262478083 | 0.1547522992 | 0.1896124929 | 0.1344237477 | 0.1987160742 | 0.1417379528 | 0.1397349983 | 0.1392915249 | 0.1552651823 | 0.1782376468 | 0.1210363954 | 0.1292358041 | 0.1494120061 | 0.2003780901 | 0.182392478 | 0.17243817 | 0.02003984526 | 0.03547650203 | 0.04645932093 | 0.02851772681
1076 | 0.1007720008 | 0.1853298098 | 0.12122 | 0.1212190539 | 0.1256890148 | 0.115 | 0.1750025302 | 0.1056340933 | 0.1283409148 | 0.142741695 | 0.1751175374 | 0.1755909473 | 0.138490051 | 0.1296776384 | 0.1720184535 | 0.156475395 | 0.1852546185 | 0.1762194037 | 0.1524931341 | 0.1301101893 | 0.1841483712 | 0.1229957044 | 0.1577011496 | 0.1721374094 | 0.1113002151 | 0.1206487417 | 0.1239942387 | 0.1721374094 | 0.1274885833 | 0.1554235071 | 0.1910958439 | 0.1359301656 | 0.2008596808 | 0.1427722275 | 0.1409203559 | 0.1402855515 | 0.1569602638 | 0.1795201004 | 0.1223223507 | 0.1302664876 | 0.1514392495 | 0.2025602311 | 0.1850071102 | 0.17468782 | 0.02056848258 | 0.03624725342 | 0.04710681736 | 0.02905396745
1075 | 0.1028630063 | 0.1876568496 | 0.12314 | 0.1231420711 | 0.1277236938 | 0.11717 | 0.1767636985 | 0.1075573862 | 0.1299503148 | 0.1446555108 | 0.1777565032 | 0.1784572303 | 0.1405234188 | 0.1311514825 | 0.1733371615 | 0.1585101485 | 0.1884046942 | 0.1789065599 | 0.1532698274 | 0.1315428913 | 0.1852480322 | 0.1244139448 | 0.1589265615 | 0.1746240556 | 0.1116859689 | 0.1217692569 | 0.1251382381 | 0.1746240556 | 0.1286714077 | 0.156719923 | 0.1922436208 | 0.1372942626 | 0.2014587522 | 0.1437354833 | 0.1418936104 | 0.1409475356 | 0.1585645527 | 0.1807528585 | 0.1233469769 | 0.1310487092 | 0.1533827186 | 0.2049966455 | 0.1881885678 | 0.17704845 | 0.02103659883 | 0.03699967265 | 0.04758893698 | 0.02950636111
1074 | 0.1049893796 | 0.1909126788 | 0.12505 | 0.1250502616 | 0.1296800524 | 0.11926 | 0.1791451424 | 0.1098533124 | 0.1321777403 | 0.146678105 | 0.1804793775 | 0.1817967296 | 0.142261669 | 0.1318434179 | 0.1748812348 | 0.1611216813 | 0.1913729459 | 0.1805855334 | 0.1540215909 | 0.1332758367 | 0.1866745502 | 0.1260091066 | 0.160041675 | 0.1767717153 | 0.1126872972 | 0.1226842031 | 0.1262897402 | 0.1767717153 | 0.1295707375 | 0.1573130041 | 0.1933932453 | 0.1387687027 | 0.2032825351 | 0.1450012177 | 0.1429121345 | 0.1417744756 | 0.1601040214 | 0.1818900257 | 0.1239929274 | 0.132551834 | 0.1550386995 | 0.2069724351 | 0.1905945987 | 0.17932371 | 0.02160891891 | 0.03791135177 | 0.04817966372 | 0.03007467464
1073 | 0.1072307155 | 0.1939975172 | 0.12731 | 0.1273051053 | 0.131815955 | 0.12134 | 0.1809838116 | 0.1118494719 | 0.1336646825 | 0.1485953778 | 0.1832944006 | 0.1847150624 | 0.1441232711 | 0.1335545182 | 0.1762578934 | 0.1636640429 | 0.193950817 | 0.1821628958 | 0.1545107067 | 0.1345947981 | 0.1876407713 | 0.1270988435 | 0.1607575417 | 0.1789164096 | 0.1136357114 | 0.1235276908 | 0.1270557344 | 0.1789164096 | 0.1304729283 | 0.158078447 | 0.1941144615 | 0.1398529708 | 0.2044878006 | 0.1460144222 | 0.1436497867 | 0.142287448 | 0.1615509838 | 0.1826472878 | 0.1247126907 | 0.1329878867 | 0.1568885893 | 0.2084153593 | 0.1930672824 | 0.1816005 | 0.02212467976 | 0.03873118386 | 0.04857939109 | 0.03052308038
1072 | 0.1095163822 | 0.1967818886 | 0.1291 | 0.1291027665 | 0.1340038031 | 0.12422 | 0.1825776398 | 0.114192605 | 0.1348284483 | 0.1502917111 | 0.1857617348 | 0.1876393706 | 0.1457142532 | 0.1344873905 | 0.1772380918 | 0.1661294848 | 0.1972476393 | 0.184078753 | 0.1546507627 | 0.1357798874 | 0.1889744252 | 0.1285577863 | 0.1613193452 | 0.1809595525 | 0.114132002 | 0.1242689118 | 0.1278983504 | 0.1809595525 | 0.1312366724 | 0.158558324 | 0.1952454895 | 0.1411145627 | 0.2051334083 | 0.1468552947 | 0.1446278393 | 0.1426313221 | 0.1626835465 | 0.1834104806 | 0.1252883077 | 0.133467108 | 0.1584245712 | 0.2096137106 | 0.1947704852 | 0.18401245 | 0.0226570908 | 0.03963043168 | 0.04895233735 | 0.03095418401
1071 | 0.1119582653 | 0.1998147517 | 0.13144 | 0.1314445287 | 0.136056453 | 0.12687 | 0.1843560934 | 0.116634652 | 0.1365964264 | 0.151743561 | 0.1880245805 | 0.1897970736 | 0.1471859366 | 0.1356180906 | 0.1780287027 | 0.1674846858 | 0.200388357 | 0.1855985373 | 0.1548715383 | 0.1370572448 | 0.1894722432 | 0.1297345906 | 0.1617078483 | 0.1828989387 | 0.1144793108 | 0.1247863099 | 0.1282760501 | 0.1828989387 | 0.1318531334 | 0.1588892788 | 0.1965341866 | 0.1424379498 | 0.205982998 | 0.1474255919 | 0.1448429972 | 0.1430015117 | 0.1636229903 | 0.183678031 | 0.1255829185 | 0.1343386322 | 0.1599119604 | 0.2107279301 | 0.1970853359 | 0.18610146 | 0.0232435409 | 0.04052270576 | 0.04930097982 | 0.03140538931
1070 | 0.1143933982 | 0.2032030523 | 0.1337 | 0.1336983144 | 0.1379904002 | 0.12897 | 0.1852003336 | 0.1186073944 | 0.1378203481 | 0.1534622163 | 0.1897424161 | 0.1921988875 | 0.1487956941 | 0.1364150196 | 0.17897515 | 0.1697059423 | 0.2024217546 | 0.1870624125 | 0.1551620513 | 0.1380368918 | 0.1900707036 | 0.1308287233 | 0.1620686501 | 0.1844886392 | 0.1152436063 | 0.1254617721 | 0.1290741563 | 0.1844886392 | 0.132013917 | 0.1592238396 | 0.1965405792 | 0.1427759677 | 0.2070152909 | 0.1479170471 | 0.145295918 | 0.1432413459 | 0.164473772 | 0.1841088533 | 0.1259224862 | 0.1344033182 | 0.161330685 | 0.2116685212 | 0.1985282004 | 0.18825298 | 0.02387481369 | 0.04138028622 | 0.04957976937 | 0.03183453158
1069 | 0.1166689545 | 0.2054691017 | 0.13559 | 0.1355946362 | 0.1401645988 | 0.13154 | 0.1866973937 | 0.1208510324 | 0.1388332397 | 0.1550766975 | 0.1921699494 | 0.1943385899 | 0.1501826197 | 0.1373077184 | 0.1794361621 | 0.1712224633 | 0.2047779858 | 0.1877623349 | 0.1548713148 | 0.1388119012 | 0.1899248958 | 0.1315654963 | 0.1625029445 | 0.1862176061 | 0.1151970625 | 0.1256971657 | 0.1293279827 | 0.1862176061 | 0.1323601305 | 0.1593533456 | 0.1966769844 | 0.1437134296 | 0.2074101567 | 0.1483044773 | 0.145580098 | 0.143292293 | 0.1648894697 | 0.1843529195 | 0.1259014457 | 0.134371534 | 0.16295138 | 0.2119588256 | 0.1999937445 | 0.19048533 | 0.02439655922 | 0.04218124971 | 0.04975251108 | 0.03213967755
1068 | 0.1190216914 | 0.2089482546 | 0.13763 | 0.1376260221 | 0.1421383619 | 0.13413 | 0.1877372414 | 0.1225292683 | 0.1397673637 | 0.1560576856 | 0.1932392865 | 0.1960959435 | 0.1510296613 | 0.137411952 | 0.1798531264 | 0.1724918038 | 0.2069374621 | 0.1884191185 | 0.1543985158 | 0.1392343044 | 0.1907875538 | 0.1323105544 | 0.1624946743 | 0.1874589026 | 0.1156223789 | 0.1257874519 | 0.1294886619 | 0.1874589026 | 0.1322427839 | 0.1594929099 | 0.1970793456 | 0.1440777183 | 0.2073014528 | 0.1482640207 | 0.1456731558 | 0.1433142573 | 0.1652016193 | 0.1843931377 | 0.1258411258 | 0.134654969 | 0.1637212932 | 0.2124066353 | 0.2013416588 | 0.19243159 | 0.02503603697 | 0.04285068065 | 0.0498992689 | 0.03240113333
1067 | 0.1213163584 | 0.2117807269 | 0.13949 | 0.1394888759 | 0.1442949474 | 0.1364 | 0.1884947121 | 0.1241216436 | 0.1403667629 | 0.1571656615 | 0.1946003884 | 0.1970752329 | 0.1518185288 | 0.1377120614 | 0.1800885051 | 0.1734270751 | 0.2084395438 | 0.1884924322 | 0.1548031718 | 0.1397258639 | 0.1905959696 | 0.1324531138 | 0.1624279916 | 0.1884712875 | 0.1156113967 | 0.1257329136 | 0.1297703981 | 0.1884712875 | 0.1323023736 | 0.15944089 | 0.1969536841 | 0.1445794553 | 0.2075945288 | 0.1486294568 | 0.1455272883 | 0.1430576742 | 0.1651361436 | 0.1841176301 | 0.1258506775 | 0.1345668435 | 0.1643814296 | 0.2120441943 | 0.2011364251 | 0.19406741 | 0.02552912012 | 0.04348474741 | 0.04994143546 | 0.03261714801
1066 | 0.12340644 | 0.2138109058 | 0.14108 | 0.1410785913 | 0.1458412111 | 0.13844 | 0.1887675524 | 0.1256140172 | 0.1409923434 | 0.1578087509 | 0.1953519881 | 0.1980570555 | 0.1526211202 | 0.1378846616 | 0.1800627261 | 0.1739380956 | 0.2089212537 | 0.1897546798 | 0.1545954347 | 0.1395682693 | 0.190222308 | 0.1329756528 | 0.1623455137 | 0.1892104745 | 0.1155289784 | 0.1257119626 | 0.1296225488 | 0.1892104745 | 0.132368952 | 0.159229517 | 0.1965996772 | 0.1446756572 | 0.2072797567 | 0.148191914 | 0.1456826031 | 0.1429495215 | 0.1649504006 | 0.1840292364 | 0.1258843988 | 0.134446606 | 0.1647806615 | 0.2117438018 | 0.2019271702 | 0.19579676 | 0.02606509067 | 0.04396317527 | 0.04986355454 | 0.03275289759
1065 | 0.1255179346 | 0.2166714519 | 0.1433 | 0.1433015764 | 0.1474958956 | 0.14058 | 0.1888476014 | 0.1265056878 | 0.1408913583 | 0.1584005356 | 0.1954399198 | 0.1984943002 | 0.1529368013 | 0.1380642056 | 0.1799808741 | 0.1741797924 | 0.2100532949 | 0.188784942 | 0.1542777568 | 0.1397588253 | 0.1898634881 | 0.1330645382 | 0.1620978266 | 0.1898005307 | 0.1157886162 | 0.1255967319 | 0.129451558 | 0.1898005307 | 0.1321359426 | 0.1593661308 | 0.1967969835 | 0.1447637975 | 0.2072777152 | 0.148363933 | 0.1458606124 | 0.1427151561 | 0.1645874232 | 0.1833209395 | 0.1253522485 | 0.1343301237 | 0.1653971672 | 0.2116618752 | 0.2019701451 | 0.19727512 | 0.02655015141 | 0.04439089075 | 0.04974707961 | 0.03281355649
1064 | 0.1272799224 | 0.218272388 | 0.14459 | 0.1445850879 | 0.1490105242 | 0.1423 | 0.1892565787 | 0.1273010522 | 0.1405947357 | 0.1587052792 | 0.1959482133 | 0.1984050572 | 0.1529323012 | 0.1378745288 | 0.1795255095 | 0.174376145 | 0.2108576 | 0.1884378493 | 0.1534655243 | 0.1396886855 | 0.1890591383 | 0.1329385936 | 0.1614892483 | 0.1902122349 | 0.1153954566 | 0.125497371 | 0.1293487549 | 0.1902122349 | 0.131680131 | 0.1588798761 | 0.1961394548 | 0.1446776837 | 0.2071059048 | 0.1481981128 | 0.1457264572 | 0.1423906237 | 0.1639502347 | 0.1829479635 | 0.1251095533 | 0.1336974055 | 0.1656432152 | 0.2113149166 | 0.2021731287 | 0.19828531 | 0.02697766013 | 0.04461909086 | 0.04962724447 | 0.0328851454
1063 | 0.1288094968 | 0.2204912007 | 0.14573 | 0.1457260847 | 0.1500958204 | 0.14395 | 0.1890265793 | 0.1278248876 | 0.1405146569 | 0.1587780714 | 0.1955555528 | 0.1980525255 | 0.1529843956 | 0.1374790519 | 0.1791485399 | 0.1733874381 | 0.2106083483 | 0.187838763 | 0.1533038318 | 0.13935332 | 0.1883513778 | 0.1325864345 | 0.1612633914 | 0.1900280863 | 0.1151511669 | 0.1249936894 | 0.1286770403 | 0.1900280863 | 0.1312796772 | 0.158481583 | 0.195662573 | 0.1444767565 | 0.2062593251 | 0.147620827 | 0.145424813 | 0.1420318782 | 0.1634661704 | 0.1825680584 | 0.1248450726 | 0.1334097981 | 0.1658623666 | 0.2107032388 | 0.201291576 | 0.1992711 | 0.0273062028 | 0.04474567622 | 0.04935796559 | 0.03275038674
1062 | 0.1300962865 | 0.2218391597 | 0.14718 | 0.1471777558 | 0.1515106857 | 0.14586 | 0.1884478033 | 0.1277896911 | 0.1403288543 | 0.1587253213 | 0.1949776709 | 0.1973967999 | 0.1525844485 | 0.136943832 | 0.1783882976 | 0.1727980226 | 0.209839806 | 0.1871148199 | 0.1528082937 | 0.1387407333 | 0.1874908656 | 0.1325376481 | 0.1605925113 | 0.189877674 | 0.1150700524 | 0.1247497424 | 0.1284093112 | 0.189877674 | 0.1305332333 | 0.1580616832 | 0.1951962709 | 0.1441431493 | 0.206080094 | 0.1472357512 | 0.1452238709 | 0.1412878036 | 0.1624079347 | 0.1819713265 | 0.124305062 | 0.1333526224 | 0.1660008281 | 0.2098592818 | 0.2010653168 | 0.2000767 | 0.027598029 | 0.04466083273 | 0.04904231057 | 0.03261058778
1061 | 0.1311001629 | 0.2226316631 | 0.14793 | 0.1479278952 | 0.1519201398 | 0.14659 | 0.1879195124 | 0.1276924312 | 0.1395520568 | 0.158072412 | 0.1942308098 | 0.1962956339 | 0.1522723138 | 0.1367254257 | 0.178010717 | 0.1718816906 | 0.2093709558 | 0.1866197288 | 0.1525800377 | 0.1382785887 | 0.1867203861 | 0.131878376 | 0.1597645134 | 0.1893597245 | 0.1145583615 | 0.1242638081 | 0.1281549931 | 0.1893597245 | 0.1300221086 | 0.1574657261 | 0.1941441298 | 0.1436008513 | 0.2051329911 | 0.1465642899 | 0.1444559693 | 0.1408498883 | 0.1619178504 | 0.1811698377 | 0.1239903122 | 0.1323639601 | 0.1653028131 | 0.2091715783 | 0.2003601789 | 0.20013683 | 0.02786501683 | 0.0446457155 | 0.04880815372 | 0.03256800771
1060 | 0.1317387223 | 0.2237557471 | 0.14839 | 0.1483905613 | 0.1525218487 | 0.14732 | 0.1876510978 | 0.1271498054 | 0.1388376206 | 0.157893315 | 0.1930885613 | 0.1947211176 | 0.1519531906 | 0.1360981017 | 0.1772768795 | 0.1702487171 | 0.2080678195 | 0.1857564896 | 0.1517281383 | 0.1374381036 | 0.1857978255 | 0.1315077394 | 0.1593815535 | 0.1886201352 | 0.11450883 | 0.1237583905 | 0.1274668276 | 0.1886201352 | 0.1295354366 | 0.1569976807 | 0.1935005784 | 0.1426702887 | 0.2040207535 | 0.1461633295 | 0.1444227844 | 0.1408280581 | 0.1607824415 | 0.1807293892 | 0.1235150322 | 0.1320886463 | 0.1648183763 | 0.2084783167 | 0.1992254853 | 0.20023524 | 0.02802336775 | 0.0444195345 | 0.04847781733 | 0.03232653067
1059 | 0.1320629269 | 0.2243466079 | 0.14852 | 0.1485154629 | 0.1529673189 | 0.14709 | 0.1871506274 | 0.1263421178 | 0.138181299 | 0.157184884 | 0.1921370327 | 0.1934918165 | 0.1511924565 | 0.1354075223 | 0.1765308231 | 0.1687603593 | 0.2069900781 | 0.1840842515 | 0.1516851187 | 0.1367716044 | 0.1849217415 | 0.1310052276 | 0.1586782783 | 0.1880076975 | 0.1142193452 | 0.123442933 | 0.1269278377 | 0.1880076975 | 0.1289851069 | 0.1566117704 | 0.1929140836 | 0.1419452578 | 0.2041959465 | 0.1456226557 | 0.1439713985 | 0.1401728243 | 0.1595736444 | 0.1801010519 | 0.122929804 | 0.1319880933 | 0.164194718 | 0.2073661685 | 0.1983108521 | 0.20014876 | 0.02810038254 | 0.04407014325 | 0.04808330163 | 0.03205104545
1058 | 0.1321244687 | 0.2236380279 | 0.14851 | 0.1485054046 | 0.1527889073 | 0.14725 | 0.1861405373 | 0.1257514805 | 0.1371926665 | 0.1564962417 | 0.1904575527 | 0.1915083081 | 0.1504830122 | 0.1344685107 | 0.1754548848 | 0.1670204103 | 0.2055462599 | 0.1829533726 | 0.1513898671 | 0.135836795 | 0.1841011792 | 0.1303430051 | 0.1578878015 | 0.1871268898 | 0.1133123264 | 0.1227874607 | 0.1263947636 | 0.1871268898 | 0.1284628958 | 0.1560989916 | 0.1919424385 | 0.1413973719 | 0.2027534544 | 0.1449863315 | 0.1436263174 | 0.1398139 | 0.1587568074 | 0.1796835214 | 0.1226581037 | 0.1309245676 | 0.1637232155 | 0.2070381045 | 0.1976796985 | 0.19954107 | 0.02805594914 | 0.04362576827 | 0.04772843793 | 0.03170794994
1057 | 0.1318878531 | 0.2239725143 | 0.14808 | 0.1480833441 | 0.1526544541 | 0.14704 | 0.1853820086 | 0.124663122 | 0.135896042 | 0.1558525413 | 0.1892488897 | 0.1897872239 | 0.1498651057 | 0.1339459419 | 0.1753276438 | 0.165193364 | 0.2035390735 | 0.1815659255 | 0.1508387774 | 0.1351307631 | 0.1828344911 | 0.1301448047 | 0.1572996229 | 0.1858553141 | 0.1136341915 | 0.1225926727 | 0.1260596663 | 0.1858553141 | 0.1278111041 | 0.1554000825 | 0.1914561391 | 0.1403832138 | 0.2019743472 | 0.1443646103 | 0.1431462765 | 0.1398539394 | 0.1576472223 | 0.1791276187 | 0.1220525354 | 0.1308697611 | 0.1628047526 | 0.205587104 | 0.1961091608 | 0.19888066 | 0.02795892768 | 0.04320769757 | 0.047300715 | 0.03142618015
1056 | 0.1314338446 | 0.2233272642 | 0.14785 | 0.1478457749 | 0.1521758735 | 0.14662 | 0.1844906211 | 0.1232832968 | 0.1350702047 | 0.1549574435 | 0.1873918176 | 0.1877220124 | 0.1486677378 | 0.1336646527 | 0.1746679693 | 0.1635747403 | 0.2017260343 | 0.1805896163 | 0.1502215415 | 0.1339695454 | 0.182063669 | 0.1291235387 | 0.1566949338 | 0.1850567758 | 0.1133781597 | 0.1222605333 | 0.1253197789 | 0.1850567758 | 0.1275239289 | 0.1550018638 | 0.1909531802 | 0.139890939 | 0.2021086961 | 0.1436739266 | 0.1428126097 | 0.1394342482 | 0.1566357166 | 0.1787387431 | 0.1217934117 | 0.1306562424 | 0.1619847864 | 0.2045290917 | 0.195043087 | 0.19799525 | 0.02787837572 | 0.04271224886 | 0.04698199406 | 0.03119195253
1055 | 0.130760327 | 0.2215057462 | 0.14722 | 0.1472163498 | 0.1515521407 | 0.14587 | 0.1840148866 | 0.1218715459 | 0.1341237873 | 0.1540950686 | 0.1855382919 | 0.1856666952 | 0.1478868127 | 0.1324955374 | 0.1738750041 | 0.1612773985 | 0.2001785636 | 0.178847596 | 0.1502552032 | 0.133383438 | 0.1813205183 | 0.128675133 | 0.1560859382 | 0.1838631034 | 0.1129848883 | 0.1219268292 | 0.1252721101 | 0.1838631034 | 0.1270893365 | 0.1544471979 | 0.190375492 | 0.1387516409 | 0.199878037 | 0.1431859434 | 0.14258717 | 0.1390256882 | 0.1558284461 | 0.1783540249 | 0.121610783 | 0.1302057952 | 0.1611248404 | 0.2037154734 | 0.1943476945 | 0.19664971 | 0.02772799879 | 0.04219160601 | 0.04662598297 | 0.03086601757
1054 | 0.1299128532 | 0.2211739421 | 0.14643 | 0.1464309245 | 0.1505495608 | 0.14461 | 0.1834313422 | 0.1206118688 | 0.1329862624 | 0.1531698108 | 0.1838455498 | 0.1832164377 | 0.1471566558 | 0.1322157532 | 0.172975868 | 0.1594471335 | 0.1980828643 | 0.1777139455 | 0.1501336843 | 0.1328095198 | 0.1803708225 | 0.1283449084 | 0.1556058526 | 0.1828374118 | 0.1128942072 | 0.12141902 | 0.1248387247 | 0.1828374118 | 0.1266825348 | 0.154087469 | 0.1894810498 | 0.1382354945 | 0.1999215484 | 0.1426487267 | 0.1423467696 | 0.1391814053 | 0.1548367739 | 0.1779790521 | 0.12145219 | 0.1300322711 | 0.1602601856 | 0.2030152082 | 0.1929211915 | 0.19589105 | 0.0275030937 | 0.04165035859 | 0.04629545659 | 0.03059751168
1053 | 0.1289568543 | 0.2194598764 | 0.14551 | 0.1455097646 | 0.1498431116 | 0.14358 | 0.1828667819 | 0.1191605628 | 0.131761685 | 0.1522755772 | 0.182133913 | 0.1813586056 | 0.1463347822 | 0.1316633821 | 0.1726191789 | 0.1578238755 | 0.1961074919 | 0.1762692332 | 0.1498879492 | 0.1321097612 | 0.1799098849 | 0.127983734 | 0.1551089883 | 0.1815132052 | 0.1127472967 | 0.1212113202 | 0.1245898977 | 0.1815132052 | 0.1264131516 | 0.1533820927 | 0.1890715063 | 0.1375740916 | 0.1993985921 | 0.1423622519 | 0.1422204673 | 0.1391260922 | 0.154150635 | 0.1779946834 | 0.1210522279 | 0.130147323 | 0.1593037695 | 0.2019673884 | 0.1920629442 | 0.19420147 | 0.02727960236 | 0.04109532759 | 0.04591692984 | 0.03028256819
1052 | 0.1278765202 | 0.2181933969 | 0.1446 | 0.1445999295 | 0.1489192545 | 0.14251 | 0.1823285818 | 0.1175781637 | 0.1306571215 | 0.1513683349 | 0.1801639944 | 0.179281354 | 0.1454440504 | 0.131346792 | 0.1725268513 | 0.1559291929 | 0.1944798976 | 0.1747609079 | 0.1496509165 | 0.131501779 | 0.1795964986 | 0.1273298115 | 0.154640004 | 0.1803520918 | 0.1128884628 | 0.1211471334 | 0.1244900003 | 0.1803520918 | 0.1262078583 | 0.1530719995 | 0.1888226122 | 0.136730209 | 0.1981657892 | 0.1420692205 | 0.1421616375 | 0.1390241534 | 0.1535617709 | 0.1779514104 | 0.1214235723 | 0.1298775524 | 0.1584396064 | 0.2013206184 | 0.1915052533 | 0.19302466 | 0.02694749832 | 0.04051102698 | 0.04558887333 | 0.02991404943
1051 | 0.1266887337 | 0.2173469812 | 0.1433 | 0.1432968974 | 0.1477311701 | 0.14114 | 0.1811113805 | 0.1161921099 | 0.1299638897 | 0.1502280235 | 0.1785815656 | 0.1769352406 | 0.1446636319 | 0.1310412884 | 0.1719566733 | 0.1535873562 | 0.1921761632 | 0.1738696694 | 0.14975667 | 0.1307146847 | 0.1790855825 | 0.1272355765 | 0.1541265547 | 0.1794646084 | 0.1129009873 | 0.1211186647 | 0.124089092 | 0.1794646084 | 0.1262161732 | 0.1527686715 | 0.1883495003 | 0.13609083 | 0.1984621286 | 0.141874522 | 0.1420567483 | 0.1389048696 | 0.1527635455 | 0.1778876483 | 0.1215048209 | 0.1299834847 | 0.1576910913 | 0.2006541491 | 0.1904050559 | 0.19133881 | 0.02669522353 | 0.04000252113 | 0.04528631642 | 0.02969075553
1050 | 0.1255563647 | 0.215243414 | 0.14219 | 0.1421859115 | 0.1467235386 | 0.13977 | 0.1813904345 | 0.1150054112 | 0.1288684607 | 0.1493237615 | 0.177002579 | 0.1752017736 | 0.1439545155 | 0.1308956593 | 0.1720549911 | 0.1521758437 | 0.191020444 | 0.1724048257 | 0.1500082463 | 0.130372569 | 0.1788146943 | 0.1268951744 | 0.1542245001 | 0.1787006855 | 0.1128596291 | 0.1211186275 | 0.1239026338 | 0.1787006855 | 0.1263492256 | 0.1526603401 | 0.188327536 | 0.135811165 | 0.1976712942 | 0.1414733082 | 0.1422334313 | 0.1395825446 | 0.1525053382 | 0.1783391982 | 0.1216044798 | 0.1304668486 | 0.1569948196 | 0.2000653893 | 0.1899618059 | 0.19001109 | 0.02644556947 | 0.03947102278 | 0.04509142041 | 0.029505115
1049 | 0.124384582 | 0.2141148895 | 0.14149 | 0.1414892226 | 0.1457561105 | 0.13853 | 0.1808684617 | 0.113681443 | 0.1277435571 | 0.1488407701 | 0.1754290909 | 0.173335582 | 0.1433951259 | 0.1308425069 | 0.171637103 | 0.150647074 | 0.1896806806 | 0.1717594564 | 0.1504774541 | 0.1298803836 | 0.1791255027 | 0.1268589497 | 0.1540599316 | 0.1778581291 | 0.1129843891 | 0.1209880635 | 0.1242450327 | 0.1778581291 | 0.1265749484 | 0.1522759944 | 0.1883358061 | 0.1354260147 | 0.1973839104 | 0.1416520327 | 0.1424020976 | 0.139699012 | 0.1527052224 | 0.1788238734 | 0.1221312657 | 0.1308619976 | 0.1561814696 | 0.1996297091 | 0.1894060969 | 0.18863931 | 0.02608075924 | 0.03892032802 | 0.04483707994 | 0.02919843793
1048 | 0.1232246384 | 0.2124802619 | 0.14028 | 0.1402760297 | 0.1448077261 | 0.13698 | 0.1808166057 | 0.1125738919 | 0.1273974329 | 0.1481888294 | 0.1736934334 | 0.1715879142 | 0.1429480761 | 0.1306597441 | 0.1720507294 | 0.1490224153 | 0.1882863194 | 0.1705511659 | 0.1503119469 | 0.12985605 | 0.1787675321 | 0.1270511895 | 0.1540998667 | 0.1768552959 | 0.1138065681 | 0.1211069673 | 0.1240209937 | 0.1768552959 | 0.126526162 | 0.1518824548 | 0.1882317662 | 0.1347889751 | 0.198101297 | 0.1412998438 | 0.1425991505 | 0.1400352567 | 0.1520068645 | 0.1791951209 | 0.1223601252 | 0.1316213161 | 0.1556421965 | 0.1992233992 | 0.189192906 | 0.18742048 | 0.02583821677 | 0.03847366571 | 0.04464009032 | 0.02900852449
1047 | 0.1220852137 | 0.2110634744 | 0.13924 | 0.1392365545 | 0.1438405514 | 0.1357 | 0.1806756258 | 0.1113388166 | 0.1264297664 | 0.1473430544 | 0.1722817272 | 0.1698744744 | 0.1424082071 | 0.1304334551 | 0.1722637415 | 0.1476702541 | 0.1869651675 | 0.1697236896 | 0.1503991485 | 0.129634127 | 0.1788322777 | 0.126737386 | 0.1542274654 | 0.1764485836 | 0.1137489825 | 0.1215277985 | 0.1244975179 | 0.1764485836 | 0.1271737069 | 0.1517156214 | 0.1885095686 | 0.1346600205 | 0.1970035136 | 0.1415513009 | 0.1430957913 | 0.1406649053 | 0.1520481855 | 0.1797719449 | 0.1231643483 | 0.132210806 | 0.155586198 | 0.1987330019 | 0.18889983 | 0.1861268 | 0.02553971671 | 0.03802238032 | 0.04449687526 | 0.02885936014
1046 | 0.1209660023 | 0.2099956125 | 0.1383 | 0.1383001208 | 0.1427851021 | 0.13465 | 0.1812822819 | 0.1104925051 | 0.1262324005 | 0.147038281 | 0.1707582027 | 0.1682879627 | 0.1422820985 | 0.1306901723 | 0.1724657863 | 0.1462987214 | 0.1861682087 | 0.1694270968 | 0.1511864513 | 0.1296868473 | 0.179375872 | 0.1274230182 | 0.1544645727 | 0.1758768857 | 0.1141575575 | 0.1216762736 | 0.1248243675 | 0.1758768857 | 0.1277632266 | 0.1516193002 | 0.1890144646 | 0.1345040351 | 0.1970923841 | 0.141795218 | 0.1435470283 | 0.1415100545 | 0.1520902961 | 0.1811171472 | 0.1238014847 | 0.1328595728 | 0.155228734 | 0.1987258494 | 0.1898064911 | 0.18507802 | 0.02524641529 | 0.03762874752 | 0.04439283907 | 0.0287243221
1045 | 0.1199496612 | 0.2077380866 | 0.13754 | 0.1375442445 | 0.1423668116 | 0.13333 | 0.1812009811 | 0.1092833355 | 0.1256223917 | 0.1465677768 | 0.1693166047 | 0.1667823493 | 0.1423932165 | 0.1309362203 | 0.1726114005 | 0.1450610459 | 0.185177654 | 0.1687345058 | 0.1514871269 | 0.1297099888 | 0.18017371 | 0.1274966151 | 0.1550513208 | 0.1753842384 | 0.1149396375 | 0.1220958084 | 0.1252090633 | 0.1753842384 | 0.1281662583 | 0.1517959088 | 0.1894851327 | 0.1342587918 | 0.1976278871 | 0.1422501355 | 0.1442386508 | 0.14219971 | 0.1524112821 | 0.1821136326 | 0.1243420467 | 0.1338915676 | 0.1548227668 | 0.1992026716 | 0.1896159798 | 0.18426867 | 0.02500776574 | 0.0373150669 | 0.04430408031 | 0.02862009965
1044 | 0.1190202981 | 0.2067414522 | 0.13668 | 0.1366847456 | 0.1412903517 | 0.13224 | 0.1817965806 | 0.1089349017 | 0.1249496415 | 0.1461137086 | 0.1686156392 | 0.1654320657 | 0.1419546604 | 0.1309958547 | 0.1730646491 | 0.1440920681 | 0.1844826341 | 0.1685989648 | 0.1524070501 | 0.1299345344 | 0.1808458865 | 0.1276992708 | 0.1551829576 | 0.1751050949 | 0.1151637211 | 0.1227039769 | 0.1255364567 | 0.1751050949 | 0.1289458424 | 0.1517734826 | 0.1898623258 | 0.1344913691 | 0.1975272298 | 0.1425860673 | 0.1447718143 | 0.1431352347 | 0.1530974358 | 0.1831482053 | 0.1253526658 | 0.1349573135 | 0.15468961 | 0.1989219189 | 0.1903940737 | 0.18337516 | 0.02481235936 | 0.03706789017 | 0.04435714707 | 0.02860746346
1043 | 0.1181904003 | 0.2060169429 | 0.1362 | 0.1361976117 | 0.1406403184 | 0.13136 | 0.1820974946 | 0.1080022007 | 0.1251434237 | 0.145967111 | 0.167726174 | 0.1643768549 | 0.142167747 | 0.1318332851 | 0.1737799048 | 0.1429759264 | 0.1847218424 | 0.1678623259 | 0.1530292481 | 0.1304287463 | 0.1814322174 | 0.1282777786 | 0.155454427 | 0.1749717444 | 0.1158497185 | 0.1230966374 | 0.1259609163 | 0.1749717444 | 0.1296674162 | 0.1521916091 | 0.1907684654 | 0.1345859021 | 0.1986548007 | 0.1432461292 | 0.1456276923 | 0.1437626928 | 0.1537622958 | 0.1845665127 | 0.1264353544 | 0.1359637976 | 0.1545457691 | 0.199468568 | 0.1914306283 | 0.18284681 | 0.02463572286 | 0.03685934469 | 0.04435743019 | 0.02858103253
1042 | 0.1173946187 | 0.2048089355 | 0.13509 | 0.135090813 | 0.1404802501 | 0.13007 | 0.1825902909 | 0.1074704453 | 0.1247056201 | 0.1458431631 | 0.1668111235 | 0.1637620032 | 0.1424776316 | 0.132270962 | 0.1745435297 | 0.1425497234 | 0.184435606 | 0.1675382107 | 0.1535444111 | 0.1307943314 | 0.1823063642 | 0.1287803501 | 0.1562065482 | 0.1752134413 | 0.1166931018 | 0.1239342093 | 0.1266029775 | 0.1752134413 | 0.1306727529 | 0.1523168683 | 0.191298753 | 0.1348015368 | 0.1990923584 | 0.1438423246 | 0.1465196311 | 0.1447033584 | 0.1542825103 | 0.1857666969 | 0.1275275052 | 0.1372442245 | 0.1548292041 | 0.200113073 | 0.1920150071 | 0.18255005 | 0.0243456047 | 0.03659916297 | 0.0442898646 | 0.02853359282
1041 | 0.116779536 | 0.2045160383 | 0.13511 | 0.1351057887 | 0.1393584907 | 0.12992 | 0.1841096878 | 0.1073900238 | 0.1247258708 | 0.1459010392 | 0.1659686565 | 0.162843883 | 0.1426006854 | 0.1328693777 | 0.1751856506 | 0.1419297904 | 0.18435736 | 0.1677419096 | 0.1545127481 | 0.1313081533 | 0.183497563 | 0.1293189079 | 0.1568353176 | 0.1750062406 | 0.1171932071 | 0.1247145534 | 0.1272424012 | 0.1750062406 | 0.1315632164 | 0.1524972469 | 0.1923696548 | 0.135435462 | 0.1993364841 | 0.1443670988 | 0.1471091062 | 0.1458185762 | 0.1551778167 | 0.1873576343 | 0.128625527 | 0.1381713301 | 0.1547686756 | 0.2004425973 | 0.1934236288 | 0.1822484 | 0.02428792231 | 0.03654962778 | 0.04444926977 | 0.02860442176
1040 | 0.1162258387 | 0.203968212 | 0.13456 | 0.1345643401 | 0.1394844949 | 0.1289 | 0.1850303411 | 0.1068981588 | 0.1250255108 | 0.1457132697 | 0.165851146 | 0.1621259153 | 0.1427570879 | 0.1330460757 | 0.1758673042 | 0.1414340138 | 0.1849960089 | 0.1680966318 | 0.1551080644 | 0.1314764768 | 0.1849482954 | 0.1297727376 | 0.1577958763 | 0.1756066531 | 0.1182788685 | 0.125457108 | 0.1277390867 | 0.1756066531 | 0.1327233166 | 0.1528947204 | 0.1932468414 | 0.1355894357 | 0.2003293037 | 0.1454617828 | 0.1484209001 | 0.14728342 | 0.1561088562 | 0.1889698207 | 0.1297391653 | 0.1398648322 | 0.1551152021 | 0.2010257542 | 0.1947685033 | 0.1822391 | 0.02406982705 | 0.03642132878 | 0.04454620555 | 0.02862297557
1039 | 0.1157345101 | 0.2040154934 | 0.13426 | 0.1342598796 | 0.1388637871 | 0.12825 | 0.1859051585 | 0.1069355384 | 0.1249200627 | 0.1461815536 | 0.1649450213 | 0.1616287827 | 0.1436442733 | 0.1337064952 | 0.1767037362 | 0.1413790882 | 0.1848198771 | 0.168043226 | 0.1558769643 | 0.132285282 | 0.185850516 | 0.1306102872 | 0.1583612114 | 0.1759883612 | 0.1192080453 | 0.1263093352 | 0.1285010725 | 0.1759883612 | 0.1339972764 | 0.1535802782 | 0.1940061301 | 0.1358208656 | 0.2010306418 | 0.1463217437 | 0.1497856826 | 0.1484838724 | 0.1572077572 | 0.1905001849 | 0.1307499111 | 0.141229704 | 0.1554363221 | 0.2017503381 | 0.1960241497 | 0.18236278 | 0.02394215018 | 0.03639858216 | 0.04461298138 | 0.02870391309
1038 | 0.1155102029 | 0.2033519149 | 0.13414 | 0.134140417 | 0.1386567652 | 0.12794 | 0.1872047484 | 0.1070055813 | 0.1253071278 | 0.1462035924 | 0.1649618596 | 0.1613523364 | 0.1438650638 | 0.1342148185 | 0.1774170995 | 0.1411545724 | 0.1853953004 | 0.1677798033 | 0.1574628949 | 0.1328544021 | 0.1872269511 | 0.1312841326 | 0.1590839028 | 0.1764141172 | 0.1198720485 | 0.1270295829 | 0.1292123795 | 0.1764141172 | 0.1350309551 | 0.1541177332 | 0.1952740997 | 0.1364542842 | 0.2019462883 | 0.147136569 | 0.1506402194 | 0.1498343349 | 0.1581727117 | 0.1922835112 | 0.1321776658 | 0.1424012333 | 0.1558028758 | 0.2021163106 | 0.1973433346 | 0.18264945 | 0.02390500717 | 0.03645150736 | 0.04474470019 | 0.02878406271
1037 | 0.1153293103 | 0.2034195513 | 0.13438 | 0.1343778521 | 0.1389720291 | 0.12805 | 0.1882298887 | 0.1071505621 | 0.1259174943 | 0.1463910341 | 0.1645193547 | 0.1612609625 | 0.1446511298 | 0.1348443329 | 0.178696081 | 0.1415828168 | 0.1862910241 | 0.1678908169 | 0.158358559 | 0.1333174706 | 0.1884623915 | 0.1324362606 | 0.1599306911 | 0.1771546006 | 0.121004276 | 0.1278759986 | 0.1299530417 | 0.1771546006 | 0.1360578686 | 0.1548423916 | 0.1966618001 | 0.1370945573 | 0.2028388381 | 0.1478786916 | 0.1517759711 | 0.1507545561 | 0.1592199504 | 0.1941787004 | 0.1339165419 | 0.1440221071 | 0.1564491093 | 0.2027004361 | 0.1989780366 | 0.18311004 | 0.02388463169 | 0.03652499244 | 0.04493869469 | 0.02890470438
1036 | 0.1152231172 | 0.2035011947 | 0.134 | 0.1340004206 | 0.1391186416 | 0.12712 | 0.1897734702 | 0.1073513106 | 0.1263333261 | 0.1469630152 | 0.1647003889 | 0.161203742 | 0.1456490159 | 0.1357169002 | 0.1790366471 | 0.141210869 | 0.18672584 | 0.1683260649 | 0.1592617184 | 0.1342855543 | 0.189953357 | 0.1330081075 | 0.1609572619 | 0.177515462 | 0.12197081 | 0.1288772374 | 0.1308366656 | 0.177515462 | 0.1371523142 | 0.1554771215 | 0.1981368661 | 0.1376611292 | 0.2032638937 | 0.1491543651 | 0.1531938314 | 0.1523909867 | 0.1604482085 | 0.1958619356 | 0.1350667179 | 0.1457133144 | 0.1568963975 | 0.203908965 | 0.2009266168 | 0.18361889 | 0.02387705632 | 0.03664625436 | 0.04520202801 | 0.0290740896
1035 | 0.115287289 | 0.2037996501 | 0.13459 | 0.134586215 | 0.1391925067 | 0.12748 | 0.1910679191 | 0.1077432558 | 0.1267466396 | 0.1473070383 | 0.1650295407 | 0.161237061 | 0.1459608376 | 0.1363123655 | 0.1800715029 | 0.1415643543 | 0.1879548728 | 0.1696858853 | 0.1607199162 | 0.1349310428 | 0.1915265024 | 0.1340847909 | 0.1618558466 | 0.1782289445 | 0.1230393127 | 0.1298217773 | 0.1315884739 | 0.1782289445 | 0.1385692209 | 0.1564789563 | 0.1989946514 | 0.1384979188 | 0.2044827044 | 0.1502921581 | 0.154546842 | 0.1538232714 | 0.1616507173 | 0.1974501461 | 0.1367422789 | 0.1470526308 | 0.1577571929 | 0.204503268 | 0.2025215179 | 0.18418711 | 0.02389217913 | 0.03677467629 | 0.04537191615 | 0.02919375896
1034 | 0.1154440418 | 0.2038162947 | 0.13488 | 0.1348849088 | 0.1395831108 | 0.12752 | 0.1925821453 | 0.1080674604 | 0.1269559562 | 0.1476432234 | 0.1649071425 | 0.1615635902 | 0.146900773 | 0.1369826496 | 0.1811684519 | 0.1420943141 | 0.1888364106 | 0.1694853306 | 0.1622274071 | 0.1357415915 | 0.1929269135 | 0.1349397898 | 0.1629527807 | 0.1792172492 | 0.1243844405 | 0.13067846 | 0.1321369261 | 0.1792172492 | 0.139788568 | 0.1578312367 | 0.2006651312 | 0.1389365345 | 0.2058909237 | 0.1511986554 | 0.1557938457 | 0.1553511769 | 0.1629806161 | 0.1994222701 | 0.1380298138 | 0.1487563252 | 0.1582298577 | 0.2053988427 | 0.2042210549 | 0.18504375 | 0.02390309237 | 0.03694975376 | 0.04555555061 | 0.02929263562
1033 | 0.1156686619 | 0.2045783848 | 0.13482 | 0.1348189861 | 0.1396446675 | 0.12741 | 0.1941966414 | 0.1084561348 | 0.127919063 | 0.1481524855 | 0.1653229594 | 0.1620717347 | 0.1473821551 | 0.1378422827 | 0.1823649704 | 0.1427258849 | 0.1898388416 | 0.1702032089 | 0.1631867886 | 0.1365900785 | 0.1948182732 | 0.1363143772 | 0.1638503671 | 0.1802194118 | 0.125789836 | 0.1317000091 | 0.1334626675 | 0.1802194118 | 0.1409465671 | 0.1587046832 | 0.201879248 | 0.139720574 | 0.2066561282 | 0.1525725722 | 0.1570317149 | 0.156748116 | 0.1646354795 | 0.2013675421 | 0.1392868161 | 0.1503300965 | 0.1591658741 | 0.2063283026 | 0.2060442716 | 0.18607293 | 0.0239308551 | 0.03711173311 | 0.04579779878 | 0.02946427837
1032 | 0.1159599945 | 0.205001086 | 0.13547 | 0.1354662627 | 0.1400786787 | 0.12765 | 0.1962503493 | 0.1091380715 | 0.1284702271 | 0.1487952322 | 0.1659554839 | 0.1627321988 | 0.1486856341 | 0.1389988065 | 0.1837412119 | 0.1436945796 | 0.1908514202 | 0.1709944159 | 0.1645547152 | 0.1375673115 | 0.1963607967 | 0.137305513 | 0.1651219875 | 0.1810405552 | 0.1272182167 | 0.132693097 | 0.1345789582 | 0.1810405552 | 0.142250672 | 0.1599471569 | 0.2036523819 | 0.1404495537 | 0.2086166143 | 0.1540072709 | 0.1585559696 | 0.1583120078 | 0.1662058383 | 0.2027866095 | 0.1410195529 | 0.1519222409 | 0.1600408107 | 0.207180813 | 0.207919389 | 0.18696551 | 0.02406553179 | 0.03748497367 | 0.04614711553 | 0.02969230711
1031 | 0.1163484231 | 0.2056358159 | 0.1367 | 0.1366956383 | 0.1406689137 | 0.12829 | 0.1977755725 | 0.1097154915 | 0.1292428076 | 0.1491762549 | 0.1663422436 | 0.1636163443 | 0.1496854126 | 0.1398118883 | 0.1854885817 | 0.1446970105 | 0.192030713 | 0.1718189716 | 0.1657932401 | 0.1385087818 | 0.1979950964 | 0.1386843473 | 0.1662583053 | 0.1819481552 | 0.1286148727 | 0.1339579523 | 0.1351022571 | 0.1819481552 | 0.1437354833 | 0.1612685323 | 0.205189079 | 0.1416249275 | 0.2094962299 | 0.1552258879 | 0.1598179191 | 0.159386605 | 0.1673592329 | 0.2051330805 | 0.1424544901 | 0.1536888778 | 0.1608551592 | 0.2084632963 | 0.2102006227 | 0.18804646 | 0.02411336079 | 0.03777895123 | 0.04642907158 | 0.02988856472
1030 | 0.1167744845 | 0.206632331 | 0.13666 | 0.1366584003 | 0.141173318 | 0.12813 | 0.1991468519 | 0.1108004004 | 0.1300499737 | 0.1501906365 | 0.1670136005 | 0.1644970179 | 0.150792554 | 0.1409748644 | 0.1869857907 | 0.1455444098 | 0.1937946826 | 0.1736219674 | 0.1673634946 | 0.1396802664 | 0.2000666112 | 0.139942497 | 0.1674313545 | 0.1832976043 | 0.1301283836 | 0.1350985169 | 0.1359043866 | 0.1832976043 | 0.144592911 | 0.1626689732 | 0.2073284984 | 0.1425944716 | 0.2110672593 | 0.1566743702 | 0.1619133353 | 0.1611639261 | 0.1693166345 | 0.2067146152 | 0.1440109611 | 0.1552789211 | 0.1619380265 | 0.2096749544 | 0.212217927 | 0.18920249 | 0.02426761016 | 0.03806942329 | 0.0468341969 | 0.03015638329
1029 | 0.1171861887 | 0.2070057094 | 0.13685 | 0.1368468404 | 0.1421824247 | 0.12841 | 0.2013451159 | 0.1112059057 | 0.1312166899 | 0.1509444863 | 0.1680571288 | 0.1659479737 | 0.1521042883 | 0.1425969154 | 0.1887886673 | 0.1470601112 | 0.1953094155 | 0.1743295044 | 0.1691561937 | 0.1406456232 | 0.2017053068 | 0.1417409629 | 0.1686030477 | 0.1844845712 | 0.1319911182 | 0.1363031417 | 0.1378234774 | 0.1844845712 | 0.1461116821 | 0.164166227 | 0.2087851614 | 0.1436427534 | 0.2122767121 | 0.1583777517 | 0.1629599333 | 0.1625972688 | 0.1707512885 | 0.2087939531 | 0.1455565244 | 0.1566965282 | 0.162956059 | 0.2113215774 | 0.2146790177 | 0.19057232 | 0.02435280569 | 0.03850410134 | 0.04719938338 | 0.03038594127
1028 | 0.1176045686 | 0.2082985938 | 0.13812 | 0.1381174922 | 0.1425055861 | 0.12924 | 0.2030119002 | 0.1126329377 | 0.1323175877 | 0.1517457664 | 0.1693734825 | 0.1672998667 | 0.1535534114 | 0.1433399618 | 0.1904500127 | 0.1486296803 | 0.1974952072 | 0.175921753 | 0.1704460979 | 0.1422207803 | 0.2038888037 | 0.1433672905 | 0.1699021161 | 0.1858907044 | 0.1334780902 | 0.1378700882 | 0.1386392117 | 0.1858907044 | 0.1477113813 | 0.1656846106 | 0.2103227675 | 0.1449400187 | 0.2144000977 | 0.1598821729 | 0.1647511125 | 0.1639324427 | 0.1727285087 | 0.2108566761 | 0.1471603662 | 0.1587090492 | 0.1645483226 | 0.213203162 | 0.2170491666 | 0.19219367 | 0.0244689621 | 0.03890945762 | 0.04761652276 | 0.03073143773
1027 | 0.1180599928 | 0.2097333521 | 0.13873 | 0.1387280226 | 0.1432563961 | 0.12973 | 0.2051722258 | 0.1140252277 | 0.1330984384 | 0.1528801024 | 0.1710854918 | 0.1690825522 | 0.1551944613 | 0.1448034346 | 0.1926548779 | 0.1503553092 | 0.1992300749 | 0.1776499599 | 0.1722209454 | 0.1437157243 | 0.2059501857 | 0.1450901181 | 0.1712468117 | 0.1874708235 | 0.1354886442 | 0.1393103153 | 0.1400501579 | 0.1874708235 | 0.1494372785 | 0.1673800945 | 0.2125319391 | 0.1463310868 | 0.2161402404 | 0.1614685655 | 0.1663164645 | 0.1652291119 | 0.174732998 | 0.2127427906 | 0.1487823576 | 0.1604264528 | 0.1656211913 | 0.2150689811 | 0.2194528282 | 0.19392732 | 0.02460257336 | 0.03951065615 | 0.04817202687 | 0.03110913187
1026 | 0.1185862049 | 0.2095780075 | 0.13947 | 0.1394695789 | 0.1442345083 | 0.12993 | 0.2076899856 | 0.1158132181 | 0.1348933578 | 0.1540339589 | 0.1726284176 | 0.1711109728 | 0.1567085236 | 0.1464699805 | 0.1949625462 | 0.1524245888 | 0.2012911141 | 0.1796627045 | 0.1737025827 | 0.1454168111 | 0.2085555941 | 0.1467155516 | 0.1725271195 | 0.1891040355 | 0.1374187022 | 0.1409030259 | 0.1414013952 | 0.1891040355 | 0.1513728946 | 0.1689715832 | 0.2146702856 | 0.1482394785 | 0.2171849161 | 0.1631372571 | 0.1680829823 | 0.1669739038 | 0.1767086387 | 0.2151366919 | 0.1505203843 | 0.1622078568 | 0.1675133109 | 0.2172408402 | 0.222494632 | 0.19582444 | 0.02472699061 | 0.04011553153 | 0.04870664328 | 0.03150441125
1025 | 0.1190539077 | 0.2114667445 | 0.14022 | 0.1402158588 | 0.1449887455 | 0.13067 | 0.209677428 | 0.1174508929 | 0.1363602281 | 0.1551959515 | 0.1743921191 | 0.1730485409 | 0.1586323231 | 0.1483042687 | 0.1968896836 | 0.1545308828 | 0.2039524764 | 0.1825774759 | 0.1753221452 | 0.1469617337 | 0.2107130885 | 0.1489118934 | 0.1741256714 | 0.1911865324 | 0.1390373856 | 0.1426006556 | 0.1431940049 | 0.1911865324 | 0.1529047638 | 0.1704121828 | 0.216904968 | 0.1495051384 | 0.2195689082 | 0.1652311534 | 0.169524923 | 0.1682608128 | 0.1785190403 | 0.2168594599 | 0.1519645452 | 0.1640302092 | 0.1692618579 | 0.2190765887 | 0.2244600058 | 0.19763623 | 0.02483464219 | 0.04086060822 | 0.04926711321 | 0.03191164136
1024 | 0.1196872219 | 0.212305069 | 0.14066 | 0.1406601518 | 0.1457175761 | 0.13112 | 0.2122296542 | 0.1191781014 | 0.1383304894 | 0.1569037884 | 0.1768879294 | 0.1754954308 | 0.160509333 | 0.1500306875 | 0.2001145035 | 0.1571977139 | 0.206530571 | 0.1843742579 | 0.1771101058 | 0.1487446576 | 0.2126065642 | 0.150794968 | 0.1757270992 | 0.1931125075 | 0.141430825 | 0.1443452239 | 0.1448628008 | 0.1931125075 | 0.1550101787 | 0.1722494215 | 0.2191934139 | 0.1513663232 | 0.2206887007 | 0.1671766788 | 0.1708201021 | 0.1699168533 | 0.1808648407 | 0.2189257145 | 0.1536217928 | 0.1655818224 | 0.1707504094 | 0.2216185331 | 0.2272466123 | 0.19959035 | 0.02496836521 | 0.04154905304 | 0.04982697219 | 0.03231515363
1023 | 0.1203340292 | 0.2136974186 | 0.14148 | 0.1414829195 | 0.1468883306 | 0.13144 | 0.2151658833 | 0.121611841 | 0.1402689219 | 0.1587807983 | 0.1794594377 | 0.1778005213 | 0.1625434756 | 0.1516901106 | 0.202139318 | 0.1596372277 | 0.2092193514 | 0.1867649555 | 0.1787541658 | 0.1506999582 | 0.2152050883 | 0.1529305726 | 0.1771094799 | 0.1952517033 | 0.1439884603 | 0.1462045014 | 0.1467777938 | 0.1952517033 | 0.1568777859 | 0.1739380956 | 0.2214434594 | 0.1531726867 | 0.2229860127 | 0.1691428572 | 0.1726360917 | 0.1710279882 | 0.1828505397 | 0.2210246176 | 0.1550232023 | 0.1668321341 | 0.1725476831 | 0.2241404951 | 0.2303618193 | 0.20187312 | 0.02512415312 | 0.04243212566 | 0.05044206604 | 0.03275663778
1022 | 0.1210955381 | 0.2150324583 | 0.14259 | 0.1425853819 | 0.147816956 | 0.13269 | 0.2180247903 | 0.1241473109 | 0.1416157782 | 0.1610328704 | 0.1817621887 | 0.1811487377 | 0.1645657122 | 0.1537566185 | 0.2052425295 | 0.1626941711 | 0.212086156 | 0.1894223839 | 0.1799128652 | 0.1527102739 | 0.217785418 | 0.154843688 | 0.1784685552 | 0.197634697 | 0.1455664784 | 0.1481430233 | 0.1483093947 | 0.197634697 | 0.1588514298 | 0.175898388 | 0.2236340344 | 0.1551011205 | 0.2249384075 | 0.1708057523 | 0.1739148349 | 0.1721948981 | 0.1847357452 | 0.2227087021 | 0.1565354019 | 0.1689197868 | 0.1748904139 | 0.2267834842 | 0.2325393707 | 0.20432529 | 0.02533125505 | 0.04342140257 | 0.05106906593 | 0.03328028321
1021 | 0.1220540777 | 0.2165317684 | 0.14422 | 0.1442197859 | 0.1490682811 | 0.13378 | 0.2207517326 | 0.1265421659 | 0.1439310908 | 0.1623361558 | 0.185058713 | 0.1839710027 | 0.1665128618 | 0.1551603079 | 0.2074499279 | 0.1654717624 | 0.2154793143 | 0.1924052536 | 0.1814639866 | 0.1545644701 | 0.2201277465 | 0.1569235176 | 0.1798944175 | 0.1998823434 | 0.1473370492 | 0.1500616223 | 0.1502673477 | 0.1998823434 | 0.1608911902 | 0.1772265732 | 0.2256874591 | 0.1573820263 | 0.2264082432 | 0.172759369 | 0.1755726784 | 0.1733493209 | 0.1864750236 | 0.2243826687 | 0.158250168 | 0.1700588614 | 0.1769014299 | 0.2292879969 | 0.2350261211 | 0.20642327 | 0.02559446357 | 0.04457597807 | 0.05178562179 | 0.03381248191
1020 | 0.1231401786 | 0.2187079787 | 0.14533 | 0.1453306675 | 0.1500489414 | 0.13453 | 0.2238501012 | 0.1297543794 | 0.1458413452 | 0.1650230736 | 0.1877417862 | 0.1871268898 | 0.1686049253 | 0.1572216153 | 0.2105712742 | 0.1685310453 | 0.2183635384 | 0.1955145448 | 0.182669878 | 0.1566860974 | 0.2224911302 | 0.1587106884 | 0.1815377772 | 0.201988861 | 0.1499084979 | 0.1521648914 | 0.1523524821 | 0.201988861 | 0.1627829075 | 0.1786682308 | 0.2278320491 | 0.1592557728 | 0.2281419039 | 0.1745048016 | 0.1767324805 | 0.1743493378 | 0.1887535304 | 0.2262496948 | 0.1599787027 | 0.1719055325 | 0.1787841767 | 0.2317518592 | 0.2376316935 | 0.20925395 | 0.02584277652 | 0.04571970925 | 0.05241199583 | 0.03434502333
1019 | 0.124434188 | 0.2202520072 | 0.14676 | 0.1467567831 | 0.151626572 | 0.1361 | 0.2263873965 | 0.1326918006 | 0.1480105519 | 0.1671367437 | 0.1907605976 | 0.1899953634 | 0.1705375612 | 0.1590141356 | 0.2127029151 | 0.172038421 | 0.2213409245 | 0.1979465932 | 0.1839663237 | 0.1585095078 | 0.2249539942 | 0.1606675237 | 0.1828169823 | 0.2046778202 | 0.1514491886 | 0.1538609713 | 0.1542103589 | 0.2046778202 | 0.1649595499 | 0.180110842 | 0.2302449346 | 0.1613684446 | 0.2296518981 | 0.1762228161 | 0.1779215336 | 0.1753391623 | 0.19053936 | 0.2279679775 | 0.161219418 | 0.1731107682 | 0.180932492 | 0.234457776 | 0.2393697798 | 0.21110335 | 0.02620936744 | 0.04696070775 | 0.05308279768 | 0.03495065123
1018 | 0.1259346902 | 0.2224164307 | 0.14805 | 0.1480498612 | 0.1529561281 | 0.13762 | 0.2285981327 | 0.13567321 | 0.1498720497 | 0.1694745868 | 0.1943127215 | 0.1934237182 | 0.1723800749 | 0.1607906073 | 0.2148463428 | 0.1750842929 | 0.2243968993 | 0.2006003261 | 0.1851994544 | 0.1604534835 | 0.2267277986 | 0.1619753242 | 0.1840308607 | 0.2068209648 | 0.1536792517 | 0.1560304761 | 0.1562039107 | 0.2068209648 | 0.1668305099 | 0.1811745912 | 0.2326431721 | 0.1633189619 | 0.2307312042 | 0.1776153147 | 0.1790654957 | 0.1762736291 | 0.1916883141 | 0.228965655 | 0.1625630111 | 0.1736051738 | 0.1823040694 | 0.2362784445 | 0.2407617718 | 0.21350282 | 0.02658689022 | 0.04817393795 | 0.05366010591 | 0.03545866534
1017 | 0.1276834011 | 0.2251317203 | 0.14986 | 0.1498604268 | 0.1547980607 | 0.13906 | 0.2319132984 | 0.1390746087 | 0.1518379599 | 0.1718941927 | 0.1972416937 | 0.1964388043 | 0.174169004 | 0.1625551134 | 0.2170220315 | 0.1779210269 | 0.2275485247 | 0.2031495422 | 0.1860015243 | 0.1623941213 | 0.2286687642 | 0.163669318 | 0.1852043718 | 0.2092302144 | 0.1554426849 | 0.157521233 | 0.1578431576 | 0.2092302144 | 0.168423295 | 0.1823794246 | 0.2338304818 | 0.1651502252 | 0.2329215109 | 0.1792869866 | 0.1797515005 | 0.1767236441 | 0.1931041032 | 0.2299424708 | 0.1631761193 | 0.1745587736 | 0.1845978796 | 0.2389427125 | 0.2427457124 | 0.21615843 | 0.02692315169 | 0.04940277711 | 0.05414589494 | 0.03592835739
1016 | 0.1295725554 | 0.2269285917 | 0.1519 | 0.151897192 | 0.1563572288 | 0.14157 | 0.2337573171 | 0.1423715502 | 0.1540616751 | 0.1744502932 | 0.2002389133 | 0.1987941712 | 0.1755374372 | 0.163852185 | 0.218561694 | 0.1810464114 | 0.230510518 | 0.2062748075 | 0.186907202 | 0.1639333963 | 0.229788959 | 0.1650986969 | 0.1858686954 | 0.2109582722 | 0.1566346735 | 0.158741951 | 0.1595793217 | 0.2109582722 | 0.1699223965 | 0.182876721 | 0.2355176806 | 0.16710338 | 0.2333170772 | 0.1803564429 | 0.1806503087 | 0.1771546751 | 0.1941482574 | 0.2312185019 | 0.163942188 | 0.1752413362 | 0.1864993274 | 0.2404053211 | 0.2437503785 | 0.21854809 | 0.02756012976 | 0.05076386034 | 0.05467470735 | 0.03651595116
1015 | 0.131858781 | 0.2307105511 | 0.15378 | 0.1537826955 | 0.1587782204 | 0.14388 | 0.2360383421 | 0.1459901929 | 0.1558413804 | 0.1761730313 | 0.2038943172 | 0.2017591447 | 0.1772530824 | 0.1653052717 | 0.2197653502 | 0.1839713454 | 0.2329669148 | 0.2077585608 | 0.1876755804 | 0.1653815657 | 0.2317108512 | 0.1659076512 | 0.1867669523 | 0.2129576355 | 0.1582768559 | 0.1604777277 | 0.1610826701 | 0.2129576355 | 0.1709906161 | 0.1839732528 | 0.2370939851 | 0.1685322672 | 0.2350875437 | 0.1812605858 | 0.1807629466 | 0.1773767918 | 0.195742026 | 0.2313628644 | 0.1646112055 | 0.1754217744 | 0.1883223057 | 0.2430213988 | 0.2450927794 | 0.2207902 | 0.02804957144 | 0.05201998726 | 0.05514432117 | 0.03696697578
1014 | 0.1342527121 | 0.2339684814 | 0.15579 | 0.1557879895 | 0.1608335674 | 0.1458 | 0.2377280742 | 0.1490683109 | 0.1576006562 | 0.178724587 | 0.2067376971 | 0.2045377493 | 0.1787063479 | 0.1657609791 | 0.2214120775 | 0.1867599487 | 0.2356528342 | 0.2099058181 | 0.1880088151 | 0.1667083204 | 0.2323315144 | 0.1667409688 | 0.1878304183 | 0.2149146199 | 0.1594352871 | 0.1615961939 | 0.1624135822 | 0.2149146199 | 0.172127828 | 0.1846242845 | 0.2381737828 | 0.1698768139 | 0.2356098592 | 0.1822698861 | 0.1811570227 | 0.1775204837 | 0.1966236979 | 0.2318509072 | 0.1648152769 | 0.175917089 | 0.1894684732 | 0.2451693863 | 0.2453199923 | 0.22276395 | 0.02860837616 | 0.0532630235 | 0.05550765246 | 0.03745844588
1013 | 0.1367572099 | 0.2360509485 | 0.15828 | 0.1582763344 | 0.1630521268 | 0.14849 | 0.2389227897 | 0.1522826403 | 0.1591602713 | 0.1803198159 | 0.2093682289 | 0.2068742216 | 0.1795642525 | 0.1665286571 | 0.2221862376 | 0.1888113767 | 0.238036558 | 0.2117144614 | 0.1883183122 | 0.1677837372 | 0.2327396423 | 0.1672088206 | 0.1881766766 | 0.2165815979 | 0.1605238318 | 0.1626815945 | 0.1640642434 | 0.2165815979 | 0.1728966087 | 0.1852125823 | 0.2392523736 | 0.1710443795 | 0.2356045544 | 0.1827057451 | 0.1808925271 | 0.1773891002 | 0.1970395297 | 0.2316369712 | 0.1647612453 | 0.1757156253 | 0.1909557134 | 0.2458774298 | 0.2453897744 | 0.22461785 | 0.02916319482 | 0.05435689539 | 0.05576758459 | 0.03779117763
1012 | 0.1393615603 | 0.2403101921 | 0.16005 | 0.1600470245 | 0.1653701216 | 0.15104 | 0.2404839098 | 0.1548360735 | 0.1603621393 | 0.1821973026 | 0.2118968368 | 0.2092167586 | 0.1801232249 | 0.1669231057 | 0.2222994715 | 0.1912254542 | 0.2400696874 | 0.2126812786 | 0.1886778474 | 0.1681246161 | 0.2327903956 | 0.1673434377 | 0.1879201829 | 0.2180356532 | 0.1612800211 | 0.1634261906 | 0.1646861285 | 0.2180356532 | 0.1734146774 | 0.1858088523 | 0.2402551472 | 0.1721494496 | 0.2371051908 | 0.1829812974 | 0.1808825135 | 0.1772491932 | 0.1979416907 | 0.2310926169 | 0.1647007316 | 0.1753392369 | 0.1924121827 | 0.2479844987 | 0.2448445112 | 0.226216 | 0.0298148375 | 0.05546750128 | 0.05604657903 | 0.03814555705
1011 | 0.1420554668 | 0.2426908016 | 0.16258 | 0.1625750512 | 0.1672248393 | 0.15339 | 0.2412990332 | 0.157616809 | 0.1612945795 | 0.183791399 | 0.2145274282 | 0.2115464956 | 0.1810664386 | 0.1671451032 | 0.2228764147 | 0.1934222579 | 0.2418619096 | 0.2141676247 | 0.1886208951 | 0.1688309908 | 0.2328676879 | 0.1671154797 | 0.1884791702 | 0.2191290557 | 0.1618726104 | 0.1635756344 | 0.1656945497 | 0.2191290557 | 0.1738200337 | 0.185878545 | 0.2410444617 | 0.1728176028 | 0.2367341518 | 0.1831320971 | 0.1807873994 | 0.176880464 | 0.1982059628 | 0.2306069583 | 0.1642228961 | 0.1745209694 | 0.1932394803 | 0.2489127368 | 0.2446215749 | 0.22797082 | 0.0304058753 | 0.05644730851 | 0.05620028451 | 0.03850990161
1010 | 0.1447640508 | 0.2463043481 | 0.1648 | 0.164803654 | 0.1695950627 | 0.15664 | 0.2411395609 | 0.1600322425 | 0.162293002 | 0.1851159632 | 0.2165181786 | 0.2138110846 | 0.1810580045 | 0.1669442505 | 0.2226158977 | 0.1950601637 | 0.2432756424 | 0.2146767378 | 0.1885902435 | 0.1690437794 | 0.2322063148 | 0.1664956212 | 0.1880839318 | 0.2202663124 | 0.1624036133 | 0.1642006487 | 0.1664986163 | 0.2202663124 | 0.1735962182 | 0.1858994067 | 0.2405136675 | 0.1737074554 | 0.2368629277 | 0.1826446354 | 0.1799276322 | 0.176394999 | 0.1983784884 | 0.2298705578 | 0.1633128524 | 0.1739971638 | 0.1940093637 | 0.2498579621 | 0.2431952059 | 0.22927816 | 0.03107481822 | 0.05728827044 | 0.05635325238 | 0.0387763232
1009 | 0.1472959965 | 0.2498775721 | 0.16645 | 0.1664460897 | 0.1720721126 | 0.15878 | 0.2409256995 | 0.1616466343 | 0.1635235101 | 0.186463818 | 0.218577832 | 0.2150373757 | 0.1813964099 | 0.167090565 | 0.222442925 | 0.1965650022 | 0.2445468009 | 0.215744853 | 0.1887363791 | 0.1692399979 | 0.2318083048 | 0.1660255194 | 0.1879990846 | 0.2207865566 | 0.16257976 | 0.1641632468 | 0.1666933447 | 0.2207865566 | 0.1735260338 | 0.1858161241 | 0.2405922264 | 0.1740589291 | 0.236940518 | 0.182305932 | 0.1796691269 | 0.175457716 | 0.1987855732 | 0.2286786735 | 0.1631786078 | 0.1727793366 | 0.1949905604 | 0.2504481077 | 0.2421237379 | 0.22999391 | 0.03167481348 | 0.05797949061 | 0.05637968704 | 0.03890965506
1008 | 0.1499114633 | 0.2518565357 | 0.16924 | 0.1692445129 | 0.1740296632 | 0.16155 | 0.2404872328 | 0.162986353 | 0.1636986434 | 0.1870565861 | 0.2203068584 | 0.2169051915 | 0.1813863516 | 0.166027382 | 0.221744597 | 0.1976287365 | 0.2448385507 | 0.2154111713 | 0.1885386109 | 0.1695072502 | 0.2306017131 | 0.1652875096 | 0.1875362694 | 0.2217331678 | 0.1629834473 | 0.1639438123 | 0.1668420583 | 0.2217331678 | 0.1731543541 | 0.1852890402 | 0.2408755273 | 0.1736480296 | 0.23588413 | 0.1814970821 | 0.179016903 | 0.1749989241 | 0.1987622976 | 0.2276381105 | 0.1622105986 | 0.1721283346 | 0.1955499053 | 0.2518004179 | 0.240601778 | 0.23090103 | 0.03231228143 | 0.05860396847 | 0.05635057017 | 0.03909921646
1007 | 0.1522380561 | 0.255759716 | 0.17103 | 0.1710304171 | 0.1760279536 | 0.16374 | 0.2396069765 | 0.1645973623 | 0.1640583873 | 0.1875843108 | 0.2217672467 | 0.2181276977 | 0.1814872921 | 0.1650793999 | 0.2205820382 | 0.1988348365 | 0.2459774911 | 0.2153124809 | 0.1880138069 | 0.1691254973 | 0.2292895317 | 0.1640199721 | 0.1871677935 | 0.2221755385 | 0.1626911461 | 0.1634772569 | 0.1669223756 | 0.2221755385 | 0.1723649502 | 0.1851370484 | 0.2398747355 | 0.1739039719 | 0.2362763882 | 0.1805661917 | 0.1783417314 | 0.173880443 | 0.1986570507 | 0.2261915654 | 0.1611571014 | 0.1707615405 | 0.1957401931 | 0.2519854307 | 0.2391133606 | 0.23132809 | 0.03284267709 | 0.05900122225 | 0.05637517944 | 0.03920128196
1006 | 0.1543947458 | 0.2583523989 | 0.17255 | 0.1725460291 | 0.1776425838 | 0.16571 | 0.238297835 | 0.1648106575 | 0.1641869992 | 0.187951237 | 0.2230256796 | 0.2190955281 | 0.1811466962 | 0.1644950509 | 0.2196926177 | 0.1995251179 | 0.2464031726 | 0.21500884 | 0.1877485365 | 0.1683669835 | 0.2280482799 | 0.1629619002 | 0.1866039336 | 0.2217303663 | 0.1631991118 | 0.1630687863 | 0.1669097543 | 0.2217303663 | 0.171587348 | 0.184299022 | 0.2389789373 | 0.1736801118 | 0.2358421981 | 0.1801957041 | 0.1773464531 | 0.1730006933 | 0.198583439 | 0.2248973399 | 0.1596945524 | 0.1694001704 | 0.1956577748 | 0.2528408766 | 0.2375722378 | 0.23193407 | 0.03334350511 | 0.05926752463 | 0.05624227226 | 0.03929597884
1005 | 0.1562331766 | 0.2598738074 | 0.17459 | 0.1745887548 | 0.1792726666 | 0.16811 | 0.2369561493 | 0.1655294001 | 0.1638063937 | 0.1882586479 | 0.2233332396 | 0.2198341787 | 0.1804134548 | 0.1634450108 | 0.2185724825 | 0.2001407743 | 0.246269986 | 0.2155209333 | 0.1870677769 | 0.1682930291 | 0.2270089537 | 0.1621185839 | 0.1855956465 | 0.2216238827 | 0.1623322368 | 0.1621939391 | 0.1665318459 | 0.2216238827 | 0.1707145125 | 0.1836033463 | 0.238277629 | 0.1732890457 | 0.2345736325 | 0.1788226515 | 0.1764818132 | 0.1723255664 | 0.1981561929 | 0.22340931 | 0.15865089 | 0.1684214175 | 0.1961323321 | 0.2527730763 | 0.2349053025 | 0.23153379 | 0.03378220648 | 0.05929298326 | 0.05608522147 | 0.03919405863
1004 | 0.1578102857 | 0.2623004913 | 0.1759 | 0.1759035885 | 0.1802166998 | 0.16992 | 0.2352113873 | 0.1651601493 | 0.1639500111 | 0.1880938411 | 0.2239931077 | 0.2202791274 | 0.1796670109 | 0.1623834074 | 0.2171237171 | 0.2003406435 | 0.2450823933 | 0.2140341252 | 0.1863130331 | 0.1675089002 | 0.2256766558 | 0.1604412347 | 0.1847221851 | 0.2216401398 | 0.1619264632 | 0.1615934074 | 0.1656284779 | 0.2216401398 | 0.1695110351 | 0.1831022203 | 0.2373054326 | 0.1728404909 | 0.2341821492 | 0.1779993773 | 0.175739482 | 0.1715895683 | 0.1977238655 | 0.2218997329 | 0.1572853029 | 0.1669825315 | 0.195745483 | 0.253225714 | 0.2335739881 | 0.23097988 | 0.03413427994 | 0.05922418088 | 0.05586381257 | 0.03915034607
1003 | 0.1591073275 | 0.263659209 | 0.17665 | 0.1766527295 | 0.1812826693 | 0.17054 | 0.233329311 | 0.1647332609 | 0.1633931547 | 0.1878324151 | 0.2241511643 | 0.2201259434 | 0.1793074459 | 0.1607118547 | 0.2154811025 | 0.2002638727 | 0.2450397909 | 0.2129487544 | 0.1856343001 | 0.1666794419 | 0.2244386971 | 0.1588423997 | 0.1843763441 | 0.2211021781 | 0.1617477089 | 0.1610376984 | 0.1650880575 | 0.2211021781 | 0.1687546372 | 0.1821889579 | 0.2359268665 | 0.1720746905 | 0.233628422 | 0.176783219 | 0.1745022535 | 0.1708898544 | 0.1973185837 | 0.2208031565 | 0.1566944569 | 0.16599828 | 0.1959601194 | 0.2536565959 | 0.2312338948 | 0.23106743 | 0.03448002413 | 0.0589078255 | 0.05566046387 | 0.03902926296
1002 | 0.1601629704 | 0.2645061016 | 0.17756 | 0.1775578111 | 0.1821061522 | 0.17168 | 0.2318247706 | 0.1638699621 | 0.162903741 | 0.1873888373 | 0.2239167988 | 0.220303759 | 0.1782390475 | 0.1597261429 | 0.2141496539 | 0.1996738315 | 0.2433664501 | 0.2118974328 | 0.1851207912 | 0.1663185805 | 0.2232408226 | 0.1574972272 | 0.1836522967 | 0.2201868445 | 0.1607385874 | 0.160083428 | 0.1646037549 | 0.2201868445 | 0.1674853712 | 0.1810481846 | 0.2343943566 | 0.1714840978 | 0.2325109392 | 0.1756302416 | 0.1739887446 | 0.1700707674 | 0.1964340806 | 0.2196285725 | 0.155347839 | 0.1649852544 | 0.1953376234 | 0.252453208 | 0.2290257066 | 0.23023736 | 0.03467394412 | 0.05844635889 | 0.05526460335 | 0.03880349547
1001 | 0.1608616114 | 0.2655383945 | 0.17783 | 0.1778285056 | 0.1829114407 | 0.17236 | 0.2297672927 | 0.1623014361 | 0.1619025171 | 0.1867144555 | 0.2231149375 | 0.2196146548 | 0.1769500971 | 0.1585623473 | 0.2125381529 | 0.1988888532 | 0.2413652688 | 0.21103549 | 0.1843476146 | 0.165078938 | 0.221985817 | 0.1562507898 | 0.18249318 | 0.2196302414 | 0.1601016968 | 0.158950001 | 0.1635785103 | 0.2196302414 | 0.1666731387 | 0.1798779964 | 0.2340010405 | 0.1705258638 | 0.2316885144 | 0.1747280061 | 0.1732854992 | 0.1695108861 | 0.1959351301 | 0.2186773121 | 0.1547050923 | 0.1639301479 | 0.1945253909 | 0.2520420849 | 0.2270266414 | 0.22873628 | 0.03486884758 | 0.05795328319 | 0.05500873178 | 0.03855199367
1000 | 0.1611717641 | 0.266084224 | 0.17841 | 0.178407535 | 0.1835329533 | 0.17275 | 0.2279311866 | 0.160547182 | 0.1613926589 | 0.1860399842 | 0.2221676409 | 0.2186631411 | 0.1757139564 | 0.1571790129 | 0.2111347318 | 0.1978652626 | 0.2401764244 | 0.2094594985 | 0.1839623302 | 0.164292872 | 0.2203802913 | 0.1549220532 | 0.1815216243 | 0.2184617668 | 0.1595235914 | 0.1581427902 | 0.1626128852 | 0.2184617668 | 0.1656000167 | 0.1791753322 | 0.232028991 | 0.1696828604 | 0.2303843945 | 0.1738261282 | 0.172167927 | 0.1690048426 | 0.1953132749 | 0.2179023176 | 0.1540507525 | 0.1631639451 | 0.1936347932 | 0.2513238788 | 0.2257116586 | 0.22786385 | 0.03489157185 | 0.05725173652 | 0.0600441061 | 0.03823377192
999 | 0.1612153351 | 0.2662127316 | 0.17874 | 0.178737089 | 0.1831804067 | 0.17292 | 0.2258937657 | 0.1591667384 | 0.1597926766 | 0.1848014593 | 0.2210652679 | 0.2168851346 | 0.1743698865 | 0.1561875492 | 0.2097433805 | 0.1960272789 | 0.2379284203 | 0.2072042972 | 0.1834596545 | 0.1629076898 | 0.2198419571 | 0.1536631286 | 0.1810932308 | 0.2167870849 | 0.1583924741 | 0.15735358 | 0.1616549343 | 0.2167870849 | 0.1647792161 | 0.1780306846 | 0.2310507149 | 0.1684851795 | 0.2298863828 | 0.1732750088 | 0.1719817519 | 0.1686595082 | 0.1943538189 | 0.2167767733 | 0.153123185 | 0.1628998965 | 0.1929553747 | 0.250204742 | 0.223424986 | 0.22619968 | 0.03486809134 | 0.05635106936 | 0.05948211 | 0.03780778125
998 | 0.1610286683 | 0.2658221424 | 0.17869 | 0.1786853373 | 0.1830800921 | 0.17316 | 0.2239126861 | 0.1564956605 | 0.1587940007 | 0.1838708073 | 0.2194219381 | 0.2153494954 | 0.1733407825 | 0.1546277404 | 0.208124578 | 0.1944110841 | 0.2359154522 | 0.2060189843 | 0.1827519536 | 0.1620249748 | 0.2185103595 | 0.1524726152 | 0.180656746 | 0.2157565951 | 0.1579610854 | 0.1565392613 | 0.1605942994 | 0.2157565951 | 0.1637468785 | 0.1766309589 | 0.2297225296 | 0.1677697152 | 0.2285716981 | 0.1722925305 | 0.1716675162 | 0.1683750004 | 0.1937855333 | 0.2164254487 | 0.1531189084 | 0.1624014974 | 0.191599369 | 0.2489353269 | 0.221171692 | 0.22485017 | 0.03486898914 | 0.05554227531 | 0.05897886305 | 0.0374035947
997 | 0.160475105 | 0.2652023435 | 0.17801 | 0.1780118495 | 0.18292512 | 0.17215 | 0.2225469649 | 0.154530555 | 0.1574003696 | 0.1823012382 | 0.2176875025 | 0.2140021771 | 0.1718659997 | 0.1539453864 | 0.2073753178 | 0.1927917153 | 0.2335646898 | 0.2040606737 | 0.1822132468 | 0.1611970216 | 0.2179490179 | 0.151433304 | 0.1795781851 | 0.2137583941 | 0.1572453678 | 0.1560046673 | 0.1600311249 | 0.2137583941 | 0.1634785086 | 0.1762492657 | 0.2287836075 | 0.1662026495 | 0.228198722 | 0.1721294075 | 0.1712543666 | 0.1683850735 | 0.192450881 | 0.2162413001 | 0.1527704746 | 0.1619570553 | 0.1903156638 | 0.2475198209 | 0.2204173207 | 0.2232416 | 0.03469889984 | 0.05464305729 | 0.05839117245 | 0.03698816895
996 | 0.1595816016 | 0.2639428973 | 0.17742 | 0.1774231046 | 0.1817612499 | 0.17134 | 0.2211314589 | 0.1522855759 | 0.1554121077 | 0.1810645908 | 0.2155060172 | 0.2117288858 | 0.1706544161 | 0.1532393545 | 0.2059571743 | 0.1907564998 | 0.2311469615 | 0.2023944408 | 0.1817281246 | 0.1601718068 | 0.2175500989 | 0.1507935375 | 0.1792922616 | 0.2124846131 | 0.1564794034 | 0.1552752554 | 0.1591284573 | 0.2124846131 | 0.1631763428 | 0.1749421507 | 0.2282838374 | 0.1656516343 | 0.226676926 | 0.1711353213 | 0.1710910946 | 0.168329224 | 0.1922650933 | 0.2160030305 | 0.1523371935 | 0.1618834287 | 0.1883820444 | 0.2457399368 | 0.2185575366 | 0.22130915 | 0.03451671079 | 0.05367806181 | 0.05778674 | 0.0365668349
995 | 0.1583681405 | 0.2622991204 | 0.17682 | 0.1768247932 | 0.1810147911 | 0.17095 | 0.2199694216 | 0.149664253 | 0.154331997 | 0.1794047356 | 0.2135061622 | 0.2098163068 | 0.1689693183 | 0.1524814665 | 0.2052282393 | 0.188283518 | 0.228421703 | 0.2005888224 | 0.1815613359 | 0.1593315601 | 0.2167538255 | 0.1503540725 | 0.1785815954 | 0.2107078284 | 0.1560781598 | 0.154733628 | 0.1581020355 | 0.2107078284 | 0.1623373181 | 0.1747837514 | 0.2272405475 | 0.1645667702 | 0.226373136 | 0.1710872203 | 0.1707761884 | 0.1681952924 | 0.191482693 | 0.2161207944 | 0.1525646597 | 0.1618136913 | 0.1875294894 | 0.2447585464 | 0.2166303694 | 0.21960099 | 0.03426246718 | 0.05273644999 | 0.05710542575 | 0.03609856218
994 | 0.1569982767 | 0.261833936 | 0.1751 | 0.1751039773 | 0.1798437983 | 0.16877 | 0.2195407152 | 0.147631079 | 0.1531871557 | 0.1781508327 | 0.2115121186 | 0.2072806358 | 0.1679995507 | 0.1516592801 | 0.2045295537 | 0.1866274923 | 0.2259094119 | 0.1992260516 | 0.1815426499 | 0.1582461149 | 0.2168612927 | 0.1501409858 | 0.1786330789 | 0.2092718184 | 0.1553295255 | 0.1545139998 | 0.1572248489 | 0.2092718184 | 0.1619368345 | 0.174099192 | 0.2265851945 | 0.1635893732 | 0.2257012129 | 0.1708046049 | 0.1711308658 | 0.1688608229 | 0.1909692585 | 0.2160243541 | 0.1527602077 | 0.1619390398 | 0.1857700646 | 0.2426335514 | 0.2161350101 | 0.2177901 | 0.03388176858 | 0.05188114196 | 0.05647735 | 0.03565111011
993 | 0.1554897875 | 0.2594560087 | 0.17418 | 0.174179405 | 0.1786366254 | 0.16772 | 0.2183244973 | 0.1458121538 | 0.1518110335 | 0.1770624667 | 0.2095961273 | 0.2052393705 | 0.1664490104 | 0.1510786563 | 0.2035568655 | 0.1841293871 | 0.223997876 | 0.1977666765 | 0.1813178509 | 0.157711044 | 0.2165367156 | 0.1496184021 | 0.1781965941 | 0.2078679949 | 0.1548198462 | 0.1540192962 | 0.1566848457 | 0.2078679949 | 0.1621882617 | 0.1738143116 | 0.2264229655 | 0.1625788659 | 0.2248552442 | 0.170943141 | 0.1710208207 | 0.1688236594 | 0.189973399 | 0.2161860615 | 0.1525827944 | 0.1627195776 | 0.1846139133 | 0.2414640188 | 0.2153797597 | 0.21656176 | 0.03345781565 | 0.05098725483 | 0.055999469 | 0.03522817791
992 | 0.1538289487 | 0.2580420673 | 0.17274 | 0.1727397591 | 0.177671656 | 0.16584 | 0.2177365571 | 0.1432386041 | 0.1506973952 | 0.1754833758 | 0.2069428414 | 0.2027223259 | 0.1659935713 | 0.1513016671 | 0.2036799788 | 0.1820789874 | 0.2220782787 | 0.1963386238 | 0.18122527 | 0.156875968 | 0.2176095694 | 0.1495229155 | 0.1785862446 | 0.206765458 | 0.1547993571 | 0.1539318115 | 0.1569018513 | 0.206765458 | 0.1620772332 | 0.1739684194 | 0.2267266214 | 0.1622038633 | 0.2247169912 | 0.170632869 | 0.1709672064 | 0.1691512614 | 0.1895895898 | 0.2167393267 | 0.1532131582 | 0.1627303809 | 0.1833367646 | 0.2394753546 | 0.2143258005 | 0.21498819 | 0.03303483501 | 0.05010362715 | 0.05551957 | 0.03491229936
991 | 0.1520203054 | 0.2548660338 | 0.17158 | 0.1715810746 | 0.1763541996 | 0.16449 | 0.2177411765 | 0.1418227404 | 0.1496905982 | 0.1744792312 | 0.205611378 | 0.2010858804 | 0.1652185023 | 0.1509558856 | 0.2036506385 | 0.1804837734 | 0.2203265429 | 0.1952018738 | 0.1811529398 | 0.1562995762 | 0.2168743908 | 0.1500118226 | 0.1784440875 | 0.2059063017 | 0.1544708163 | 0.1540407836 | 0.1563071162 | 0.2059063017 | 0.162221238 | 0.1740081906 | 0.2264030874 | 0.1614154428 | 0.2245184779 | 0.1709858626 | 0.1714781821 | 0.1696854979 | 0.1892584562 | 0.2170525044 | 0.1535984576 | 0.1630607247 | 0.182491526 | 0.2383652329 | 0.2134439647 | 0.21384731 | 0.03264884651 | 0.04949389026 | 0.05508164 | 0.03460960463
990 | 0.1503294706 | 0.2539453208 | 0.17026 | 0.1702590287 | 0.1747312248 | 0.16244 | 0.2173639238 | 0.1402690262 | 0.1488603503 | 0.1736428887 | 0.2038762718 | 0.1995806545 | 0.1647336334 | 0.1510170549 | 0.2041687369 | 0.179136768 | 0.2188891619 | 0.1955190003 | 0.1809605658 | 0.1565238684 | 0.2178013176 | 0.1506981552 | 0.1785092801 | 0.2048914433 | 0.1546635926 | 0.1545773 | 0.1565458328 | 0.2048914433 | 0.1627096385 | 0.1739352345 | 0.2267781496 | 0.160988763 | 0.2246174216 | 0.1710508317 | 0.1716734618 | 0.169908613 | 0.1885241121 | 0.2171282917 | 0.1536603272 | 0.163923353 | 0.1814589053 | 0.2371173948 | 0.2137155831 | 0.21279796 | 0.03212108463 | 0.04881730676 | 0.05472229 | 0.03434014693
989 | 0.1484602839 | 0.25163427 | 0.16883 | 0.1688267589 | 0.1735037565 | 0.16107 | 0.2180658877 | 0.1387233883 | 0.148396492 | 0.1729874313 | 0.2024573982 | 0.1980087012 | 0.1641573906 | 0.1517960578 | 0.2040413767 | 0.1770892143 | 0.2175858468 | 0.1941075474 | 0.1815275103 | 0.1560073048 | 0.217859447 | 0.1508755982 | 0.1789310575 | 0.2045880854 | 0.1549074799 | 0.1548146307 | 0.156492278 | 0.2045880854 | 0.1632509381 | 0.1744596958 | 0.2271603048 | 0.1606391519 | 0.2246400863 | 0.1717772186 | 0.1716266572 | 0.1703360379 | 0.1883618385 | 0.2178910375 | 0.1541042328 | 0.1642784029 | 0.1809893847 | 0.2369004041 | 0.2132979035 | 0.21218292 | 0.03168946132 | 0.0484026894 | 0.0543964617 | 0.03420180082
988 | 0.1468464285 | 0.2488870621 | 0.16747 | 0.167470336 | 0.1721157879 | 0.15935 | 0.2183894217 | 0.1379501671 | 0.147722736 | 0.1727078259 | 0.2014212906 | 0.1964585781 | 0.1642233878 | 0.152130276 | 0.2049116492 | 0.1757989973 | 0.2175049931 | 0.1939589977 | 0.1813579649 | 0.1563235819 | 0.2189633399 | 0.1514490843 | 0.1793481708 | 0.2042563111 | 0.1554514319 | 0.1554514319 | 0.1573043466 | 0.2042563111 | 0.1636988372 | 0.1750526428 | 0.2276003361 | 0.1607048512 | 0.2245780379 | 0.1721557677 | 0.1720346063 | 0.1709903032 | 0.1881904453 | 0.2185013294 | 0.1546514332 | 0.1647665799 | 0.1803110689 | 0.2364652306 | 0.2139027417 | 0.21173833 | 0.03128936514 | 0.04803226888 | 0.05437625 | 0.03411591053
987 | 0.145328179 | 0.2486738414 | 0.1663 | 0.1663029045 | 0.170803383 | 0.15804 | 0.218180865 | 0.1372298151 | 0.1476139128 | 0.1724905372 | 0.2008200139 | 0.1960412264 | 0.164597854 | 0.1528547853 | 0.2056434602 | 0.1752800494 | 0.2173873335 | 0.1939483881 | 0.1814499497 | 0.1567853242 | 0.2192186713 | 0.152678147 | 0.1798575073 | 0.2044610232 | 0.1559871286 | 0.1559566557 | 0.1577698588 | 0.2044610232 | 0.1642531306 | 0.1751282364 | 0.2274991274 | 0.1608308703 | 0.2247285396 | 0.1727151722 | 0.1722512394 | 0.1712073386 | 0.1885097623 | 0.2187971622 | 0.1551292986 | 0.1654343009 | 0.1807338595 | 0.2363604307 | 0.2142000943 | 0.2115924 | 0.03097011335 | 0.04776591435 | 0.05434683 | 0.03420728818
986 | 0.1439836174 | 0.2463705838 | 0.1648 | 0.1647967398 | 0.1697736979 | 0.15593 | 0.219639644 | 0.1370753199 | 0.1478761137 | 0.1726018488 | 0.2002301663 | 0.1956608593 | 0.164714992 | 0.1535688937 | 0.206031546 | 0.1746871322 | 0.2177427113 | 0.1947379708 | 0.1814368963 | 0.1574980468 | 0.2206576318 | 0.153591603 | 0.1803175062 | 0.2047761232 | 0.1562029123 | 0.1562540531 | 0.1577361673 | 0.2047761232 | 0.165344283 | 0.1755833179 | 0.228777647 | 0.1616534293 | 0.2252525389 | 0.1734945774 | 0.1729876548 | 0.1713621765 | 0.1886305362 | 0.2193221152 | 0.1555028707 | 0.1658017039 | 0.1808381528 | 0.2360512614 | 0.2153433263 | 0.21191588 | 0.03057706915 | 0.04772499949 | 0.05443568 | 0.03424694762
985 | 0.1427584589 | 0.2446808666 | 0.16378 | 0.1637775153 | 0.1685335189 | 0.15463 | 0.2204834968 | 0.1373082101 | 0.1484868228 | 0.1725385636 | 0.2007583231 | 0.1955759376 | 0.1650234014 | 0.1541394889 | 0.2070052028 | 0.1747200787 | 0.2181432545 | 0.1961804479 | 0.1814001054 | 0.1578217149 | 0.2215361446 | 0.1543216258 | 0.180706501 | 0.2051285058 | 0.156763941 | 0.1573763788 | 0.1591150463 | 0.2051285058 | 0.165782541 | 0.1762050241 | 0.2290870249 | 0.1616747677 | 0.2258893698 | 0.1736209542 | 0.172899887 | 0.1715812683 | 0.1883432716 | 0.2192982286 | 0.1560745239 | 0.1663561761 | 0.1809961051 | 0.2364858836 | 0.2161459923 | 0.212538 | 0.03034904785 | 0.04780877009 | 0.05453581 | 0.03435163572
984 | 0.1418242753 | 0.2439536154 | 0.1629 | 0.1629030257 | 0.1677625477 | 0.15401 | 0.2209946066 | 0.1375389546 | 0.1484185308 | 0.1728809625 | 0.2008841485 | 0.1955413371 | 0.1663106084 | 0.1551740766 | 0.2078030854 | 0.1743125319 | 0.2193809301 | 0.1964822561 | 0.1814926863 | 0.1584257632 | 0.2218426019 | 0.1552125961 | 0.1811351776 | 0.205733791 | 0.1567958742 | 0.1576629579 | 0.1592373252 | 0.205733791 | 0.1663199216 | 0.1763311625 | 0.2296127528 | 0.1621639729 | 0.2262310386 | 0.1743568033 | 0.1733639389 | 0.1716617048 | 0.1883541346 | 0.2192964256 | 0.156357646 | 0.166838482 | 0.1817381978 | 0.2371005416 | 0.2169395685 | 0.21311391 | 0.03009217978 | 0.04798386991 | 0.05484523 | 0.03459163383
983 | 0.1410664171 | 0.2419847995 | 0.16206 | 0.1620562822 | 0.1670726538 | 0.15334 | 0.2224490941 | 0.1382702291 | 0.1492144018 | 0.1737193912 | 0.2010658532 | 0.1968659014 | 0.1674505025 | 0.1560147852 | 0.2096901834 | 0.1757318825 | 0.2206810713 | 0.1974395812 | 0.1814843863 | 0.1591627747 | 0.2227215767 | 0.1559857279 | 0.1817847788 | 0.2066819519 | 0.1573812962 | 0.1581684947 | 0.1595665514 | 0.2066819519 | 0.1667099595 | 0.1767331809 | 0.2300506085 | 0.1625840217 | 0.2265950143 | 0.1744772196 | 0.172972396 | 0.1713123173 | 0.1884929836 | 0.2197248638 | 0.1565300971 | 0.1668913215 | 0.1819677949 | 0.2370363921 | 0.2180114388 | 0.21400733 | 0.0299598109 | 0.04830645025 | 0.05517027 | 0.03485589102
982 | 0.1406045705 | 0.2417413443 | 0.16133 | 0.1613282114 | 0.1666056961 | 0.15227 | 0.2231558263 | 0.1389372796 | 0.150284946 | 0.1744869649 | 0.2023060471 | 0.1969145834 | 0.1676601321 | 0.1569569558 | 0.2103135288 | 0.1762699336 | 0.2221032232 | 0.1983495057 | 0.181451872 | 0.1597830653 | 0.2220801264 | 0.1564497501 | 0.1817982346 | 0.2072877735 | 0.157460779 | 0.1587292403 | 0.1602744907 | 0.2072877735 | 0.1671740562 | 0.1767309606 | 0.2301356494 | 0.1631360948 | 0.2272059023 | 0.1748595536 | 0.1728667319 | 0.1714852899 | 0.1883875579 | 0.2194810212 | 0.1566205323 | 0.1669080108 | 0.1828037649 | 0.238594085 | 0.2186131179 | 0.21471654 | 0.02979551256 | 0.04861963168 | 0.0555258058 | 0.03495561704
981 | 0.1404499859 | 0.2409384102 | 0.16136 | 0.1613630354 | 0.1659793556 | 0.1527 | 0.2241322547 | 0.1397941113 | 0.1503751427 | 0.1751375645 | 0.2032875866 | 0.1980243027 | 0.1684506088 | 0.1576032639 | 0.210209772 | 0.1766970158 | 0.2236473411 | 0.1990898252 | 0.1806076169 | 0.1605367661 | 0.2225108445 | 0.1566581428 | 0.1815853119 | 0.2082149237 | 0.1578453928 | 0.1589398831 | 0.1606510431 | 0.2082149237 | 0.1674519479 | 0.1768523008 | 0.2304039299 | 0.1635124534 | 0.2270441502 | 0.17467691 | 0.173494339 | 0.1710459143 | 0.1881668866 | 0.2192618549 | 0.1564389765 | 0.1673694402 | 0.1827471405 | 0.2383600473 | 0.2192557305 | 0.21564105 | 0.02973482944 | 0.04904141277 | 0.05591184 | 0.03522362933
980 | 0.1405424178 | 0.2405137569 | 0.16087 | 0.1608703434 | 0.1659436971 | 0.15215 | 0.2248568535 | 0.1406187713 | 0.1513109058 | 0.1754665524 | 0.2035032213 | 0.1987792403 | 0.1685387045 | 0.1579374373 | 0.2107688487 | 0.1772908121 | 0.2246925831 | 0.2001165599 | 0.1800807416 | 0.1608698517 | 0.2226330936 | 0.1571847349 | 0.1813887507 | 0.2084693313 | 0.1571242958 | 0.1588559449 | 0.1605244726 | 0.2084693313 | 0.1670301408 | 0.1761362106 | 0.2298185825 | 0.1634723991 | 0.226904273 | 0.1747341156 | 0.1726716459 | 0.1706134379 | 0.1877229661 | 0.2191782296 | 0.1565742344 | 0.1666715443 | 0.1839788705 | 0.2392345965 | 0.2200491577 | 0.21623958 | 0.02976077609 | 0.04943775758 | 0.05617315 | 0.03539544344
979 | 0.1408857703 | 0.2413615286 | 0.16155 | 0.1615512371 | 0.1658465564 | 0.15282 | 0.2257296294 | 0.1416279674 | 0.1516912878 | 0.1763845086 | 0.2045861781 | 0.1995561421 | 0.1692015827 | 0.158111006 | 0.2100878507 | 0.1775547266 | 0.2253631651 | 0.200435251 | 0.1790698767 | 0.1606816947 | 0.2221657783 | 0.1571087539 | 0.180926919 | 0.2090070248 | 0.1565185189 | 0.1584902704 | 0.1604019105 | 0.2090070248 | 0.1667307466 | 0.1750954986 | 0.2291481346 | 0.1636720449 | 0.2270660698 | 0.1741834283 | 0.1717787534 | 0.1695048809 | 0.1870178878 | 0.2181239724 | 0.1558473855 | 0.166584909 | 0.183978349 | 0.2396253496 | 0.2197776288 | 0.21695741 | 0.02987847105 | 0.0498169288 | 0.05634079 | 0.03563812748
978 | 0.1414508969 | 0.2408554256 | 0.16125 | 0.1612512469 | 0.165552035 | 0.15282 | 0.2253378183 | 0.1427924782 | 0.1525033116 | 0.1769544482 | 0.2053076774 | 0.1998854578 | 0.1690791547 | 0.1573783904 | 0.2095881999 | 0.178412497 | 0.2264735997 | 0.2003573924 | 0.1782652736 | 0.1605932266 | 0.2217925191 | 0.1569248885 | 0.1806381494 | 0.2089572251 | 0.156070143 | 0.1580713689 | 0.1598855853 | 0.2089572251 | 0.1660612226 | 0.1737526357 | 0.2286920398 | 0.1636205018 | 0.2262489945 | 0.1739502251 | 0.1711471379 | 0.1686159521 | 0.1865177751 | 0.2170879096 | 0.1551987976 | 0.1659858376 | 0.1838440895 | 0.2392335534 | 0.2204482257 | 0.21704929 | 0.03002135828 | 0.05013427883 | 0.0566184 | 0.03562149405
977 | 0.1422833502 | 0.2421753705 | 0.16181 | 0.161812976 | 0.1662588716 | 0.15365 | 0.2255255133 | 0.143106401 | 0.1520123035 | 0.177002281 | 0.2056383044 | 0.2009704858 | 0.1690333486 | 0.1571657807 | 0.2093048096 | 0.1789568216 | 0.2263236642 | 0.1997118741 | 0.1771431565 | 0.1602833271 | 0.2200856358 | 0.1558351666 | 0.1798754185 | 0.2087074667 | 0.155063197 | 0.1571281552 | 0.1593283117 | 0.2087074667 | 0.1650668979 | 0.1730234027 | 0.2271819711 | 0.1629018933 | 0.2255227864 | 0.1728244573 | 0.170372203 | 0.167601034 | 0.1849721074 | 0.2157143205 | 0.1547318995 | 0.1644332856 | 0.1834337413 | 0.2384265065 | 0.2195344865 | 0.2170756 | 0.0301297456 | 0.05032261461 | 0.05658091605 | 0.03553872183
976 | 0.1432259381 | 0.2420703173 | 0.16188 | 0.1618806124 | 0.1668609828 | 0.15442 | 0.2258615941 | 0.1437350512 | 0.1525513083 | 0.1773321629 | 0.2057670057 | 0.2002426833 | 0.1685492098 | 0.1567296237 | 0.2081355304 | 0.1788015664 | 0.226088509 | 0.199568525 | 0.1758515835 | 0.1596880406 | 0.2189090401 | 0.1548655778 | 0.1784333885 | 0.2082744688 | 0.1538573205 | 0.15613392 | 0.1578120291 | 0.2082744688 | 0.1638755947 | 0.1711655706 | 0.2255451828 | 0.1619431078 | 0.2239436358 | 0.1717551947 | 0.1687985808 | 0.1662909091 | 0.1839686632 | 0.2139677256 | 0.1530833393 | 0.1636552513 | 0.1830495894 | 0.237525627 | 0.2182945013 | 0.21642019 | 0.0305021964 | 0.05043409765 | 0.05652212725 | 0.03550307453
975 | 0.1442442834 | 0.2431509346 | 0.16203 | 0.1620275974 | 0.167005986 | 0.15465 | 0.2250545621 | 0.143764168 | 0.1513009667 | 0.176759392 | 0.2055107653 | 0.2002740502 | 0.167349875 | 0.1555911899 | 0.2069696486 | 0.1782317907 | 0.2254943699 | 0.1985189915 | 0.1742329448 | 0.1586138606 | 0.2169283032 | 0.1539726555 | 0.1770671755 | 0.2070143372 | 0.1525533348 | 0.1546239257 | 0.1568692029 | 0.2070143372 | 0.1624940634 | 0.1700174212 | 0.2242378294 | 0.1608874798 | 0.2225338668 | 0.1703248024 | 0.1679857522 | 0.1647641659 | 0.1831331253 | 0.2125017047 | 0.1513720155 | 0.1625759602 | 0.1818507463 | 0.2358280718 | 0.217773065 | 0.21546615 | 0.0306383986 | 0.05039807782 | 0.05637359 | 0.03530392796
974 | 0.1451983303 | 0.2442595065 | 0.16313 | 0.1631302536 | 0.1675572097 | 0.15631 | 0.2243435234 | 0.1433812678 | 0.1509128213 | 0.1762821674 | 0.2044964731 | 0.1994322985 | 0.1660825908 | 0.1537168622 | 0.2047175467 | 0.1769459397 | 0.2235818803 | 0.1962629259 | 0.1726421714 | 0.1571506113 | 0.2151315063 | 0.1528162062 | 0.1758157611 | 0.205548957 | 0.1510531902 | 0.1530635953 | 0.155116871 | 0.205548957 | 0.1611085236 | 0.1676588804 | 0.2216987014 | 0.1598316878 | 0.2211270779 | 0.1689532846 | 0.1663352549 | 0.1632754058 | 0.1808087528 | 0.2105405778 | 0.1503941417 | 0.1606043428 | 0.1801564246 | 0.2340462059 | 0.2154556811 | 0.21393682 | 0.03094904125 | 0.05022083968 | 0.05589547 | 0.03507947177
973 | 0.1462522 | 0.2437452972 | 0.16321 | 0.1632121205 | 0.1678558439 | 0.15605 | 0.2224005908 | 0.1427937001 | 0.149548009 | 0.1756414175 | 0.2032770813 | 0.1979265809 | 0.1648371816 | 0.1525858939 | 0.2033414543 | 0.1767164469 | 0.2215832621 | 0.1940827817 | 0.170957461 | 0.1555036008 | 0.2128673196 | 0.1507883668 | 0.1738284975 | 0.2037254572 | 0.1495182067 | 0.1513258964 | 0.1536196917 | 0.2037254572 | 0.1591012329 | 0.1656071395 | 0.2195393443 | 0.1576871872 | 0.2183477879 | 0.1676548868 | 0.1647246629 | 0.1612795293 | 0.1789816767 | 0.2082941979 | 0.1485869586 | 0.1593610793 | 0.1790299118 | 0.2321636379 | 0.2143484354 | 0.21234006 | 0.03106586449 | 0.04980627075 | 0.05539582 | 0.03460433334
972 | 0.1470275372 | 0.2448539734 | 0.16394 | 0.1639436185 | 0.1681087464 | 0.15748 | 0.2213008106 | 0.1415779442 | 0.1485085636 | 0.1739804 | 0.2018491179 | 0.1960451603 | 0.1627823859 | 0.1506502926 | 0.200408563 | 0.1745376438 | 0.2193666846 | 0.1915515661 | 0.1690817475 | 0.1534391791 | 0.2105829567 | 0.1489573419 | 0.1717332751 | 0.2015182376 | 0.1473641247 | 0.1492258906 | 0.1516973376 | 0.2015182376 | 0.1571122557 | 0.1634768844 | 0.2171740383 | 0.156512022 | 0.2160959244 | 0.1657736748 | 0.1630758345 | 0.1597624868 | 0.1769674122 | 0.2066218406 | 0.1468732208 | 0.1572957933 | 0.1770520806 | 0.2293370664 | 0.2119238228 | 0.21049206 | 0.03126282617 | 0.049348481 | 0.05484167115 | 0.03416687623
971 | 0.1476538479 | 0.2456834167 | 0.16441 | 0.1644141227 | 0.1684865803 | 0.15865 | 0.2196135521 | 0.1400605142 | 0.1464550793 | 0.1726864725 | 0.1994600445 | 0.1939463764 | 0.1607491523 | 0.1488365829 | 0.1980686188 | 0.1719624102 | 0.2162907869 | 0.1889441013 | 0.1674573869 | 0.1514021307 | 0.2076242566 | 0.1474297643 | 0.1699488163 | 0.1990599781 | 0.1457737386 | 0.1471306831 | 0.1498395652 | 0.1990599781 | 0.1551866233 | 0.1613229215 | 0.2147772312 | 0.154436633 | 0.2140338272 | 0.1634081751 | 0.1613344401 | 0.1582631767 | 0.1746746749 | 0.2039485127 | 0.145587042 | 0.155268997 | 0.1751062274 | 0.2266621888 | 0.2095327973 | 0.20781638 | 0.03142119572 | 0.04868005961 | 0.0540727 | 0.03363678977
970 | 0.1480702758 | 0.2451572269 | 0.16408 | 0.1640776843 | 0.1685464978 | 0.15835 | 0.2171980292 | 0.1380104274 | 0.1445644647 | 0.1705949157 | 0.197031185 | 0.1916648448 | 0.1585831642 | 0.1465969682 | 0.1955324411 | 0.1696975529 | 0.2135015577 | 0.1863624603 | 0.1656135768 | 0.1492168754 | 0.2055527419 | 0.1457698345 | 0.1679712683 | 0.1965844184 | 0.144004643 | 0.1448423117 | 0.1470811367 | 0.1965844184 | 0.1530084312 | 0.1590364575 | 0.2119992226 | 0.1522161812 | 0.2111290395 | 0.1610320061 | 0.1601257622 | 0.1563720703 | 0.1725623608 | 0.201981768 | 0.1434417367 | 0.1539596319 | 0.1725488454 | 0.2234569788 | 0.2063663453 | 0.20465817 | 0.03158672154 | 0.04796707258 | 0.05337539 | 0.03309343755
969 | 0.148010686 | 0.2455549538 | 0.16436 | 0.1643598825 | 0.168429777 | 0.15925 | 0.2152308375 | 0.1357233673 | 0.1428080797 | 0.1687713563 | 0.1943117082 | 0.1882616729 | 0.1561595201 | 0.1439654082 | 0.1926734746 | 0.1674358547 | 0.2093123049 | 0.1822785139 | 0.1640450954 | 0.1470942944 | 0.2025692165 | 0.143011108 | 0.1653816402 | 0.1938008219 | 0.1416697651 | 0.1431868523 | 0.1455230117 | 0.1938008219 | 0.1510453373 | 0.1568221301 | 0.2092100978 | 0.1497119814 | 0.2091599703 | 0.1590439528 | 0.1582998931 | 0.1545403749 | 0.169828549 | 0.1997888386 | 0.1414242536 | 0.151683867 | 0.1703676879 | 0.2204187363 | 0.2040596455 | 0.20192111 | 0.03151752055 | 0.04701403901 | 0.05232808 | 0.03238980845
968 | 0.1478501409 | 0.2447448075 | 0.1641 | 0.1641043872 | 0.1679286212 | 0.15871 | 0.2128755152 | 0.1339927316 | 0.1405142248 | 0.1667652428 | 0.1910844296 | 0.1853803098 | 0.1538198441 | 0.1418608874 | 0.1898267269 | 0.1644955873 | 0.2055772543 | 0.179187879 | 0.1620681733 | 0.1446148753 | 0.1998462826 | 0.1411423534 | 0.1633025557 | 0.1906101704 | 0.1399098337 | 0.1411678642 | 0.1435055286 | 0.1906101704 | 0.1485971212 | 0.1547340751 | 0.2068195045 | 0.1482059062 | 0.205609709 | 0.1573136449 | 0.1565936208 | 0.1530412883 | 0.1678028107 | 0.1973083913 | 0.1401039362 | 0.1497867405 | 0.1677901298 | 0.2173688412 | 0.2012866735 | 0.19924622 | 0.0313725546 | 0.04608090967 | 0.05139431 | 0.03176687658
967 | 0.1472214311 | 0.2436228842 | 0.16256 | 0.1625639945 | 0.1673510224 | 0.15795 | 0.2110254318 | 0.1311182976 | 0.1380962282 | 0.1641401649 | 0.1879173219 | 0.1823940128 | 0.1515223533 | 0.1398009956 | 0.1873082668 | 0.1617577374 | 0.2026293576 | 0.1756649166 | 0.1604512781 | 0.1422326714 | 0.1968204528 | 0.1394061595 | 0.1613630801 | 0.187856555 | 0.1379400045 | 0.1387126595 | 0.1413695514 | 0.187856555 | 0.1469854116 | 0.1531168073 | 0.2043979466 | 0.1456744224 | 0.2031049132 | 0.1549420208 | 0.1543811262 | 0.1511522681 | 0.1655079126 | 0.1952021569 | 0.1382695884 | 0.1491130888 | 0.1651298553 | 0.2148150504 | 0.1988932788 | 0.19574069 | 0.03122038022 | 0.04509865865 | 0.0506573394 | 0.03118016012
966 | 0.1462660134 | 0.2428491265 | 0.16261 | 0.1626091301 | 0.1662340462 | 0.15744 | 0.2083108872 | 0.128374517 | 0.1356969774 | 0.1618228853 | 0.1844197363 | 0.1784538776 | 0.1495530605 | 0.1377038211 | 0.1848262548 | 0.1587406099 | 0.1987581253 | 0.1725225747 | 0.1589596719 | 0.1402950883 | 0.1944468468 | 0.1376730055 | 0.1596861035 | 0.1850093752 | 0.1362330317 | 0.136466369 | 0.1395178586 | 0.1850093752 | 0.1449080706 | 0.1509119123 | 0.2023834735 | 0.1436584294 | 0.2012154907 | 0.1532426775 | 0.1529101431 | 0.1500775665 | 0.1636143923 | 0.1936783791 | 0.1373902559 | 0.1468486041 | 0.162829116 | 0.2114957273 | 0.1959543973 | 0.19269176 | 0.03106861748 | 0.0442336835 | 0.04968953 | 0.03056840412
965 | 0.1450004578 | 0.2403112352 | 0.16114 | 0.1611387879 | 0.1653205305 | 0.15617 | 0.2052655667 | 0.1264832765 | 0.1333011687 | 0.1602938026 | 0.1815504432 | 0.1750591546 | 0.1473521292 | 0.1351361424 | 0.1820967048 | 0.1555380374 | 0.1954604536 | 0.169299975 | 0.1577342302 | 0.1380540729 | 0.1926332861 | 0.1353266388 | 0.1575752795 | 0.1824374646 | 0.1344644874 | 0.135251984 | 0.1373829395 | 0.1824374646 | 0.1430002451 | 0.149223879 | 0.1998070776 | 0.1417088658 | 0.1978824884 | 0.1512486339 | 0.151487574 | 0.1483904868 | 0.1608276367 | 0.1912045479 | 0.13555637 | 0.1450781077 | 0.1603973508 | 0.2085302025 | 0.1927095354 | 0.18978586 | 0.03065809421 | 0.04326105863 | 0.0488651134 | 0.02993817814
964 | 0.143306762 | 0.2391103953 | 0.15976 | 0.1597565114 | 0.1640155911 | 0.15464 | 0.2025830895 | 0.1239783913 | 0.1315144002 | 0.1574632674 | 0.1785420477 | 0.1723666042 | 0.1448631287 | 0.1334819645 | 0.180232197 | 0.153257221 | 0.1923710555 | 0.1663710624 | 0.1563711464 | 0.1361793727 | 0.190424934 | 0.1345487833 | 0.1551247984 | 0.1798162013 | 0.1328868121 | 0.1333217919 | 0.1355565786 | 0.1798162013 | 0.1416365504 | 0.1475646049 | 0.1982456744 | 0.1396910846 | 0.1959561408 | 0.1490858346 | 0.149759084 | 0.1466482729 | 0.1591196805 | 0.1892452091 | 0.1337225884 | 0.1440438181 | 0.1587877423 | 0.2065608501 | 0.1905800998 | 0.18684371 | 0.03027540818 | 0.04230738431 | 0.04809276 | 0.02941508032
963 | 0.1413673759 | 0.2372104377 | 0.15825 | 0.158248052 | 0.1623876989 | 0.15276 | 0.2005804926 | 0.1217790172 | 0.1295991689 | 0.1551215798 | 0.1758616716 | 0.1697279811 | 0.143356666 | 0.1320046186 | 0.1787262708 | 0.1514552832 | 0.1890266538 | 0.1632155776 | 0.1545733064 | 0.1340851486 | 0.1878342181 | 0.1323896199 | 0.1534995437 | 0.1774401963 | 0.1312742829 | 0.1314170659 | 0.1339310706 | 0.1774401963 | 0.1396662295 | 0.1459449381 | 0.1956819892 | 0.1380025893 | 0.1936916411 | 0.1475013494 | 0.1482755244 | 0.1455110013 | 0.1572493911 | 0.1874970049 | 0.1326647848 | 0.1423118114 | 0.1561698318 | 0.203873992 | 0.1876942962 | 0.18445747 | 0.02985642664 | 0.04153227806 | 0.04725666345 | 0.02893530577
962 | 0.1393705159 | 0.2333375514 | 0.15636 | 0.156355828 | 0.1603247672 | 0.1503 | 0.1989151239 | 0.1201237142 | 0.1272521913 | 0.1540868133 | 0.1728709787 | 0.1663602293 | 0.1417725384 | 0.1299189329 | 0.1759364605 | 0.1484281272 | 0.1867363453 | 0.1611026675 | 0.1542114019 | 0.1328264922 | 0.1858316511 | 0.1313074529 | 0.1523643583 | 0.1752998978 | 0.1308447123 | 0.1299916953 | 0.132723704 | 0.1752998978 | 0.1383280307 | 0.1447954774 | 0.1943309754 | 0.1365147531 | 0.1908453852 | 0.1462669969 | 0.1473599076 | 0.1443192661 | 0.1551001817 | 0.1858546883 | 0.1310097426 | 0.1402282268 | 0.1542455554 | 0.201382637 | 0.1858148575 | 0.18232465 | 0.0293669682 | 0.0407319665 | 0.04668409 | 0.02843220718
961 | 0.1370305568 | 0.231344685 | 0.15439 | 0.1543937176 | 0.1583865583 | 0.14838 | 0.1962435246 | 0.1178616062 | 0.1257739365 | 0.152136147 | 0.1707687825 | 0.1642364562 | 0.1401830167 | 0.1288498193 | 0.1744138151 | 0.1460928321 | 0.183765009 | 0.1586779356 | 0.1527221501 | 0.1309681386 | 0.1840498894 | 0.1303563267 | 0.1509474963 | 0.1732409447 | 0.1291938722 | 0.1288453937 | 0.1311629713 | 0.1732409447 | 0.1369830817 | 0.1432474703 | 0.193083033 | 0.1349784732 | 0.1899388433 | 0.1448385864 | 0.1463364512 | 0.1435499787 | 0.1542274654 | 0.1847314984 | 0.1306365579 | 0.1400396079 | 0.1530237943 | 0.2002806216 | 0.1843800694 | 0.17976717 | 0.02872805484 | 0.03998461366 | 0.04594125225 | 0.02805396169
960 | 0.1348007619 | 0.228068769 | 0.15212 | 0.1521164924 | 0.1557844281 | 0.146 | 0.1939150989 | 0.1165482849 | 0.1243843362 | 0.1503117234 | 0.1685924381 | 0.1620291024 | 0.1389095038 | 0.1272167712 | 0.1729349196 | 0.1446002871 | 0.182329759 | 0.1560417116 | 0.1521408856 | 0.1296991408 | 0.182195887 | 0.1285950691 | 0.1487840265 | 0.1714496315 | 0.1279250085 | 0.1276504099 | 0.1300481558 | 0.1714496315 | 0.1359576732 | 0.142471835 | 0.1918359697 | 0.1338260025 | 0.1871709377 | 0.1437012851 | 0.1449489892 | 0.1422068477 | 0.1528752148 | 0.1831705421 | 0.1295531541 | 0.1388595849 | 0.1518287063 | 0.1983345598 | 0.1821158379 | 0.17808957 | 0.02826729976 | 0.03941007704 | 0.04558243975 | 0.02782047167
959 | 0.1325529963 | 0.2253532112 | 0.15021 | 0.1502099782 | 0.1546284705 | 0.14366 | 0.1923506707 | 0.1153191552 | 0.1226930916 | 0.148884207 | 0.1657903641 | 0.1601952314 | 0.137853086 | 0.1268641204 | 0.1719779819 | 0.1431208402 | 0.1796655655 | 0.1547284126 | 0.1510909498 | 0.1288068742 | 0.1811390668 | 0.1279369891 | 0.1481924951 | 0.1702075005 | 0.12765342 | 0.1266967356 | 0.1294284016 | 0.1702075005 | 0.1348642558 | 0.1409995705 | 0.190782249 | 0.1330582798 | 0.1858351827 | 0.1422578245 | 0.1444217861 | 0.141501233 | 0.152106896 | 0.1819107682 | 0.1289246976 | 0.1379237473 | 0.1501373649 | 0.1971468329 | 0.1808096915 | 0.17663604 | 0.02761626244 | 0.03883451968 | 0.04491639 | 0.02747722715
958 | 0.1302818954 | 0.2221059054 | 0.14814 | 0.1481371224 | 0.1525214165 | 0.14125 | 0.190556854 | 0.1133080944 | 0.1216200963 | 0.1469959468 | 0.1645659804 | 0.1575399786 | 0.1368443966 | 0.1252863407 | 0.1700750589 | 0.1411875039 | 0.1789596677 | 0.1527111828 | 0.1502800435 | 0.1275381297 | 0.179613024 | 0.1267763525 | 0.1465797722 | 0.1688319445 | 0.1266356856 | 0.1258438975 | 0.1282142848 | 0.1688319445 | 0.1342984885 | 0.1405023187 | 0.1893345565 | 0.1318055838 | 0.1851963252 | 0.1414239705 | 0.1434183568 | 0.1405655742 | 0.1510386318 | 0.1811333299 | 0.1277810484 | 0.1370150149 | 0.1492030025 | 0.1958440095 | 0.1793955117 | 0.17494658 | 0.02695435658 | 0.03826978803 | 0.04473992 | 0.02716313116
957 | 0.1279796362 | 0.2191849649 | 0.14644 | 0.1464406401 | 0.1507825106 | 0.13947 | 0.1898717433 | 0.112498723 | 0.121045351 | 0.1459361315 | 0.1630950868 | 0.1567044407 | 0.1359183788 | 0.1245291755 | 0.1691212952 | 0.1404218376 | 0.1772720516 | 0.1514711678 | 0.1498676687 | 0.1270285398 | 0.1790878624 | 0.1265683621 | 0.1461029798 | 0.1678377092 | 0.1262053996 | 0.1252342463 | 0.1273902804 | 0.1678377092 | 0.1330400258 | 0.139641121 | 0.1888769567 | 0.1311269104 | 0.1827890128 | 0.1402499378 | 0.1428813785 | 0.1400242895 | 0.1496926844 | 0.1798801571 | 0.1269799173 | 0.1359254867 | 0.1487009078 | 0.1953742355 | 0.177975893 | 0.17359243 | 0.02649107575 | 0.03782577068 | 0.0443180129 | 0.02689379267
956 | 0.126115799 | 0.2179996371 | 0.14438 | 0.1443802267 | 0.1486044526 | 0.13684 | 0.188058272 | 0.1115494743 | 0.1197385788 | 0.145224303 | 0.1613946408 | 0.1553450227 | 0.1352778226 | 0.1237418354 | 0.1681752354 | 0.1397104263 | 0.1765749007 | 0.1503071189 | 0.149619326 | 0.1259653419 | 0.1774036288 | 0.1257257313 | 0.1450896114 | 0.1662778854 | 0.1261170805 | 0.1242311075 | 0.1267157644 | 0.1662778854 | 0.1328556687 | 0.1392529309 | 0.188742131 | 0.1304130107 | 0.1828047931 | 0.1395637244 | 0.1425675452 | 0.1389768869 | 0.1493353695 | 0.1791554689 | 0.1269199401 | 0.1354226619 | 0.1480332166 | 0.1941390783 | 0.1756555289 | 0.17272497 | 0.02614703774 | 0.03746276349 | 0.04414373 | 0.02678973414
955 | 0.1242803857 | 0.2143077254 | 0.14274 | 0.1427434981 | 0.1474864483 | 0.13465 | 0.186439231 | 0.1105465591 | 0.1187274531 | 0.1444741637 | 0.1607715338 | 0.1544772685 | 0.1342107952 | 0.123229593 | 0.167715013 | 0.1383394599 | 0.1754202992 | 0.1496874988 | 0.1493097395 | 0.1255141944 | 0.1768440157 | 0.1249334887 | 0.1443223357 | 0.1660699546 | 0.1258225888 | 0.123618491 | 0.1266205311 | 0.1660699546 | 0.132003665 | 0.1388505548 | 0.1883507371 | 0.1296465248 | 0.1814298183 | 0.1390084624 | 0.1415523738 | 0.138977021 | 0.1488101035 | 0.1788324714 | 0.1263759136 | 0.1352177411 | 0.1474396884 | 0.193593353 | 0.1754164249 | 0.17177744 | 0.02559256926 | 0.0371488966 | 0.0438550748 | 0.02657268941
954 | 0.1226920336 | 0.2125628889 | 0.14118 | 0.1411778331 | 0.1460287422 | 0.13315 | 0.1857878864 | 0.1100287661 | 0.1182994619 | 0.1431238651 | 0.1595400125 | 0.1538558751 | 0.1341838986 | 0.1222385764 | 0.1672812998 | 0.1375463903 | 0.1740469486 | 0.1482014507 | 0.1487517208 | 0.1253241599 | 0.1757696718 | 0.1244579703 | 0.1442542374 | 0.1650015265 | 0.1250905246 | 0.1238545403 | 0.1261790693 | 0.1650015265 | 0.1317006797 | 0.1381989121 | 0.1880180389 | 0.1289518774 | 0.1802716255 | 0.1385018677 | 0.1408294886 | 0.1385191083 | 0.148202762 | 0.1781617999 | 0.1257629991 | 0.1349348873 | 0.1473532617 | 0.1927303076 | 0.1742088199 | 0.17098921 | 0.02521368675 | 0.03694459423 | 0.04351173715 | 0.02647621743
953 | 0.1213070452 | 0.211140871 | 0.13991 | 0.1399072707 | 0.144034192 | 0.13143 | 0.1854194552 | 0.1093188599 | 0.118184723 | 0.1428087652 | 0.1590046138 | 0.1532047242 | 0.1335303932 | 0.1223066375 | 0.1668141186 | 0.1374353617 | 0.1737902164 | 0.147683993 | 0.1485169828 | 0.1245105192 | 0.1767472476 | 0.1241041496 | 0.1431978643 | 0.1645453423 | 0.1252593994 | 0.1234743744 | 0.1258243918 | 0.1645453423 | 0.1315133125 | 0.1385134906 | 0.1880970299 | 0.1286245137 | 0.1803036183 | 0.1379171014 | 0.1406815797 | 0.1381506175 | 0.1478665471 | 0.1777144521 | 0.1259649694 | 0.1345309317 | 0.1458984613 | 0.1919021159 | 0.1719684899 | 0.17033945 | 0.02496044151 | 0.03684052452 | 0.0434475541 | 0.02645211667
952 | 0.1200551763 | 0.2078887969 | 0.13892 | 0.1389161795 | 0.1432467848 | 0.1301 | 0.1851343513 | 0.1085821912 | 0.1177663058 | 0.1421767175 | 0.1582727581 | 0.1528301984 | 0.1331195533 | 0.1221604124 | 0.1665386856 | 0.1366788298 | 0.1731292903 | 0.146968171 | 0.1481883824 | 0.1242951006 | 0.1756658554 | 0.1237462386 | 0.1431997269 | 0.1636324674 | 0.1252928674 | 0.1225516498 | 0.1256505251 | 0.1636324674 | 0.1315360814 | 0.1378048509 | 0.1873266697 | 0.1286806315 | 0.1786399931 | 0.1378925294 | 0.1406400055 | 0.1377589554 | 0.1479879767 | 0.1778233647 | 0.125402689 | 0.1345354468 | 0.1454489827 | 0.1916265786 | 0.1712388247 | 0.17012027 | 0.02460457385 | 0.03669920564 | 0.04328232 | 0.02630234137
951 | 0.1188966185 | 0.208462134 | 0.138 | 0.138002947 | 0.1418449879 | 0.12889 | 0.1841511726 | 0.1086726114 | 0.1172189787 | 0.1422732323 | 0.1581897289 | 0.1514833421 | 0.1327254623 | 0.1214088798 | 0.1660313308 | 0.1361283362 | 0.172468245 | 0.1468390226 | 0.1482577175 | 0.1239790842 | 0.1754620075 | 0.1240092888 | 0.1429921836 | 0.1631216556 | 0.1251689047 | 0.1226441711 | 0.1254071444 | 0.1631216556 | 0.1311464459 | 0.1376976669 | 0.1874329895 | 0.1286669523 | 0.1793027073 | 0.1380681247 | 0.1401876956 | 0.1377991587 | 0.1481441408 | 0.1775835156 | 0.125329867 | 0.1341173947 | 0.1459438503 | 0.1913949996 | 0.1715119928 | 0.16957343 | 0.02435302548 | 0.03659094125 | 0.04311706125 | 0.02626741491
950 | 0.1178839505 | 0.2067376226 | 0.13658 | 0.1365829557 | 0.1414764673 | 0.12774 | 0.1834646314 | 0.1092102677 | 0.1170023009 | 0.1409895122 | 0.1582991779 | 0.1525553912 | 0.1324614286 | 0.1212752461 | 0.1670240611 | 0.1371351928 | 0.1725410968 | 0.1458603591 | 0.1480731964 | 0.1241372898 | 0.1766664088 | 0.1239000559 | 0.1426121294 | 0.1634212136 | 0.125037387 | 0.1225631163 | 0.1255837381 | 0.1634212136 | 0.1314280629 | 0.1385029405 | 0.1883191466 | 0.1279369891 | 0.1777101606 | 0.1376975179 | 0.1407160461 | 0.1375012249 | 0.1483067721 | 0.1770762056 | 0.1253333837 | 0.1343491077 | 0.1457244158 | 0.1916275769 | 0.1704526544 | 0.16950047 | 0.02406525798 | 0.03656900302 | 0.0431352742 | 0.02627393231
949 | 0.1170499176 | 0.2057546526 | 0.13621 | 0.1362104714 | 0.1405292153 | 0.12672 | 0.1830749661 | 0.1086426973 | 0.1174760684 | 0.1414330006 | 0.1582387388 | 0.1525759995 | 0.1325160414 | 0.1222132668 | 0.167266652 | 0.1372360587 | 0.1732366979 | 0.1463869363 | 0.1488183439 | 0.1240204796 | 0.1759276539 | 0.1245131046 | 0.1427491754 | 0.1636342704 | 0.1261053383 | 0.1233971566 | 0.1252235472 | 0.1636342704 | 0.1314899325 | 0.1383931041 | 0.1878034621 | 0.1284843236 | 0.177906096 | 0.1381257474 | 0.1401262879 | 0.137312904 | 0.148182705 | 0.177014336 | 0.1256730407 | 0.1347434968 | 0.1454097629 | 0.1911679655 | 0.1694542021 | 0.16958729 | 0.02382208779 | 0.03673402593 | 0.04330917 | 0.02623656206
948 | 0.1162415743 | 0.2048649788 | 0.13541 | 0.1354074478 | 0.1393619478 | 0.12605 | 0.1838454753 | 0.1095315367 | 0.1177202687 | 0.1413325667 | 0.1583596021 | 0.1531502903 | 0.1334127635 | 0.1222138107 | 0.1677166969 | 0.1376749128 | 0.1733645946 | 0.1464204788 | 0.1486087143 | 0.1242474094 | 0.1763995439 | 0.1247054785 | 0.1423950791 | 0.1632757932 | 0.1271180958 | 0.1234730333 | 0.1259115189 | 0.1632757932 | 0.1318767667 | 0.1383794993 | 0.1874645948 | 0.1286102384 | 0.1779771745 | 0.1380714625 | 0.1406466961 | 0.1377531588 | 0.1483629793 | 0.1772285998 | 0.1256646365 | 0.1341801882 | 0.1456220001 | 0.1914698482 | 0.1698019058 | 0.16995617 | 0.02362472564 | 0.0369248651 | 0.04334114865 | 0.02636073343
947 | 0.115442358 | 0.2028506994 | 0.13502 | 0.1350237131 | 0.1392800361 | 0.12492 | 0.1833443046 | 0.1096546054 | 0.1176014096 | 0.1418849975 | 0.1586413831 | 0.1542057097 | 0.1329640448 | 0.122247465 | 0.1684378684 | 0.1387671381 | 0.1740264297 | 0.146555692 | 0.1485735774 | 0.1251956671 | 0.1765567064 | 0.1246179715 | 0.1421689987 | 0.1638909876 | 0.1267654598 | 0.123825483 | 0.1265323013 | 0.1638909876 | 0.1322169751 | 0.1393590271 | 0.1873219609 | 0.1291783303 | 0.1767825633 | 0.1386041939 | 0.1405961215 | 0.1377647072 | 0.149132207 | 0.1776827723 | 0.1254563183 | 0.1343263835 | 0.1456029713 | 0.1918154359 | 0.1694094241 | 0.16983839 | 0.02343832515 | 0.03714554012 | 0.04350661 | 0.02644020505
946 | 0.114718698 | 0.2026501149 | 0.13408 | 0.1340839118 | 0.1388327032 | 0.12405 | 0.1839616597 | 0.1105239913 | 0.1183445752 | 0.1414849609 | 0.1593631059 | 0.154737547 | 0.1336001754 | 0.122800447 | 0.1687431037 | 0.1396233439 | 0.1753047407 | 0.1475576311 | 0.1492361128 | 0.1256887317 | 0.1775467843 | 0.1249800175 | 0.1427077502 | 0.1638162434 | 0.127488941 | 0.1246388033 | 0.1266461164 | 0.1638162434 | 0.1321316361 | 0.1390868276 | 0.1870567054 | 0.1293058097 | 0.1771714091 | 0.1385193169 | 0.1410655081 | 0.137315169 | 0.1498609036 | 0.1766632199 | 0.126001358 | 0.1351336688 | 0.1459153891 | 0.1927421391 | 0.169490993 | 0.17040306 | 0.02329941839 | 0.03762764484 | 0.04382619 | 0.02669425867
945 | 0.1141859442 | 0.2012690306 | 0.13374 | 0.1337354034 | 0.1380425096 | 0.12325 | 0.1848246306 | 0.1110535115 | 0.1192874163 | 0.1430428922 | 0.1612268835 | 0.1557997316 | 0.1340503544 | 0.1231165677 | 0.1694255322 | 0.1405694336 | 0.1760454625 | 0.1479396075 | 0.1488667428 | 0.1258420944 | 0.1778724492 | 0.1253957152 | 0.1425052583 | 0.164345935 | 0.1284286529 | 0.1244521439 | 0.1271213293 | 0.164345935 | 0.1331071258 | 0.1398750097 | 0.1860395819 | 0.1298288554 | 0.1776540875 | 0.138991639 | 0.1406971216 | 0.1374410391 | 0.1496939659 | 0.1773093045 | 0.1263443679 | 0.1349052489 | 0.1463775784 | 0.192616269 | 0.1697468013 | 0.17129141 | 0.02319558896 | 0.03804515302 | 0.04401137 | 0.02686047181
944 | 0.113805227 | 0.2014496475 | 0.13366 | 0.1336633116 | 0.1374087185 | 0.12329 | 0.1849056184 | 0.1130726039 | 0.1194441542 | 0.1437710226 | 0.1613134593 | 0.156982258 | 0.1341019571 | 0.1234985888 | 0.170211643 | 0.1415820718 | 0.1768591404 | 0.1486822367 | 0.1495559067 | 0.1268625557 | 0.1783429384 | 0.1257572919 | 0.1420962811 | 0.1648585498 | 0.1295388192 | 0.1251546741 | 0.1276415884 | 0.1648585498 | 0.1337520927 | 0.1401513815 | 0.1865094304 | 0.130017072 | 0.1768839955 | 0.1394195706 | 0.1406787485 | 0.1370940506 | 0.1500010341 | 0.1774543822 | 0.1259307563 | 0.1349886358 | 0.1470077038 | 0.1933043599 | 0.1706772745 | 0.17180877 | 0.02300691605 | 0.03856254369 | 0.0442147851 | 0.02712031081
943 | 0.113433145 | 0.2025001496 | 0.13321 | 0.1332069933 | 0.1380358934 | 0.12215 | 0.1852155179 | 0.1136592478 | 0.1200965419 | 0.1438871026 | 0.1629893184 | 0.1580459327 | 0.134737283 | 0.1240960211 | 0.1710940152 | 0.1432903856 | 0.1785188466 | 0.1491868347 | 0.1494460106 | 0.1272720098 | 0.1792298108 | 0.1258928031 | 0.1421622485 | 0.1657313555 | 0.1293553859 | 0.1256073564 | 0.1283540577 | 0.1657313555 | 0.1340591758 | 0.1396888942 | 0.1851836741 | 0.1310568601 | 0.1781964451 | 0.139512077 | 0.1405598521 | 0.1375254542 | 0.151244849 | 0.1772903055 | 0.1265902221 | 0.1347721368 | 0.1471140832 | 0.1940582097 | 0.1708734632 | 0.17229905 | 0.02301728912 | 0.03894498944 | 0.04462971165 | 0.02722863853
942 | 0.1132610887 | 0.2012291998 | 0.13295 | 0.1329517365 | 0.13773413 | 0.1223 | 0.1857431531 | 0.115107879 | 0.1206207126 | 0.1445055753 | 0.1639242619 | 0.1587846726 | 0.1358118802 | 0.1245373413 | 0.1702814698 | 0.1440868378 | 0.1793003231 | 0.1491522789 | 0.1502936482 | 0.1270647496 | 0.178913638 | 0.1263685375 | 0.1429708153 | 0.1672402173 | 0.130155623 | 0.1257865578 | 0.1279063076 | 0.1672402173 | 0.1337352693 | 0.1400333941 | 0.1845321953 | 0.131011039 | 0.1776506603 | 0.1398348212 | 0.1405116916 | 0.1366905719 | 0.1511652172 | 0.1762485355 | 0.1259026527 | 0.1349299699 | 0.1478696018 | 0.1935697347 | 0.1710471809 | 0.17250886 | 0.02285756171 | 0.03925350308 | 0.04482508 | 0.0272654891
941 | 0.113328591 | 0.2017464638 | 0.1337 | 0.1337037385 | 0.1375266612 | 0.1229 | 0.1857452095 | 0.116185315 | 0.1215813234 | 0.1452553719 | 0.1647873074 | 0.1600918919 | 0.1360597759 | 0.1247936636 | 0.1708001643 | 0.1450723261 | 0.1799134463 | 0.1493349373 | 0.1496439427 | 0.1274864376 | 0.1797104329 | 0.1263024807 | 0.1423806846 | 0.1668811291 | 0.130491659 | 0.125840947 | 0.1286022365 | 0.1668811291 | 0.1341450065 | 0.1402292699 | 0.1842270941 | 0.1309833974 | 0.177376017 | 0.1398791224 | 0.1402832568 | 0.1365174502 | 0.1511829942 | 0.1762089878 | 0.125455454 | 0.1344092041 | 0.1477317214 | 0.1946672499 | 0.1713922471 | 0.17296534 | 0.02284247242 | 0.03964642435 | 0.04497836 | 0.02754581533
940 | 0.1135147661 | 0.2019126564 | 0.13339 | 0.1333864331 | 0.137441501 | 0.12273 | 0.1858860999 | 0.1175047383 | 0.1219417751 | 0.1458608359 | 0.165975824 | 0.1614802778 | 0.135805428 | 0.1242979243 | 0.1707728058 | 0.1455706507 | 0.1801902503 | 0.1512637734 | 0.1495000124 | 0.1271411031 | 0.1794567406 | 0.1261448264 | 0.1416794807 | 0.1671741754 | 0.1303177029 | 0.1260571331 | 0.1286648214 | 0.1671741754 | 0.1343774199 | 0.1398105323 | 0.1833523959 | 0.1314488798 | 0.1777941585 | 0.139639169 | 0.1394683272 | 0.1358337402 | 0.1505105346 | 0.1758996695 | 0.1249699742 | 0.1340933889 | 0.1486843526 | 0.194234252 | 0.1724645793 | 0.17329618 | 0.02292329445 | 0.04012135044 | 0.04504756 | 0.02769331634
939 | 0.1138542742 | 0.2015868276 | 0.13295 | 0.1329461187 | 0.137541309 | 0.12259 | 0.1863345504 | 0.117355369 | 0.1224726737 | 0.1464673728 | 0.1663951278 | 0.1623020321 | 0.1360523105 | 0.1244247034 | 0.1707835048 | 0.1458042264 | 0.1808413267 | 0.1504025161 | 0.1491152346 | 0.1272027194 | 0.1776143759 | 0.1253098249 | 0.1418522 | 0.1676693112 | 0.1306800544 | 0.1258273572 | 0.1279381812 | 0.1676693112 | 0.1330690831 | 0.1386956275 | 0.1818662137 | 0.1311597079 | 0.1771551371 | 0.1389008909 | 0.1384638399 | 0.1353510618 | 0.1505363882 | 0.175417304 | 0.1253003627 | 0.1335062534 | 0.1478880495 | 0.1937179565 | 0.1725482643 | 0.17323365 | 0.02306216396 | 0.04019304737 | 0.04521033 | 0.02768514864
938 | 0.114433825 | 0.2029064447 | 0.13386 | 0.1338593364 | 0.1384981722 | 0.12374 | 0.1864546686 | 0.1177656576 | 0.1228905097 | 0.1466144323 | 0.1671594828 | 0.1618450582 | 0.1360544264 | 0.1237710938 | 0.1698754281 | 0.1459968984 | 0.1815586537 | 0.1497928798 | 0.1487396955 | 0.1268265098 | 0.1783989072 | 0.1247594729 | 0.1415963024 | 0.1665837318 | 0.1297702193 | 0.1255300641 | 0.1285640895 | 0.1665837318 | 0.1335496604 | 0.1379749179 | 0.1812820435 | 0.1310533583 | 0.1765960902 | 0.1384992003 | 0.1382414997 | 0.1344311535 | 0.1493965685 | 0.1738170981 | 0.1240613982 | 0.1327257454 | 0.1483817399 | 0.1939060688 | 0.1727979034 | 0.1732501 | 0.0232754387 | 0.04040464759 | 0.04538966 | 0.02778166905
937 | 0.1151552871 | 0.2036678195 | 0.13467 | 0.1346683204 | 0.1389759928 | 0.12383 | 0.1859821379 | 0.1182146296 | 0.1227208748 | 0.1465398073 | 0.1670164466 | 0.1624029279 | 0.1359208822 | 0.123652108 | 0.1695187241 | 0.1462197304 | 0.1807145178 | 0.1496692598 | 0.1480197906 | 0.1267309487 | 0.1773968041 | 0.124425292 | 0.1402718574 | 0.166953221 | 0.1296280622 | 0.1247337312 | 0.1276133806 | 0.166953221 | 0.1330934912 | 0.1377397478 | 0.1800847054 | 0.1310225576 | 0.1756408364 | 0.137521401 | 0.137701571 | 0.1336447895 | 0.1491589993 | 0.1731991321 | 0.1231867597 | 0.132179603 | 0.1478898674 | 0.1932182759 | 0.1720454991 | 0.17285441 | 0.0234118253 | 0.04047306255 | 0.04517862945 | 0.02771580219
936 | 0.1158805117 | 0.2052229643 | 0.13484 | 0.134842217 | 0.1394043714 | 0.1254 | 0.1850580871 | 0.1180475652 | 0.1221200824 | 0.1467486173 | 0.1669792235 | 0.1620682776 | 0.1354509443 | 0.1232555807 | 0.1682050228 | 0.1465462297 | 0.1807609349 | 0.1491040736 | 0.1473573744 | 0.1253727376 | 0.1757405996 | 0.1227864623 | 0.1396659464 | 0.1664476842 | 0.1287453175 | 0.123992689 | 0.1270466447 | 0.1664476842 | 0.1317221373 | 0.1364720017 | 0.1785496175 | 0.1301279664 | 0.1759307235 | 0.1367489398 | 0.1366989017 | 0.1331380457 | 0.1486268342 | 0.1714850217 | 0.1222590581 | 0.1309774071 | 0.1471704245 | 0.1919565648 | 0.1724163741 | 0.17238528 | 0.02360277623 | 0.04037251696 | 0.04519023 | 0.02753001079
935 | 0.1168578193 | 0.2057130933 | 0.13553 | 0.1355260909 | 0.1399839818 | 0.12627 | 0.1840659082 | 0.1175198033 | 0.1217476726 | 0.1460792124 | 0.1661694795 | 0.1612372845 | 0.1352298558 | 0.1223644838 | 0.1665522903 | 0.1457561105 | 0.1800003052 | 0.1486701369 | 0.1457970291 | 0.1255859584 | 0.1747353226 | 0.1230149493 | 0.1392720789 | 0.1656265855 | 0.1282962114 | 0.1230737418 | 0.1267042905 | 0.1656265855 | 0.1304163337 | 0.1356316358 | 0.17697227 | 0.1297831088 | 0.1752157658 | 0.1368527561 | 0.1358567178 | 0.1321353912 | 0.1480977982 | 0.1701451093 | 0.1209582761 | 0.1296365112 | 0.1460744292 | 0.1909216493 | 0.1711197644 | 0.17157028 | 0.02370815352 | 0.04016587138 | 0.0450000763 | 0.02740021236
934 | 0.1175426692 | 0.2060303837 | 0.13637 | 0.1363676041 | 0.1402376294 | 0.12748 | 0.1828271896 | 0.1172890365 | 0.1214502081 | 0.1460451931 | 0.1653993577 | 0.1602819711 | 0.1339218318 | 0.1213366538 | 0.1656538397 | 0.1447810978 | 0.1783332229 | 0.147091493 | 0.1456697136 | 0.1238543615 | 0.1733607054 | 0.1215384156 | 0.1375308633 | 0.1649795026 | 0.1267731637 | 0.1221034527 | 0.124778375 | 0.1649795026 | 0.1293388158 | 0.1346997321 | 0.1759282351 | 0.1294981539 | 0.173336193 | 0.1347633451 | 0.1348382682 | 0.1312544346 | 0.1464251578 | 0.1693389267 | 0.1194388717 | 0.1286759228 | 0.1454510689 | 0.1898905039 | 0.1707594693 | 0.17051175 | 0.02391876467 | 0.03990304843 | 0.04458331 | 0.02718622424
933 | 0.1183583438 | 0.2068958133 | 0.13597 | 0.1359712332 | 0.1405577064 | 0.12766 | 0.1818620861 | 0.1153728291 | 0.1202141792 | 0.1448788047 | 0.1642319709 | 0.1587690413 | 0.1336219311 | 0.1202131212 | 0.1633845568 | 0.1428675056 | 0.1767211258 | 0.1462241113 | 0.1444600821 | 0.1224879101 | 0.1715355814 | 0.1204569861 | 0.1373960823 | 0.1633452773 | 0.1255205274 | 0.1209243163 | 0.1242537796 | 0.1633452773 | 0.1276140064 | 0.1327195168 | 0.1747148484 | 0.1273836792 | 0.17200014 | 0.133646369 | 0.133495152 | 0.1310255677 | 0.1448374689 | 0.1682120413 | 0.1189316809 | 0.1275976449 | 0.1441847831 | 0.1870610565 | 0.1690727323 | 0.16938082 | 0.02408952639 | 0.03944760934 | 0.04418028145 | 0.02688564174
932 | 0.1189174876 | 0.2070710808 | 0.13671 | 0.1367060691 | 0.1408444494 | 0.12798 | 0.1808925271 | 0.1148834452 | 0.1193635613 | 0.1437966079 | 0.1630473137 | 0.157727167 | 0.1317022592 | 0.1194813401 | 0.162346229 | 0.1422182322 | 0.1748213768 | 0.1441006213 | 0.1428756267 | 0.1219438612 | 0.1702265441 | 0.120005317 | 0.1355136484 | 0.162475884 | 0.1249915808 | 0.1194605157 | 0.1234924644 | 0.162475884 | 0.1267005801 | 0.1323163807 | 0.1733740866 | 0.1266979575 | 0.1708025038 | 0.1326128244 | 0.133111909 | 0.1290189326 | 0.1445240229 | 0.1662355661 | 0.118303135 | 0.1265319884 | 0.1427346468 | 0.1857762933 | 0.1683645844 | 0.16810258 | 0.0242600292 | 0.03888040781 | 0.0437053442 | 0.02670235187
931 | 0.1193773672 | 0.2079933435 | 0.13662 | 0.1366164535 | 0.1412096024 | 0.12897 | 0.1785708964 | 0.1133058742 | 0.1181062385 | 0.1425339729 | 0.1612676382 | 0.1558535397 | 0.1303676814 | 0.1174269095 | 0.1598132402 | 0.1405171305 | 0.1740206629 | 0.1432686001 | 0.1411251277 | 0.12032184 | 0.1683863252 | 0.1178846657 | 0.134534061 | 0.1613285542 | 0.1226520613 | 0.1182960644 | 0.1218279898 | 0.1613285542 | 0.1248471066 | 0.1307461262 | 0.1712106764 | 0.1247616112 | 0.1699412763 | 0.1314106584 | 0.1318131238 | 0.1281726509 | 0.1424900889 | 0.1652145684 | 0.1170685291 | 0.1249227226 | 0.1419255883 | 0.1838885248 | 0.1674643606 | 0.16681778 | 0.02433071099 | 0.03845624626 | 0.04350517 | 0.026364116
930 | 0.1193876863 | 0.2075766176 | 0.13721 | 0.1372086853 | 0.1411459744 | 0.12903 | 0.1766337603 | 0.1117069945 | 0.1162188351 | 0.1413024217 | 0.1602736264 | 0.1547412127 | 0.1291433722 | 0.1163957641 | 0.1584468037 | 0.1390245408 | 0.1713903993 | 0.1415516883 | 0.1402187943 | 0.1188854873 | 0.1666864306 | 0.1159693226 | 0.1331124753 | 0.1595579535 | 0.1219552457 | 0.1171901599 | 0.1210699826 | 0.1595579535 | 0.1236617789 | 0.129836753 | 0.1704635024 | 0.1237545684 | 0.1688726544 | 0.1299249381 | 0.1301282793 | 0.1275672615 | 0.1415905654 | 0.1633065194 | 0.1166634709 | 0.1244340837 | 0.1401198804 | 0.1826164126 | 0.165128231 | 0.16482214 | 0.02432255261 | 0.03782252595 | 0.0428476 | 0.02583263814
929 | 0.119241938 | 0.2071122527 | 0.13709 | 0.1370905489 | 0.1408234686 | 0.12945 | 0.1758387834 | 0.1102172658 | 0.1150208637 | 0.140418753 | 0.1576202363 | 0.1532384753 | 0.1275991797 | 0.1153614521 | 0.1570542008 | 0.1371240914 | 0.169707045 | 0.1397565007 | 0.1390502155 | 0.1178096905 | 0.1662664264 | 0.1157315075 | 0.1319399327 | 0.1574763656 | 0.1199559793 | 0.1154521108 | 0.1186880544 | 0.1574763656 | 0.1215674579 | 0.1284992844 | 0.1678732634 | 0.1223978624 | 0.1676881313 | 0.1290560514 | 0.1292409003 | 0.1265615374 | 0.139969334 | 0.1623485982 | 0.1150822639 | 0.1227034628 | 0.1392675191 | 0.1801005304 | 0.1633626223 | 0.1631959 | 0.02443062328 | 0.03733063862 | 0.04242676125 | 0.02570232935
928 | 0.1189321205 | 0.20562464 | 0.13593 | 0.1359318942 | 0.140691489 | 0.12898 | 0.1734427363 | 0.1090125516 | 0.114401415 | 0.1388025582 | 0.1565582752 | 0.1509193182 | 0.1261627972 | 0.1144023314 | 0.1550070345 | 0.1357020736 | 0.1674759388 | 0.1385182887 | 0.1375147998 | 0.1164316684 | 0.1636902988 | 0.1139054224 | 0.1314358115 | 0.155798763 | 0.1187761799 | 0.1145746037 | 0.1180660427 | 0.155798763 | 0.1214043275 | 0.1271128207 | 0.1673141867 | 0.1213764325 | 0.1655033678 | 0.1277410239 | 0.1286747158 | 0.1258950084 | 0.1386093944 | 0.1616011411 | 0.1142191067 | 0.1210603341 | 0.1384383589 | 0.1792546064 | 0.1620761007 | 0.16153558 | 0.02429712005 | 0.03673216328 | 0.0418689847 | 0.02518474497
927 | 0.1182589158 | 0.2061279416 | 0.13573 | 0.135725528 | 0.1399103701 | 0.12808 | 0.1714088768 | 0.1077957749 | 0.1128108948 | 0.1371842921 | 0.1543278992 | 0.1491930038 | 0.1251066774 | 0.1124267206 | 0.1537846923 | 0.1343007535 | 0.1655201912 | 0.1362088472 | 0.1366212517 | 0.1147061586 | 0.1619077027 | 0.1132398844 | 0.1304293722 | 0.153737694 | 0.1169965714 | 0.1132249683 | 0.1168140844 | 0.153737694 | 0.1201729029 | 0.126052916 | 0.1670470983 | 0.1197644323 | 0.1646737903 | 0.125965938 | 0.1267712116 | 0.1251451075 | 0.1376632303 | 0.1596476585 | 0.1126328036 | 0.1211045384 | 0.1360309571 | 0.1770052761 | 0.1602325141 | 0.16035489 | 0.02424883284 | 0.03620029241 | 0.0413800478 | 0.0249176994
926 | 0.1173758581 | 0.2040164918 | 0.13497 | 0.134966433 | 0.1389879286 | 0.12722 | 0.1703318208 | 0.1057963595 | 0.1110132635 | 0.1361854374 | 0.1524715126 | 0.1470367908 | 0.1233457029 | 0.1120920405 | 0.1513320357 | 0.1323557794 | 0.1629491597 | 0.1348003745 | 0.1355759203 | 0.1129920781 | 0.1605798751 | 0.1116392761 | 0.1291982234 | 0.1520393044 | 0.1168243811 | 0.1119835526 | 0.1148237586 | 0.1520393044 | 0.1183251292 | 0.1250173002 | 0.1649322659 | 0.1188494489 | 0.1638675481 | 0.1252108961 | 0.1262998879 | 0.1241633371 | 0.1360309571 | 0.1587313265 | 0.112130478 | 0.1199037433 | 0.1347493678 | 0.1749747992 | 0.1582804024 | 0.15867376 | 0.02393960766 | 0.03542827442 | 0.04073729 | 0.02449079044
925 | 0.1164197251 | 0.2023565769 | 0.13375 | 0.1337482631 | 0.1369830072 | 0.12637 | 0.1684058607 | 0.1046114713 | 0.1100585833 | 0.1349802017 | 0.1505624205 | 0.1458533406 | 0.1218803152 | 0.1114392802 | 0.1507022232 | 0.1313266158 | 0.1609641612 | 0.1334705502 | 0.1342658401 | 0.1129972786 | 0.1592352986 | 0.1108009294 | 0.1281734556 | 0.1505491287 | 0.1149954647 | 0.1111018881 | 0.1135169491 | 0.1505491287 | 0.1175454855 | 0.123912245 | 0.1631383151 | 0.1174618825 | 0.1623486429 | 0.1241772175 | 0.1249832287 | 0.1238837689 | 0.1347982883 | 0.1575240195 | 0.1109690145 | 0.1190826073 | 0.1334405243 | 0.1731900275 | 0.1577352732 | 0.15672367 | 0.02364178188 | 0.03494997695 | 0.0402410403 | 0.02425723709
924 | 0.1150197536 | 0.2003100514 | 0.13246 | 0.1324619949 | 0.1350825727 | 0.12601 | 0.1669174731 | 0.1040503308 | 0.1087998673 | 0.1342774034 | 0.1496089399 | 0.1437164545 | 0.1202035248 | 0.1094813421 | 0.1489547044 | 0.1294205487 | 0.1596469581 | 0.1325723082 | 0.1329030544 | 0.1115776896 | 0.1585631371 | 0.1099790409 | 0.1263864487 | 0.149144575 | 0.1141668186 | 0.1102768257 | 0.1129129753 | 0.149144575 | 0.1168453172 | 0.1235812604 | 0.161726743 | 0.1163620874 | 0.16030249 | 0.1233604252 | 0.1246075928 | 0.1229384616 | 0.1335989386 | 0.156767875 | 0.1102050841 | 0.1179014072 | 0.1309404224 | 0.1710821539 | 0.1549974978 | 0.15577324 | 0.02334650792 | 0.03460926935 | 0.03991174 | 0.02377984114
923 | 0.1134794652 | 0.1980242133 | 0.13036 | 0.1303599924 | 0.1343231499 | 0.12363 | 0.1659865975 | 0.1017644778 | 0.1072986126 | 0.1324636489 | 0.1474871337 | 0.1426134557 | 0.1196621209 | 0.1082603261 | 0.146861285 | 0.12766096 | 0.1586185247 | 0.1306557953 | 0.1329429895 | 0.110206455 | 0.1571962237 | 0.1100103557 | 0.1271723956 | 0.1477437615 | 0.1138990298 | 0.1085278541 | 0.1113293171 | 0.1477437615 | 0.1154955104 | 0.1228033602 | 0.1614360511 | 0.1154444516 | 0.1605294943 | 0.1225570738 | 0.1231412441 | 0.1222730204 | 0.1325972527 | 0.1561982781 | 0.1094787419 | 0.1172584146 | 0.1303422004 | 0.1705420464 | 0.1537506133 | 0.15397438 | 0.0230159238 | 0.03396873176 | 0.03965463 | 0.0236232765
922 | 0.1121122167 | 0.1962486058 | 0.12932 | 0.1293177307 | 0.1331240833 | 0.12132 | 0.1645683199 | 0.101480782 | 0.1063471213 | 0.1317426115 | 0.1464317888 | 0.1423958391 | 0.1188913137 | 0.1073398069 | 0.1466614902 | 0.1277484894 | 0.1566240638 | 0.129327938 | 0.1322405934 | 0.1097599491 | 0.1561144143 | 0.1081697941 | 0.1261821389 | 0.1469207406 | 0.1126758829 | 0.1085762754 | 0.1107910424 | 0.1469207406 | 0.1152794212 | 0.1224378422 | 0.1593033671 | 0.114153415 | 0.1585658193 | 0.120662272 | 0.1233397201 | 0.1210362911 | 0.13184461 | 0.1541962922 | 0.1086690202 | 0.1156954542 | 0.1297619194 | 0.1676324457 | 0.1525762528 | 0.15327375 | 0.02269412763 | 0.03371354938 | 0.03915601595 | 0.02341890149
921 | 0.1106512845 | 0.1942119002 | 0.12871 | 0.1287063211 | 0.131920293 | 0.12159 | 0.1626919061 | 0.1002572477 | 0.1058829576 | 0.1304021031 | 0.1459464282 | 0.1417450607 | 0.1174030975 | 0.1070511863 | 0.1467234939 | 0.1274051368 | 0.1567754894 | 0.12923567 | 0.1310271025 | 0.1090989709 | 0.1553211957 | 0.1072150394 | 0.125402689 | 0.1452075839 | 0.1118433774 | 0.1074816883 | 0.1102057546 | 0.1452075839 | 0.1143253595 | 0.1213804334 | 0.1592645943 | 0.1134034991 | 0.1577573419 | 0.1200441867 | 0.1231370866 | 0.1210029721 | 0.1309093386 | 0.1541284025 | 0.1087151691 | 0.1156519055 | 0.128519997 | 0.1673278809 | 0.1499475092 | 0.15185788 | 0.0222876817 | 0.0334793441 | 0.03919387235 | 0.02340076119
920 | 0.1089493707 | 0.1923777461 | 0.1266 | 0.1266031861 | 0.1303293854 | 0.11985 | 0.1620805711 | 0.0999109596 | 0.1055192575 | 0.1301842779 | 0.1451933086 | 0.1397114694 | 0.1170638874 | 0.1063896492 | 0.1448064297 | 0.1254002303 | 0.1556274891 | 0.1280986965 | 0.1302781552 | 0.1083105206 | 0.154651165 | 0.1070286334 | 0.1251975 | 0.1449510455 | 0.111001201 | 0.1068998501 | 0.1097643152 | 0.1449510455 | 0.1135359481 | 0.1216063946 | 0.156990394 | 0.1122920364 | 0.1571266055 | 0.1203616261 | 0.1219148636 | 0.1198209822 | 0.1298154593 | 0.1521058381 | 0.1075268835 | 0.1159277409 | 0.1285350025 | 0.165679574 | 0.1493229866 | 0.15141465 | 0.02185986377 | 0.03307346627 | 0.03890687 | 0.02301586978
919 | 0.1073591337 | 0.1903677434 | 0.12554 | 0.1255425066 | 0.1291253567 | 0.11828 | 0.1615739614 | 0.09902618825 | 0.1046544164 | 0.129656747 | 0.1443834156 | 0.1394946277 | 0.1159922481 | 0.1055649668 | 0.1451026201 | 0.1253628582 | 0.1538057178 | 0.1271345764 | 0.1290920377 | 0.1074428633 | 0.1525511593 | 0.106613338 | 0.1232806444 | 0.1429124624 | 0.1096848622 | 0.1070481092 | 0.1092654914 | 0.1429124624 | 0.1124605611 | 0.1206246763 | 0.1557276249 | 0.112586841 | 0.1568906009 | 0.1183530688 | 0.1209698319 | 0.1197960451 | 0.1284401715 | 0.1520521194 | 0.1068443879 | 0.1153116226 | 0.1271562576 | 0.1648035049 | 0.1488324553 | 0.15068874 | 0.02145715989 | 0.03286283463 | 0.03845142945 | 0.02275735512
918 | 0.1059329435 | 0.1879501641 | 0.12359 | 0.123592101 | 0.12752074 | 0.11624 | 0.1603348106 | 0.09850297123 | 0.1046314612 | 0.1278788894 | 0.1442341506 | 0.1394763887 | 0.115324825 | 0.1055596843 | 0.1439213157 | 0.1248111874 | 0.1540719718 | 0.1272166669 | 0.1287831962 | 0.1061436981 | 0.1517514139 | 0.1054825187 | 0.1233541965 | 0.1425687373 | 0.1094213873 | 0.1061171293 | 0.108410053 | 0.1425687373 | 0.1122849286 | 0.1202088147 | 0.1550096273 | 0.1112314537 | 0.1551422179 | 0.1189007387 | 0.1204871535 | 0.118110314 | 0.1281933784 | 0.1516731828 | 0.1068606153 | 0.1144296825 | 0.126215443 | 0.1641640812 | 0.1477188468 | 0.14983393 | 0.02089503594 | 0.03264521807 | 0.03851799295 | 0.02259145118
917 | 0.1046709195 | 0.1858422607 | 0.12283 | 0.1228287145 | 0.1267800927 | 0.11551 | 0.1588620991 | 0.09821999818 | 0.103248626 | 0.1278069615 | 0.1437026858 | 0.1392333061 | 0.1141235903 | 0.1048807055 | 0.1429432631 | 0.1246940941 | 0.1521441638 | 0.1256586462 | 0.1274007261 | 0.1064500734 | 0.151717931 | 0.1052131727 | 0.122009784 | 0.1423702985 | 0.1086545959 | 0.1049873382 | 0.1078353971 | 0.1423702985 | 0.1118050367 | 0.1194659323 | 0.1541899443 | 0.1113904715 | 0.1544378549 | 0.1176179349 | 0.1202308387 | 0.1177261099 | 0.1276378632 | 0.1510664523 | 0.1059952825 | 0.1140202805 | 0.1260000169 | 0.1618778706 | 0.1473378241 | 0.14877291 | 0.02073844895 | 0.03256220371 | 0.03803604095 | 0.02242269367
916 | 0.1035024002 | 0.1844028682 | 0.12121 | 0.1212079674 | 0.1249138489 | 0.11436 | 0.1595482975 | 0.09890440106 | 0.1031580195 | 0.1275024712 | 0.1423059553 | 0.1381907165 | 0.1141548976 | 0.1041523442 | 0.142068997 | 0.1236101612 | 0.1521369517 | 0.1259910464 | 0.1281599253 | 0.1053761989 | 0.1510424465 | 0.1051413119 | 0.121813491 | 0.141701147 | 0.1085643768 | 0.1048297957 | 0.1071499661 | 0.141701147 | 0.1113324314 | 0.1196351871 | 0.1532013416 | 0.1102919728 | 0.1540326327 | 0.1177313402 | 0.1191526949 | 0.1172242314 | 0.1265309751 | 0.1504843682 | 0.1054825559 | 0.1131945327 | 0.124812983 | 0.1621396095 | 0.1484301239 | 0.14840133 | 0.02053786814 | 0.03240163252 | 0.03803424 | 0.02229809016
915 | 0.1026802287 | 0.1835450828 | 0.1205 | 0.1205010265 | 0.1238172874 | 0.11319 | 0.1578800529 | 0.09677199274 | 0.1023556963 | 0.128008008 | 0.1418798268 | 0.1382914037 | 0.113166146 | 0.1036768854 | 0.1419711411 | 0.1238431782 | 0.1510608792 | 0.1244324595 | 0.1257627904 | 0.1054276377 | 0.1507103145 | 0.1039807349 | 0.1214513332 | 0.1414927095 | 0.1080212221 | 0.1044617966 | 0.106541574 | 0.1414927095 | 0.1107073277 | 0.1188663989 | 0.1523974836 | 0.1093045473 | 0.1522801071 | 0.1167321876 | 0.1184601337 | 0.1171172336 | 0.1261618584 | 0.1497921497 | 0.1056423187 | 0.113239482 | 0.1243077815 | 0.1601374745 | 0.1466876864 | 0.14733343 | 0.02051783912 | 0.03243814409 | 0.0377652198 | 0.02240685746
914 | 0.1016025692 | 0.1830517203 | 0.11963 | 0.1196272075 | 0.1239494979 | 0.11238 | 0.1580215245 | 0.09730935097 | 0.1014877483 | 0.1268469244 | 0.1413156837 | 0.1370614022 | 0.1125158295 | 0.1027943194 | 0.141386047 | 0.1234716848 | 0.1511737257 | 0.1239901707 | 0.1262607574 | 0.1056640744 | 0.1503994912 | 0.1033386961 | 0.1202331632 | 0.1398695409 | 0.1077271998 | 0.1037704647 | 0.1061563566 | 0.1398695409 | 0.1106831506 | 0.1182257086 | 0.1500354856 | 0.108949542 | 0.1525757015 | 0.1156551465 | 0.118537806 | 0.1159606352 | 0.1259686947 | 0.1489105374 | 0.104981564 | 0.1119955108 | 0.123500824 | 0.1591067612 | 0.1459041536 | 0.14647402 | 0.02004206739 | 0.03208409995 | 0.03779343 | 0.02220719494
913 | 0.1008978412 | 0.1808630377 | 0.11923 | 0.1192263663 | 0.121421583 | 0.11249 | 0.1568192393 | 0.09721226245 | 0.1022961289 | 0.1271716207 | 0.1408749223 | 0.1358850002 | 0.1120207384 | 0.1027947143 | 0.1397761405 | 0.1232604682 | 0.1503486484 | 0.1231384277 | 0.1257544607 | 0.1035368368 | 0.1487825066 | 0.1033513099 | 0.1199135631 | 0.1384915411 | 0.1069931611 | 0.1026597023 | 0.1055171415 | 0.1384915411 | 0.1097197533 | 0.1172752008 | 0.1501666307 | 0.1081499681 | 0.1519193649 | 0.1159110069 | 0.1179077923 | 0.1165288836 | 0.1257890016 | 0.1479707658 | 0.1043437794 | 0.1116931066 | 0.122530438 | 0.1595220715 | 0.1464078873 | 0.14559845 | 0.01998397708 | 0.03192069381 | 0.0375871621 | 0.02190459147
912 | 0.1005446762 | 0.1811145246 | 0.11802 | 0.1180236787 | 0.122116968 | 0.11101 | 0.1560488194 | 0.09601527452 | 0.1018978357 | 0.1264503449 | 0.1406987607 | 0.1355910301 | 0.1114577875 | 0.102357462 | 0.1395207196 | 0.1217219755 | 0.148929283 | 0.123159878 | 0.1247997656 | 0.1037279293 | 0.1477550417 | 0.1028231531 | 0.1193684042 | 0.1386208981 | 0.1060609743 | 0.1023321673 | 0.1052071005 | 0.1386208981 | 0.108683981 | 0.1173678562 | 0.1498015523 | 0.1092520431 | 0.1515735388 | 0.1150996462 | 0.1178711504 | 0.1142441258 | 0.1245099679 | 0.1476185024 | 0.1039134189 | 0.1109958515 | 0.1222597063 | 0.1579404473 | 0.1450062096 | 0.1450148 | 0.01968920417 | 0.03173303977 | 0.03723232075 | 0.02176309936
911 | 0.09996905178 | 0.1806465089 | 0.11753 | 0.1175250933 | 0.1220898405 | 0.11086 | 0.1556772739 | 0.09472690523 | 0.1002256796 | 0.1266262829 | 0.1401427239 | 0.1351868063 | 0.1107578352 | 0.1017143205 | 0.1388036311 | 0.1204618365 | 0.1480024308 | 0.1212804168 | 0.1241809055 | 0.1028537229 | 0.1476516277 | 0.1027853712 | 0.1188273579 | 0.1388322115 | 0.1051894277 | 0.1020655558 | 0.1053638235 | 0.1388322115 | 0.1084105149 | 0.1169148088 | 0.1478924155 | 0.1079472005 | 0.1500624269 | 0.1139732599 | 0.1175014079 | 0.114292115 | 0.1232825741 | 0.1474370062 | 0.1038603783 | 0.1107355878 | 0.1222695187 | 0.1580936164 | 0.1453191638 | 0.14412726 | 0.01956952363 | 0.03146848083 | 0.0370006077 | 0.02173631825
910 | 0.09939425439 | 0.1791107655 | 0.11714 | 0.1171375066 | 0.1214485988 | 0.11116 | 0.1555602252 | 0.09474670887 | 0.09935432673 | 0.1243946776 | 0.139221862 | 0.1344376355 | 0.1105097011 | 0.1016980931 | 0.1381550282 | 0.1203128248 | 0.1474642605 | 0.121202901 | 0.1240589544 | 0.1023294181 | 0.1458986551 | 0.102310285 | 0.118364051 | 0.137050584 | 0.1043158695 | 0.1020739377 | 0.1046108752 | 0.137050584 | 0.1085494533 | 0.1156976819 | 0.1495294571 | 0.1075084805 | 0.1490127891 | 0.1139377579 | 0.1161246002 | 0.1140859202 | 0.1227885261 | 0.1467938423 | 0.1022481695 | 0.1102780625 | 0.1204465702 | 0.1571726948 | 0.1444170475 | 0.14376541 | 0.01964215562 | 0.03152626008 | 0.03686607 | 0.02154953219
909 | 0.09921530634 | 0.1778569221 | 0.11665 | 0.1166502982 | 0.1206790879 | 0.11056 | 0.154041931 | 0.09575408697 | 0.0996376127 | 0.123899363 | 0.1379147917 | 0.1340195537 | 0.1100154892 | 0.1014823839 | 0.1387993842 | 0.1196324974 | 0.1484823376 | 0.1210203841 | 0.1235563159 | 0.1022979319 | 0.145833239 | 0.1019868776 | 0.1184232086 | 0.136341244 | 0.1034960002 | 0.1005810946 | 0.103917852 | 0.136341244 | 0.1068677604 | 0.1155906245 | 0.1479932964 | 0.1064391583 | 0.1486953646 | 0.1133420989 | 0.1160555407 | 0.1136063486 | 0.122220397 | 0.1455456764 | 0.1029717028 | 0.1104146913 | 0.120600827 | 0.1575866044 | 0.1439314783 | 0.14287926 | 0.01945591532 | 0.03133104369 | 0.0371205844 | 0.0214034766
908 | 0.09888379276 | 0.1792300791 | 0.11633 | 0.1163290665 | 0.1202438101 | 0.10989 | 0.1530422717 | 0.09525081515 | 0.09945645183 | 0.1232869402 | 0.1390155256 | 0.1341557205 | 0.1096318141 | 0.09982977062 | 0.137668699 | 0.1198669299 | 0.1478713155 | 0.1211402863 | 0.1228243485 | 0.1037322357 | 0.145151183 | 0.1016053855 | 0.1174715236 | 0.1365678906 | 0.1042574793 | 0.1009933725 | 0.1027026549 | 0.1365678906 | 0.106532447 | 0.1157682687 | 0.1472290605 | 0.1063911393 | 0.1484031975 | 0.1132413968 | 0.1156210229 | 0.1141770855 | 0.1214829385 | 0.1447891593 | 0.1008344591 | 0.1103474423 | 0.1207469031 | 0.156393379 | 0.1440255642 | 0.14272034 | 0.0194144696 | 0.03088272177 | 0.03696783 | 0.02126587182
907 | 0.09848368168 | 0.1774609536 | 0.11614 | 0.116135627 | 0.1197388843 | 0.10938 | 0.1535969824 | 0.09352412075 | 0.0986521244 | 0.1245153472 | 0.1377063096 | 0.1326571256 | 0.1099769771 | 0.1003167257 | 0.1368622333 | 0.1186747551 | 0.1473792195 | 0.1186636984 | 0.1228537187 | 0.1017878428 | 0.1459283531 | 0.100993827 | 0.1175348684 | 0.1360381097 | 0.1031292602 | 0.1007600874 | 0.1030826569 | 0.1360381097 | 0.1064068452 | 0.1164490357 | 0.1470775753 | 0.1058196723 | 0.1475742161 | 0.1119906232 | 0.1147812381 | 0.1128885001 | 0.1217752174 | 0.1451509297 | 0.1004998833 | 0.1092891619 | 0.1188312024 | 0.1553282291 | 0.1433312893 | 0.14241141 | 0.01936317608 | 0.03091871552 | 0.0368448 | 0.02133304998
906 | 0.098024562 | 0.1772616953 | 0.11587 | 0.1158678383 | 0.1200534329 | 0.10975 | 0.1529352516 | 0.09417022765 | 0.09824648499 | 0.1234980002 | 0.1373806298 | 0.1342966259 | 0.1091952845 | 0.0998397097 | 0.1365393847 | 0.1188940033 | 0.1454524845 | 0.1191344708 | 0.1223164126 | 0.1013092399 | 0.1437314004 | 0.1014651507 | 0.1157502234 | 0.134978652 | 0.103164874 | 0.09992294759 | 0.1023123786 | 0.134978652 | 0.1059344634 | 0.1157591492 | 0.1467369646 | 0.1062579155 | 0.1476882845 | 0.1130511463 | 0.1150785908 | 0.1129109934 | 0.1212025955 | 0.1435873359 | 0.100723885 | 0.1080126837 | 0.1195139959 | 0.1550219059 | 0.1424193084 | 0.14202597 | 0.01926799491 | 0.03086109832 | 0.03636312 | 0.02111964114
905 | 0.09756266326 | 0.1772636771 | 0.11476 | 0.1147591248 | 0.118454732 | 0.10867 | 0.1527418345 | 0.0941054076 | 0.09842775762 | 0.1233466715 | 0.1375452429 | 0.1326847374 | 0.1097685471 | 0.0995265618 | 0.1351774186 | 0.1176223159 | 0.1453553736 | 0.1189784184 | 0.1210257858 | 0.1007387042 | 0.1441430449 | 0.1007942334 | 0.1164199635 | 0.1341260374 | 0.1006305367 | 0.09862035513 | 0.1022467986 | 0.1341260374 | 0.105181843 | 0.1150560826 | 0.1466193944 | 0.1059611216 | 0.1470455527 | 0.1119790673 | 0.1143289953 | 0.1112210527 | 0.1208770201 | 0.1422145069 | 0.09994995594 | 0.1072623283 | 0.1193865985 | 0.1566076428 | 0.1429076791 | 0.14134673 | 0.01907750592 | 0.03068945743 | 0.0363388434 | 0.02099464834
904 | 0.09738469124 | 0.1752363294 | 0.11476 | 0.1147638783 | 0.1184869632 | 0.10832 | 0.1510470659 | 0.09395369142 | 0.09739534557 | 0.1219557598 | 0.1362830549 | 0.1316239536 | 0.1078015193 | 0.09939757735 | 0.1347215474 | 0.1179580912 | 0.1451988816 | 0.1193058789 | 0.1210406348 | 0.1007343605 | 0.1431869119 | 0.1002468765 | 0.1154151037 | 0.1335660219 | 0.1012688726 | 0.09880900383 | 0.1009305641 | 0.1335660219 | 0.1038042232 | 0.1138208658 | 0.1452825665 | 0.106073238 | 0.1447725445 | 0.1114285067 | 0.1121706292 | 0.1121496111 | 0.1202214509 | 0.1422504187 | 0.1003698185 | 0.1075209454 | 0.1183234975 | 0.1546155363 | 0.1420989037 | 0.14102076 | 0.01917727105 | 0.030933531 | 0.0362997204 | 0.02119554952
903 | 0.09708991647 | 0.1758612394 | 0.11445 | 0.1144494936 | 0.1182515398 | 0.10805 | 0.1491753012 | 0.09307508916 | 0.09796702117 | 0.12233679 | 0.1352841407 | 0.1322481185 | 0.1068417057 | 0.09781073779 | 0.1353511363 | 0.1179144159 | 0.1449498534 | 0.1174286082 | 0.1209021881 | 0.09881739318 | 0.1420148909 | 0.09930656105 | 0.1138364822 | 0.1335241646 | 0.1005835757 | 0.09800165892 | 0.1014173776 | 0.1335241646 | 0.1036113203 | 0.1144533977 | 0.1439828277 | 0.1054915935 | 0.1461718082 | 0.1103856862 | 0.1133106127 | 0.111987941 | 0.1193680242 | 0.141975522 | 0.09959903359 | 0.1063975543 | 0.1180381179 | 0.1534527391 | 0.1408958286 | 0.14034533 | 0.01905930229 | 0.03068167903 | 0.03623746335 | 0.02094773203
902 | 0.09671059996 | 0.1735398173 | 0.11425 | 0.1142527834 | 0.1169437096 | 0.10688 | 0.1498911679 | 0.09394616634 | 0.09828043729 | 0.1224052086 | 0.1375532001 | 0.1318623573 | 0.109060064 | 0.09906832874 | 0.1348844469 | 0.1170744896 | 0.1443857849 | 0.1182405949 | 0.1198345199 | 0.09967066348 | 0.1417195797 | 0.09947070479 | 0.114896059 | 0.1346700788 | 0.1004732922 | 0.09713857621 | 0.1006360874 | 0.1346700788 | 0.1031320542 | 0.1138539761 | 0.1438025981 | 0.1049577668 | 0.1449687183 | 0.1103779078 | 0.1116996333 | 0.1107063293 | 0.1189799905 | 0.1407799721 | 0.09960505366 | 0.1062615812 | 0.1177991703 | 0.1537088901 | 0.1405149102 | 0.13997891 | 0.01898279227 | 0.030594429 | 0.03609645 | 0.02111692354
901 | 0.09658063203 | 0.174375996 | 0.11439 | 0.1143895239 | 0.1180058122 | 0.10811 | 0.1485307962 | 0.09309779853 | 0.09711112082 | 0.1226140931 | 0.1359123886 | 0.1308042407 | 0.1077027172 | 0.09848000854 | 0.1337941587 | 0.1167922691 | 0.1445472389 | 0.1175280139 | 0.1183071434 | 0.09910237789 | 0.1403427571 | 0.09985169768 | 0.1135939434 | 0.1335463822 | 0.1008118689 | 0.09679825604 | 0.1013241783 | 0.1335463822 | 0.1017384008 | 0.1124389619 | 0.1439903975 | 0.1044192314 | 0.1437946707 | 0.1097947806 | 0.1117930114 | 0.1097851768 | 0.1189281717 | 0.1399684995 | 0.09861132503 | 0.1052436456 | 0.116764158 | 0.1536070853 | 0.1412976533 | 0.13925257 | 0.01888247579 | 0.03039396554 | 0.03613681 | 0.02091361396
900 | 0.09632217884 | 0.1754288226 | 0.11328 | 0.1132784262 | 0.117809251 | 0.10769 | 0.1471192837 | 0.09294370562 | 0.09633836895 | 0.1221837699 | 0.1353245825 | 0.1299293637 | 0.1072351187 | 0.09737416357 | 0.132007882 | 0.1158987656 | 0.1434046328 | 0.1169114858 | 0.1180292889 | 0.09810460359 | 0.1399333179 | 0.09912501276 | 0.1134476662 | 0.1330687702 | 0.1000034958 | 0.09617514163 | 0.09970899671 | 0.1330687702 | 0.1034818366 | 0.1127131283 | 0.1432999223 | 0.103451483 | 0.1431981921 | 0.1092367619 | 0.111198917 | 0.1093425378 | 0.1171028316 | 0.1385237426 | 0.09798534214 | 0.1047397107 | 0.1173630059 | 0.1521404833 | 0.1405525804 | 0.13897347 | 0.01893349737 | 0.03045998886 | 0.0358511582 | 0.02064928971
899 | 0.102175653 | 0.1732144803 | 0.11433 | 0.1143274829 | 0.1166024208 | 0.10802 | 0.1474187523 | 0.09251628816 | 0.09623032063 | 0.1217754558 | 0.1345166713 | 0.1305589676 | 0.106491752 | 0.09711986035 | 0.1323657185 | 0.1162866354 | 0.1440504938 | 0.1164534688 | 0.1174032688 | 0.09813834727 | 0.1404343843 | 0.09762333333 | 0.1131086722 | 0.1331545413 | 0.09835526347 | 0.09526661038 | 0.09857146442 | 0.1331545413 | 0.100997515 | 0.1127465218 | 0.1416272521 | 0.1042099297 | 0.1427690685 | 0.1083872914 | 0.1101001725 | 0.1089678034 | 0.1171114072 | 0.1380353868 | 0.09688929468 | 0.1041543856 | 0.116375424 | 0.1521704048 | 0.140987426 | 0.13870136 | 0.0166820623 | 0.02880411595 | 0.03601262345 | 0.01624731161
898 | 0.09296169877 | 0.1735922694 | 0.11316 | 0.1131570414 | 0.1183174103 | 0.10849 | 0.1468480229 | 0.09189519286 | 0.09643696994 | 0.1204335541 | 0.1347036809 | 0.1297754198 | 0.1063618064 | 0.09510698169 | 0.1320305765 | 0.1156974807 | 0.1427292973 | 0.1146949306 | 0.1176161021 | 0.09706444293 | 0.1406171024 | 0.09647022933 | 0.1116409153 | 0.1312576532 | 0.09895996004 | 0.09473321587 | 0.09843876958 | 0.1312576532 | 0.101812683 | 0.1108364463 | 0.1436524093 | 0.1036487818 | 0.1423600167 | 0.1077773273 | 0.109900184 | 0.1075240299 | 0.1160383672 | 0.1383845508 | 0.09669174254 | 0.1031825393 | 0.1165494025 | 0.1531808972 | 0.1414809823 | 0.13788431 | 0.01957762055 | 0.02745226957 | 0.03568232 | 0.0194214005
897 | 0.0900759995 | 0.1730935723 | 0.11287 | 0.1128668115 | 0.1157632396 | 0.10861 | 0.1451799572 | 0.09372637421 | 0.09590224177 | 0.1210113913 | 0.1343822181 | 0.1290228367 | 0.1051587239 | 0.09603551775 | 0.1297833174 | 0.1136060134 | 0.1419442147 | 0.1137023643 | 0.1164912432 | 0.09627468139 | 0.1386024058 | 0.09699223191 | 0.1107017174 | 0.1313934922 | 0.09815531969 | 0.09450945258 | 0.0978288278 | 0.1313934922 | 0.09999955446 | 0.110050112 | 0.1404142529 | 0.1020177454 | 0.1402989924 | 0.1078111082 | 0.110219866 | 0.1069595516 | 0.1157048121 | 0.1365456581 | 0.09540531039 | 0.1031325087 | 0.1143659502 | 0.1511902958 | 0.1398955137 | 0.13678746 | 0.01748624444 | 0.02806094848 | 0.03548605 | 0.02015043423
896 | 0.09578993917 | 0.1733366251 | 0.11283 | 0.1128276736 | 0.1167710647 | 0.10813 | 0.1448950022 | 0.09152281284 | 0.09489886463 | 0.1198443472 | 0.1339305788 | 0.1273080558 | 0.1050893068 | 0.09475646168 | 0.1302799731 | 0.1128214672 | 0.1406534463 | 0.1133316532 | 0.1165165603 | 0.09589149058 | 0.1354566664 | 0.09546744823 | 0.1106562242 | 0.1292592287 | 0.09638157487 | 0.0936140269 | 0.09754811227 | 0.1292592287 | 0.09887768328 | 0.1103278473 | 0.1401462257 | 0.103123419 | 0.1412515342 | 0.1071771979 | 0.1094053686 | 0.107491836 | 0.1162581816 | 0.1369862407 | 0.0959732309 | 0.1022969484 | 0.1127278954 | 0.1510228068 | 0.1380358487 | 0.13651219 | 0.01568702795 | 0.03329322487 | 0.03516336 | 0.02232354321
895 | 0.09770365059 | 0.1737828702 | 0.11304 | 0.1130409986 | 0.1165046468 | 0.10687 | 0.1429874748 | 0.09018860757 | 0.09445166588 | 0.1200915948 | 0.1316556334 | 0.1281932443 | 0.1041671559 | 0.09384870529 | 0.1293621808 | 0.1143978462 | 0.1413816661 | 0.1128234789 | 0.1148877665 | 0.09531141818 | 0.1362895817 | 0.09611335397 | 0.111287877 | 0.1288964599 | 0.09607481956 | 0.0941555649 | 0.09623261541 | 0.1288964599 | 0.09805729985 | 0.1092159227 | 0.1391209662 | 0.1031814516 | 0.139524892 | 0.1053942516 | 0.1086779311 | 0.106186673 | 0.1152121872 | 0.1358920783 | 0.09528850019 | 0.1020216793 | 0.1132691503 | 0.149028182 | 0.1370361 | 0.13564416 | 0.02428403497 | 0.03185422719 | 0.03534542 | 0.02719592489
894 | 0.09546399862 | 0.1728594899 | 0.11207 | 0.1120674461 | 0.1172557026 | 0.10851 | 0.1416271478 | 0.09064353257 | 0.094749704 | 0.1198237762 | 0.1325791329 | 0.1267870218 | 0.1046111062 | 0.0933105424 | 0.1288596392 | 0.1136755571 | 0.14082627 | 0.1119970903 | 0.1144134104 | 0.09409367293 | 0.1350885779 | 0.09471193701 | 0.1089343056 | 0.1290709227 | 0.09601120651 | 0.09217119217 | 0.09491284192 | 0.1290709227 | 0.0984954983 | 0.108926788 | 0.1398764104 | 0.1024957895 | 0.1388473511 | 0.1054382995 | 0.1079731509 | 0.1043815687 | 0.1137779132 | 0.1341530085 | 0.09392888099 | 0.1014972627 | 0.1127553508 | 0.1483792365 | 0.1381850243 | 0.13433496 | 0.01843285188 | 0.02664950304 | 0.0352065675 | 0.01612328552
893 | 0.09603978693 | 0.1734423935 | 0.11175 | 0.1117516235 | 0.1157658696 | 0.1079 | 0.1410731077 | 0.08983172476 | 0.09358888119 | 0.1185870543 | 0.1304486245 | 0.1266795099 | 0.1026494429 | 0.09422968328 | 0.12836954 | 0.1134712622 | 0.1396386325 | 0.1114028767 | 0.115569137 | 0.09414829314 | 0.1343034953 | 0.09466374665 | 0.1081400439 | 0.1275938004 | 0.09454265982 | 0.09186185896 | 0.09569048882 | 0.1275938004 | 0.09788879007 | 0.10935352 | 0.1365476102 | 0.09947451204 | 0.1382956803 | 0.1048165113 | 0.1062072963 | 0.1046051458 | 0.1133962125 | 0.1327202916 | 0.09383533895 | 0.1006626859 | 0.1139235571 | 0.1495106518 | 0.1371920705 | 0.133177 | 0.01870815456 | 0.02808149345 | 0.03490966 | 0.0198225975
892 | 0.09913769364 | 0.1713012606 | 0.11141 | 0.1114135534 | 0.1155183092 | 0.10727 | 0.140874669 | 0.09069166332 | 0.09315466881 | 0.118373163 | 0.1311151087 | 0.1256377995 | 0.1029388905 | 0.0932513997 | 0.1254762262 | 0.1105189174 | 0.1402332336 | 0.110144034 | 0.1120675802 | 0.09348873794 | 0.1342199594 | 0.09225518256 | 0.1080698892 | 0.1261469126 | 0.09425849468 | 0.09099150449 | 0.09302926064 | 0.1261469126 | 0.09800380468 | 0.1080576703 | 0.1350146383 | 0.1024959236 | 0.1371242702 | 0.1039086133 | 0.1057751849 | 0.1036327779 | 0.1123158038 | 0.1316955239 | 0.09233810008 | 0.09946321696 | 0.1110823303 | 0.1474095285 | 0.1359860599 | 0.13299897 | 0.01490738429 | 0.02839686163 | 0.0350583084 | 0.01659467444
891 | 0.09733101726 | 0.1695164293 | 0.11174 | 0.1117413118 | 0.1152763143 | 0.10822 | 0.1412602067 | 0.08967892081 | 0.09191837907 | 0.1185209081 | 0.1300512254 | 0.1241280586 | 0.1029122174 | 0.09323307872 | 0.1254978478 | 0.110054411 | 0.1379705071 | 0.10946545 | 0.1114767864 | 0.09258686006 | 0.1332396716 | 0.0923705399 | 0.1079626679 | 0.1263649464 | 0.09239317477 | 0.09041427076 | 0.09337318689 | 0.1263649464 | 0.09520804137 | 0.1084716246 | 0.1374053806 | 0.09912998974 | 0.1379546225 | 0.1035940722 | 0.1047919989 | 0.1045826152 | 0.1111156568 | 0.1313799322 | 0.09280355275 | 0.09864101559 | 0.1102513969 | 0.1458175629 | 0.1359288543 | 0.13214167 | 0.01444472745 | 0.02592594549 | 0.03449263 | 0.02022614703
890 | 0.09546499699 | 0.1710861474 | 0.11018 | 0.1101804301 | 0.1138945892 | 0.10639 | 0.1398172826 | 0.08943223208 | 0.09111077338 | 0.1164024323 | 0.1297018528 | 0.1235918552 | 0.1033781096 | 0.09140914679 | 0.1257266998 | 0.1107095703 | 0.1367752552 | 0.1088407338 | 0.1118859798 | 0.09161687642 | 0.1327031851 | 0.091534473 | 0.1089466438 | 0.1253143102 | 0.09357472509 | 0.08972776681 | 0.09443731606 | 0.1253143102 | 0.09544868022 | 0.108293213 | 0.1357391179 | 0.09966353327 | 0.1366726607 | 0.10045176 | 0.106029056 | 0.1020012796 | 0.1115717664 | 0.1303940713 | 0.09309927374 | 0.09879694879 | 0.1083972901 | 0.1449630857 | 0.1343845129 | 0.13071439 | 0.01800627634 | 0.03328277171 | 0.0341938138 | 0.02150976285
889 | 0.0956903249 | 0.1669592261 | 0.1088 | 0.1087988019 | 0.1119059101 | 0.10539 | 0.1375985146 | 0.088379547 | 0.09174734354 | 0.1180077493 | 0.1283926815 | 0.1226729751 | 0.1008064151 | 0.09063373506 | 0.1233809516 | 0.1088148281 | 0.1361293942 | 0.1084699258 | 0.1124431491 | 0.09256969392 | 0.1297771633 | 0.09218251705 | 0.1080010384 | 0.1245555878 | 0.0921247527 | 0.08882828802 | 0.09079754353 | 0.1245555878 | 0.09536900371 | 0.1070654318 | 0.1348280609 | 0.09912998974 | 0.1336896271 | 0.1027535573 | 0.1040754989 | 0.1034616679 | 0.1089175045 | 0.1296191663 | 0.09201861173 | 0.0981927067 | 0.1100492775 | 0.1448820978 | 0.1313292384 | 0.13032593 | 0.0188424103 | 0.02796248905 | 0.03403234855 | 0.01755505241
888 | 0.09275262058 | 0.1673399359 | 0.11023 | 0.1102297083 | 0.1124141142 | 0.10645 | 0.1398459673 | 0.08700080961 | 0.09130529314 | 0.1171366945 | 0.126544565 | 0.1196722165 | 0.1013704315 | 0.0906445533 | 0.122701712 | 0.1058374792 | 0.1352107078 | 0.1082262844 | 0.1112584099 | 0.08987397701 | 0.1299070567 | 0.09089968354 | 0.1067646742 | 0.1225661039 | 0.09029634297 | 0.08769863099 | 0.09137524664 | 0.1225661039 | 0.09453818947 | 0.1052511334 | 0.132979691 | 0.09720216691 | 0.1347922236 | 0.101418592 | 0.1055023521 | 0.1029574275 | 0.1101358309 | 0.1286753416 | 0.09074113518 | 0.09801476449 | 0.1081896871 | 0.1431006491 | 0.1325107366 | 0.12904158 | 0.01495121513 | 0.02743244357 | 0.03380267695 | 0.0188588202
887 | 0.09142033011 | 0.1658960134 | 0.1079 | 0.1078999713 | 0.1121359393 | 0.10509 | 0.1368863881 | 0.08606447279 | 0.08945573866 | 0.1140500978 | 0.1255059391 | 0.1212144718 | 0.09953147918 | 0.088587448 | 0.1199862733 | 0.1069744825 | 0.1334164888 | 0.1073541939 | 0.1100184247 | 0.08942376822 | 0.1289380044 | 0.09091968834 | 0.1065293998 | 0.1215960532 | 0.0915157795 | 0.08841565996 | 0.0904263854 | 0.1215960532 | 0.0931641385 | 0.1066524535 | 0.1321715713 | 0.09643435478 | 0.1339928359 | 0.1013152823 | 0.1007288471 | 0.1029904038 | 0.1083968952 | 0.1277034134 | 0.09006392211 | 0.097632505 | 0.107108593 | 0.1418026835 | 0.1317790747 | 0.12898005 | 0.01796213724 | 0.02570084669 | 0.0333541222 | 0.01904843003
886 | 0.09297846258 | 0.1634581089 | 0.10776 | 0.1077564955 | 0.1107245684 | 0.10318 | 0.1360148787 | 0.08469568938 | 0.0879528895 | 0.1151005551 | 0.1246040761 | 0.1179391369 | 0.09909496456 | 0.08829281479 | 0.1194038391 | 0.1053261831 | 0.1345253885 | 0.1066799834 | 0.1090453565 | 0.08867157996 | 0.128637746 | 0.08777593076 | 0.1054835767 | 0.1201540902 | 0.0894754529 | 0.08803534508 | 0.08905858546 | 0.1201540902 | 0.09372091293 | 0.1049967334 | 0.1325537413 | 0.09737627208 | 0.1313813329 | 0.1010914668 | 0.1010092795 | 0.1000375897 | 0.1085003987 | 0.1280647963 | 0.08917084336 | 0.09729266912 | 0.105731301 | 0.1431393027 | 0.1314166486 | 0.12760737 | 0.01574521698 | 0.02452209592 | 0.03363135 | 0.01490773261
885 | 0.09267894924 | 0.1659935713 | 0.10638 | 0.1063750312 | 0.1098471433 | 0.10424 | 0.1333582848 | 0.08577160537 | 0.08712958544 | 0.1133727133 | 0.1250439137 | 0.1202177927 | 0.09873595089 | 0.0894837901 | 0.1207367852 | 0.1074404791 | 0.1317295283 | 0.1040904298 | 0.1088398695 | 0.08874343336 | 0.1280049086 | 0.08804542571 | 0.1045022309 | 0.1204568148 | 0.08975593746 | 0.08598296344 | 0.08984567225 | 0.1204568148 | 0.09384915978 | 0.1046494097 | 0.1330434084 | 0.09697391838 | 0.1330243498 | 0.1002475247 | 0.1028938144 | 0.1003416404 | 0.1055531874 | 0.1257991791 | 0.08907733858 | 0.09410396218 | 0.1060651764 | 0.1399395615 | 0.129267171 | 0.12616341 | 0.0170605164 | 0.0264317859 | 0.03293238 | 0.02234032936
884 | 0.08969562501 | 0.1635479182 | 0.10726 | 0.1072644144 | 0.1081572101 | 0.10331 | 0.1336987466 | 0.08485714346 | 0.0870295912 | 0.1135997251 | 0.1220620722 | 0.1180005148 | 0.09665707499 | 0.08892834932 | 0.120131053 | 0.1059244201 | 0.1305557489 | 0.1059490666 | 0.1061130986 | 0.08773426712 | 0.1283901036 | 0.08812490851 | 0.1037954167 | 0.119265303 | 0.08775556087 | 0.08698233962 | 0.08815056831 | 0.119265303 | 0.09153613448 | 0.1038517952 | 0.1303930134 | 0.09712129086 | 0.1319363862 | 0.09812627733 | 0.1012107953 | 0.1014816016 | 0.1067871526 | 0.1260603219 | 0.0883776173 | 0.09645203501 | 0.1059007347 | 0.1399713606 | 0.130460903 | 0.12663017 | 0.01684698835 | 0.02612562105 | 0.03263894 | 0.02003678121
883 | 0.08989546448 | 0.1601731479 | 0.10537 | 0.1053726003 | 0.1102677807 | 0.10313 | 0.1318857819 | 0.08424334228 | 0.08744375408 | 0.111760065 | 0.1216307804 | 0.1173911244 | 0.09679227322 | 0.08834370226 | 0.119069159 | 0.1042703167 | 0.1316496134 | 0.1034043133 | 0.106980212 | 0.08555054665 | 0.125714764 | 0.08770556748 | 0.1027943194 | 0.118795678 | 0.08784576505 | 0.08481088281 | 0.08846449852 | 0.118795678 | 0.08976405114 | 0.1047669873 | 0.1313071698 | 0.09708755463 | 0.1317635477 | 0.09833730757 | 0.1005972177 | 0.1001248434 | 0.1044314429 | 0.1250298321 | 0.08722124249 | 0.09380999207 | 0.1039331779 | 0.1388626844 | 0.1270772666 | 0.1257057 | 0.01708173193 | 0.0251363311 | 0.03291240335 | 0.01979463734
882 | 0.090854913 | 0.1621297151 | 0.10499 | 0.1049859226 | 0.1097176522 | 0.10076 | 0.1315987557 | 0.08315186203 | 0.08581005037 | 0.1122248247 | 0.1217090935 | 0.1149535328 | 0.09693236649 | 0.08771855384 | 0.1172659397 | 0.1039215401 | 0.1291358024 | 0.1031267643 | 0.1065376699 | 0.08659003675 | 0.1257205755 | 0.08749134094 | 0.1025509536 | 0.1168308854 | 0.0875479579 | 0.08580774814 | 0.08837714046 | 0.1168308854 | 0.09252750129 | 0.1028139368 | 0.1285681278 | 0.09627971798 | 0.1307592839 | 0.0969350189 | 0.09856782854 | 0.09780395776 | 0.1044609398 | 0.1242311746 | 0.08749074489 | 0.09213169664 | 0.1028977782 | 0.1384135336 | 0.128494978 | 0.12398093 | 0.01587386057 | 0.02584835328 | 0.0322839506 | 0.01464757323
881 | 0.08807735145 | 0.158416152 | 0.10438 | 0.1043846607 | 0.1072809473 | 0.10112 | 0.1324254721 | 0.08115189523 | 0.08576170355 | 0.1105319411 | 0.1204580814 | 0.1154922321 | 0.09680317342 | 0.08745477349 | 0.1174565554 | 0.1023478284 | 0.1297398657 | 0.1025490537 | 0.1053169817 | 0.08492906392 | 0.1244286373 | 0.08663762361 | 0.1023954377 | 0.1169112176 | 0.0856949091 | 0.08530140668 | 0.08808854222 | 0.1169112176 | 0.08938821405 | 0.1035410091 | 0.1266034991 | 0.09521307051 | 0.1295811087 | 0.09822732955 | 0.09851748496 | 0.09791220725 | 0.105565995 | 0.1241879314 | 0.08585292101 | 0.09166479111 | 0.1042689309 | 0.1366628706 | 0.1281571835 | 0.12280015 | 0.01521252189 | 0.02516466565 | 0.03243497 | 0.01564247906
880 | 0.08695596457 | 0.1585560888 | 0.10346 | 0.1034581214 | 0.1067800671 | 0.10057 | 0.1308812052 | 0.08094892651 | 0.08632630855 | 0.1093140021 | 0.1186779514 | 0.1145496368 | 0.09570610523 | 0.08561731875 | 0.1171362922 | 0.1022817791 | 0.1283733994 | 0.1004827544 | 0.1057928875 | 0.08471856266 | 0.1240831316 | 0.0860177353 | 0.1013695523 | 0.1172313243 | 0.08561369032 | 0.08412638307 | 0.08514139801 | 0.1172313243 | 0.08970851451 | 0.102643311 | 0.1277517229 | 0.09273095429 | 0.128648147 | 0.09745012969 | 0.09734468907 | 0.09894100577 | 0.1054388583 | 0.1226151586 | 0.08584995568 | 0.09297468513 | 0.1002034768 | 0.1349686086 | 0.1238148436 | 0.12211778 | 0.01631033421 | 0.02528172731 | 0.03209334985 | 0.01709390245
879 | 0.08664147556 | 0.1593975127 | 0.10007 | 0.1000739634 | 0.1057560667 | 0.0993 | 0.130303666 | 0.08035407215 | 0.0851348117 | 0.1097093225 | 0.1181074232 | 0.114100188 | 0.09531603009 | 0.08529806882 | 0.1177332699 | 0.1026810482 | 0.1267940551 | 0.100396499 | 0.1042543873 | 0.08510716259 | 0.1226491481 | 0.08616102487 | 0.1006929725 | 0.1160234883 | 0.08438887447 | 0.08307459205 | 0.08594834805 | 0.1160234883 | 0.09073185176 | 0.102485463 | 0.1247059256 | 0.0924186334 | 0.1294567138 | 0.09807524085 | 0.09872997552 | 0.0983003974 | 0.102467604 | 0.1229128689 | 0.08722991496 | 0.09274281561 | 0.1026103273 | 0.1369838268 | 0.128022179 | 0.1222175 | 0.0151229091 | 0.02489678375 | 0.03169851 | 0.01777513139
878 | 0.08506062627 | 0.1551266015 | 0.10001 | 0.1000056192 | 0.1029139534 | 0.09954 | 0.1290641576 | 0.08068115264 | 0.08560977876 | 0.1096282154 | 0.1157913879 | 0.1109105572 | 0.09455408901 | 0.08605892211 | 0.1121191159 | 0.1001399383 | 0.1245783791 | 0.1005164236 | 0.1044233739 | 0.08472061157 | 0.1240999773 | 0.08652163297 | 0.1003483906 | 0.1144196093 | 0.0853522867 | 0.08204804361 | 0.08484600484 | 0.1144196093 | 0.08787660301 | 0.1020752788 | 0.1253846884 | 0.0919495374 | 0.1283465475 | 0.09389449656 | 0.09814552218 | 0.09787270427 | 0.1041646525 | 0.123293817 | 0.082762748 | 0.09023280442 | 0.1003309786 | 0.133949846 | 0.1241951361 | 0.12102217 | 0.01564607583 | 0.02332883514 | 0.03114459 | 0.01701789908
877 | 0.08476723731 | 0.1537979692 | 0.09998 | 0.09998495877 | 0.1034204736 | 0.09707 | 0.1262508631 | 0.08076890558 | 0.0852425918 | 0.1083613783 | 0.1162567586 | 0.113656491 | 0.09300283343 | 0.0841280818 | 0.1158999875 | 0.1011678874 | 0.1282291561 | 0.09945804626 | 0.1027971432 | 0.0837661624 | 0.122599259 | 0.08619012684 | 0.1010918915 | 0.1145834699 | 0.08361854404 | 0.08251898736 | 0.0833921805 | 0.1145834699 | 0.08840598166 | 0.1035532281 | 0.123379752 | 0.0925277546 | 0.1269943565 | 0.09368872643 | 0.1000171527 | 0.09560185671 | 0.1039470211 | 0.1221753657 | 0.0844245255 | 0.09061135352 | 0.09919211268 | 0.1341163516 | 0.1241597831 | 0.12131562 | 0.01601594687 | 0.02542782947 | 0.03205729 | 0.02008389868
876 | 0.08645506948 | 0.1553037614 | 0.0991 | 0.09909730405 | 0.1025527567 | 0.09605 | 0.1260172427 | 0.07869436592 | 0.08334296942 | 0.1063555852 | 0.1147326604 | 0.10945566 | 0.09354158491 | 0.08411281556 | 0.1130911112 | 0.1000395119 | 0.1248421445 | 0.09941133857 | 0.1002639905 | 0.0832234323 | 0.1220166087 | 0.08538219333 | 0.1014933065 | 0.1137493551 | 0.0831188187 | 0.08303403854 | 0.08137075603 | 0.1137493551 | 0.08870247006 | 0.10076949 | 0.126308322 | 0.09291017056 | 0.126956135 | 0.09429811686 | 0.0964223966 | 0.09661267698 | 0.1020444036 | 0.1216890886 | 0.08614905924 | 0.09158506989 | 0.09965559095 | 0.1349928826 | 0.124812223 | 0.12028593 | 0.01531875134 | 0.0250690002 | 0.03121054 | 0.01575351134
875 | 0.08359124511 | 0.1529697031 | 0.09713 | 0.09712753445 | 0.1011729538 | 0.09679 | 0.12562491 | 0.07827221602 | 0.08272798359 | 0.1055194885 | 0.1131099835 | 0.1121058837 | 0.09292363375 | 0.08570721 | 0.1139076427 | 0.0992359966 | 0.1245994866 | 0.09748443961 | 0.1009684131 | 0.08410476893 | 0.1222808734 | 0.08191113919 | 0.1011298597 | 0.1115642339 | 0.08409059793 | 0.08203043789 | 0.08297662437 | 0.1115642339 | 0.08938939124 | 0.09989352524 | 0.124416396 | 0.09440784156 | 0.1295866519 | 0.09523163736 | 0.09441868216 | 0.09639043361 | 0.1014982089 | 0.1222065091 | 0.08324848861 | 0.09023550898 | 0.09751943499 | 0.131266579 | 0.1216755882 | 0.1188925 | 0.01361468621 | 0.02259210497 | 0.03114987165 | 0.01494542789
874 | 0.08235727996 | 0.1531764716 | 0.09769 | 0.09769295156 | 0.1004803404 | 0.09557 | 0.1275252849 | 0.07819249481 | 0.08280929178 | 0.1060205624 | 0.1117376313 | 0.1093587205 | 0.09257911146 | 0.0823282674 | 0.1132898852 | 0.09916824102 | 0.1252749413 | 0.09796815366 | 0.1032235399 | 0.08239945769 | 0.1209874824 | 0.08072547615 | 0.1011712551 | 0.1123710871 | 0.08326651901 | 0.08125375956 | 0.0825502947 | 0.1123710871 | 0.0861626938 | 0.101408422 | 0.1257307082 | 0.09278839082 | 0.1281536669 | 0.09389966726 | 0.0959495008 | 0.0950755626 | 0.1027049199 | 0.1200974286 | 0.08368287981 | 0.08585348725 | 0.1015098542 | 0.1338071972 | 0.121923469 | 0.11894589 | 0.01375584677 | 0.02380617335 | 0.03131874 | 0.01616455242
873 | 0.08239282668 | 0.1491863579 | 0.0958 | 0.09579581767 | 0.09940674901 | 0.0935 | 0.123391442 | 0.07637280226 | 0.08064813912 | 0.1068024114 | 0.1136388034 | 0.1084655747 | 0.09197420627 | 0.08347851038 | 0.110249266 | 0.09596735984 | 0.1204642653 | 0.09966229647 | 0.1027312204 | 0.08309675008 | 0.1202185825 | 0.08120104671 | 0.09939695895 | 0.1121271923 | 0.0836686939 | 0.08076687902 | 0.08238587528 | 0.1121271923 | 0.08730631322 | 0.1009783745 | 0.1242915839 | 0.09167639911 | 0.1256715059 | 0.09360963106 | 0.09639634192 | 0.09524378926 | 0.1016799062 | 0.1210138202 | 0.08191526681 | 0.09013804793 | 0.1006310582 | 0.1342681944 | 0.1234358102 | 0.11851451 | 0.01667907648 | 0.0243482329 | 0.03011607 | 0.01730275713
872 | 0.08074804395 | 0.1498517245 | 0.09348 | 0.0934785679 | 0.09813309461 | 0.09334 | 0.1245064139 | 0.0792504102 | 0.08119601756 | 0.1050569937 | 0.1092300713 | 0.1091218665 | 0.09110352397 | 0.08436489105 | 0.1127685383 | 0.09865219146 | 0.122588791 | 0.09755556285 | 0.1018465534 | 0.08111417294 | 0.1193168834 | 0.08534646034 | 0.09821039438 | 0.1122849956 | 0.08367554098 | 0.08170981705 | 0.08098457754 | 0.1122849956 | 0.086844787 | 0.1012226939 | 0.1252303421 | 0.09068601578 | 0.1270412654 | 0.0922857523 | 0.09463207424 | 0.09653336555 | 0.1016178802 | 0.1207142249 | 0.08444920927 | 0.09239455312 | 0.09854256362 | 0.1321852803 | 0.1226994097 | 0.11819795 | 0.01588274911 | 0.02409639582 | 0.03064719775 | 0.01774433628
871 | 0.08064047247 | 0.1488806307 | 0.09594 | 0.09593503922 | 0.1010248587 | 0.09349 | 0.1247105822 | 0.07980747521 | 0.08259674907 | 0.1045815647 | 0.1148092896 | 0.1085423455 | 0.09073685855 | 0.08203775436 | 0.1121437177 | 0.09800603986 | 0.1234991401 | 0.09896590561 | 0.1023274511 | 0.08152110875 | 0.1179349944 | 0.08312806487 | 0.0983806476 | 0.1100319996 | 0.08221820742 | 0.08368285 | 0.08342643082 | 0.1100319996 | 0.08776585758 | 0.09992109239 | 0.1231027842 | 0.09038303792 | 0.123657994 | 0.09306495637 | 0.09602047503 | 0.09447295964 | 0.09951601923 | 0.1204984933 | 0.0844745487 | 0.08798474818 | 0.09827140719 | 0.1324021667 | 0.1232147068 | 0.11791071 | 0.01514663082 | 0.02344630286 | 0.03087479 | 0.01528834365
870 | 0.08134771883 | 0.1490678787 | 0.09682 | 0.0968156606 | 0.09709788114 | 0.09521 | 0.1254076958 | 0.07718671113 | 0.08044628054 | 0.1043846607 | 0.1130454317 | 0.1068426669 | 0.09062518924 | 0.08270931989 | 0.1105369478 | 0.0967836678 | 0.1242819726 | 0.095037736 | 0.10121122 | 0.08141250163 | 0.121877335 | 0.08523720503 | 0.09841383249 | 0.1100760251 | 0.08256275207 | 0.08024089783 | 0.07896219194 | 0.1100760251 | 0.0871919468 | 0.100604102 | 0.1218957379 | 0.090556629 | 0.1248612553 | 0.09393096715 | 0.0957448259 | 0.09487158805 | 0.09978214651 | 0.1201725975 | 0.08548599482 | 0.08896942437 | 0.09600093961 | 0.131380111 | 0.1223419756 | 0.11629299 | 0.01575393975 | 0.02441769838 | 0.03107049315 | 0.01653443463
869 | 0.07870411128 | 0.1504636109 | 0.09308 | 0.09308349341 | 0.09693735093 | 0.09267 | 0.1223389208 | 0.07651791722 | 0.08092883974 | 0.1060955152 | 0.1118566096 | 0.1090316176 | 0.09122272581 | 0.08294833452 | 0.112187013 | 0.09826946259 | 0.1243937463 | 0.1005838662 | 0.0987438485 | 0.08255107701 | 0.1209369674 | 0.08201127499 | 0.09877156466 | 0.1100883335 | 0.08003210276 | 0.08290299028 | 0.08103236556 | 0.1100883335 | 0.08766245097 | 0.1007240787 | 0.1202430949 | 0.09067906439 | 0.1262900829 | 0.09205022454 | 0.0938385576 | 0.09435476363 | 0.1018503457 | 0.1200272292 | 0.08336269855 | 0.08954197168 | 0.09659172595 | 0.1318333149 | 0.1210425124 | 0.11639391 | 0.01584953628 | 0.02538070455 | 0.03109844 | 0.01679656096
868 | 0.07854629308 | 0.1466900408 | 0.09569 | 0.09568764269 | 0.09856003523 | 0.09325 | 0.1239335239 | 0.07852634788 | 0.08160799742 | 0.10563007 | 0.1131023914 | 0.1067513376 | 0.08953576535 | 0.08188363165 | 0.1113477796 | 0.09872503579 | 0.1239657924 | 0.09770102799 | 0.09813010693 | 0.08196471632 | 0.1181875095 | 0.08208703995 | 0.09807033837 | 0.1107624769 | 0.07934203744 | 0.0813299194 | 0.08016224951 | 0.1107624769 | 0.0865605548 | 0.1001000032 | 0.1205667257 | 0.09255892783 | 0.1244379431 | 0.09427959472 | 0.09518190473 | 0.09517526627 | 0.09790153801 | 0.1188909039 | 0.08146495372 | 0.08930369467 | 0.09760307521 | 0.1342321336 | 0.124868989 | 0.1168419 | 0.01364222541 | 0.02296548523 | 0.0309914481 | 0.01543662045
867 | 0.07925503701 | 0.1474834681 | 0.09513 | 0.09513314813 | 0.098454386 | 0.09289 | 0.1218013614 | 0.07444924861 | 0.08076637983 | 0.1056479961 | 0.1104939133 | 0.10591124 | 0.09142751992 | 0.08230618387 | 0.1111648753 | 0.09628421068 | 0.1245266199 | 0.09532222152 | 0.1011930555 | 0.08142617345 | 0.118141979 | 0.0843366608 | 0.09592525661 | 0.1126800478 | 0.08337690681 | 0.07886958867 | 0.08246649802 | 0.1126800478 | 0.08501902968 | 0.1031393409 | 0.1202500239 | 0.08906046301 | 0.1249731854 | 0.09240069985 | 0.09410190582 | 0.09393167496 | 0.1016393676 | 0.117546536 | 0.08343907446 | 0.08804482222 | 0.09687328339 | 0.130065307 | 0.1221961528 | 0.11733567 | 0.01582609862 | 0.02435305156 | 0.03113165 | 0.01711848564
866 | 0.07843396068 | 0.147152409 | 0.0924 | 0.09239679575 | 0.1023355424 | 0.09308 | 0.1225369275 | 0.07763578743 | 0.08108331263 | 0.1052098423 | 0.1106033623 | 0.1047876179 | 0.09045874327 | 0.0825003013 | 0.1089538336 | 0.09458807111 | 0.1250964552 | 0.09625994414 | 0.100813821 | 0.08117801696 | 0.1223845556 | 0.08134762198 | 0.1012499481 | 0.1114388481 | 0.08030517399 | 0.07976464182 | 0.08203747123 | 0.1114388481 | 0.08629936725 | 0.102572754 | 0.1218997836 | 0.09111514688 | 0.1280117184 | 0.0963081196 | 0.09320863336 | 0.09265834093 | 0.09885359555 | 0.1183466464 | 0.08168378472 | 0.08810988069 | 0.09735929221 | 0.1348769665 | 0.1231387705 | 0.11739423 | 0.01449675485 | 0.02465503849 | 0.0312741138 | 0.01592922956
865 | 0.07642026991 | 0.145445466 | 0.09456 | 0.09455891699 | 0.1010612175 | 0.09251 | 0.1232807487 | 0.07541827857 | 0.07987093925 | 0.1035811901 | 0.1115314662 | 0.1071394011 | 0.09136256576 | 0.08155764639 | 0.1077474058 | 0.09460918605 | 0.1256779432 | 0.09826170653 | 0.1027198732 | 0.08103180677 | 0.1215746477 | 0.08262508363 | 0.0977370441 | 0.1122674942 | 0.08068990707 | 0.08071225882 | 0.08096062392 | 0.1122674942 | 0.08804063499 | 0.1023610383 | 0.1194027513 | 0.09212507308 | 0.128798455 | 0.09217426181 | 0.09574453533 | 0.09280121326 | 0.09588483721 | 0.1170772016 | 0.07985439152 | 0.08708519489 | 0.09723441303 | 0.1333519518 | 0.1223810539 | 0.11609707 | 0.0143544171 | 0.02400974557 | 0.0314194858 | 0.01674291305
864 | 0.07865074277 | 0.1443994343 | 0.09439 | 0.09439365566 | 0.09840873629 | 0.09097 | 0.1209280789 | 0.07564631104 | 0.07850392163 | 0.1072466522 | 0.1113724709 | 0.104615353 | 0.09237066656 | 0.08358728886 | 0.1103594229 | 0.09405232966 | 0.1238475144 | 0.09686208516 | 0.101002872 | 0.07970896363 | 0.1182700992 | 0.08345319331 | 0.09722207487 | 0.1099596992 | 0.08310518414 | 0.08142764121 | 0.08323390782 | 0.1099596992 | 0.08574467152 | 0.1031991839 | 0.1204811409 | 0.09110528231 | 0.1250834763 | 0.08920351416 | 0.09553769976 | 0.09305135906 | 0.09896727651 | 0.1161447614 | 0.08094209433 | 0.08814625442 | 0.09780224413 | 0.1353833824 | 0.1234612316 | 0.11626013 | 0.01551511046 | 0.02494149655 | 0.0309618786 | 0.01846299507
863 | 0.07702521235 | 0.1429555267 | 0.09132 | 0.09132445604 | 0.09180083871 | 0.09286 | 0.1223359331 | 0.07571043819 | 0.08198022842 | 0.1040337533 | 0.1144187301 | 0.1061774492 | 0.08977007121 | 0.0835198909 | 0.1077815741 | 0.09352441132 | 0.1257683635 | 0.0948875621 | 0.09994331002 | 0.0793081075 | 0.1207861081 | 0.08112405986 | 0.09857322276 | 0.1105373129 | 0.08057802171 | 0.07832500339 | 0.08103919774 | 0.1105373129 | 0.08454162627 | 0.1029805914 | 0.1215453669 | 0.091150783 | 0.1248952523 | 0.0939290747 | 0.09250555933 | 0.09313994646 | 0.1003423259 | 0.1178361401 | 0.08149637282 | 0.08851495385 | 0.09503956884 | 0.1312439591 | 0.1221302003 | 0.11481561 | 0.01519662421 | 0.02472803183 | 0.03144209 | 0.01736450382
862 | 0.07720235735 | 0.1425959468 | 0.09297 | 0.09296740592 | 0.09324090928 | 0.09368 | 0.121728383 | 0.07642506063 | 0.07913758606 | 0.1026465893 | 0.1115683168 | 0.1066265032 | 0.08940538764 | 0.08054298908 | 0.109549962 | 0.09367363155 | 0.1226111725 | 0.09589985013 | 0.100008063 | 0.07989116013 | 0.1185644343 | 0.08366499096 | 0.09514387697 | 0.1090473533 | 0.07964900881 | 0.0795917362 | 0.0815994069 | 0.1090473533 | 0.08454530686 | 0.09784462303 | 0.1202361286 | 0.09207431972 | 0.1235759631 | 0.09242193401 | 0.095363006 | 0.09432736039 | 0.0985571146 | 0.1194374785 | 0.08268808573 | 0.08934458345 | 0.09782805294 | 0.1338161081 | 0.1218493059 | 0.11577232 | 0.01373596769 | 0.02308976278 | 0.03065279 | 0.0162026789
861 | 0.07668027282 | 0.1426582783 | 0.09256 | 0.09255969524 | 0.0965218246 | 0.09277 | 0.1206628904 | 0.07834357768 | 0.0777778253 | 0.1056625172 | 0.1111030206 | 0.1072286889 | 0.09028152376 | 0.08234935999 | 0.1093031093 | 0.09449188411 | 0.1248084605 | 0.09448251873 | 0.09767528623 | 0.07951975614 | 0.1167131141 | 0.08158207685 | 0.09779987484 | 0.1093834266 | 0.08184365183 | 0.07815471292 | 0.08204685152 | 0.1093834266 | 0.08651284873 | 0.09852424264 | 0.1200045347 | 0.09159488231 | 0.1263184696 | 0.09299151599 | 0.09462154657 | 0.09276300669 | 0.09878008068 | 0.1180423647 | 0.08151204884 | 0.08637708426 | 0.09664013237 | 0.133944422 | 0.1237981096 | 0.11568442 | 0.01442773454 | 0.02404706366 | 0.03120212 | 0.0152335139
860 | 0.07516693324 | 0.1424640417 | 0.09114 | 0.09114129841 | 0.09497977793 | 0.09274 | 0.1236212403 | 0.07669951767 | 0.08214564621 | 0.1074968055 | 0.1123929843 | 0.1055401489 | 0.09040725976 | 0.08186209202 | 0.1111646071 | 0.0958969146 | 0.1220675185 | 0.09819176048 | 0.1003974155 | 0.07956527174 | 0.1167441085 | 0.08265746385 | 0.09685613215 | 0.1091043577 | 0.08092263341 | 0.07967438549 | 0.0806831792 | 0.1091043577 | 0.08518983424 | 0.09771061689 | 0.1199249923 | 0.09342453629 | 0.1242421344 | 0.09125603735 | 0.091808483 | 0.09500967711 | 0.09925226122 | 0.1183070466 | 0.08067114651 | 0.08717694879 | 0.0948138088 | 0.1317268014 | 0.1247641593 | 0.11590075 | 0.0134939719 | 0.02417876571 | 0.03051688 | 0.01678076759
859 | 0.07652526349 | 0.1440918148 | 0.09145 | 0.09144601971 | 0.09489593655 | 0.09541 | 0.1216308177 | 0.07435898483 | 0.07929884642 | 0.104751505 | 0.1101502106 | 0.1070528105 | 0.08818018436 | 0.0825266242 | 0.1104478091 | 0.09458301961 | 0.1231788173 | 0.09799712151 | 0.1000322402 | 0.08037731051 | 0.1156027168 | 0.08231203258 | 0.09680362791 | 0.1093248203 | 0.07827032357 | 0.07904460281 | 0.08048132807 | 0.1093248203 | 0.08495225757 | 0.1018725038 | 0.1182174534 | 0.0949402228 | 0.125803113 | 0.0941510275 | 0.09376376122 | 0.09463586658 | 0.09839152545 | 0.1179276258 | 0.08187500387 | 0.08978999406 | 0.0978500396 | 0.1323276907 | 0.1225398406 | 0.11565554 | 0.01478521246 | 0.02424875088 | 0.0307947 | 0.016582679
858 | 0.07440644503 | 0.1423146427 | 0.09264 | 0.0926438272 | 0.09619523585 | 0.093 | 0.11868193 | 0.07766993344 | 0.07760167867 | 0.1011689007 | 0.1111006141 | 0.1045791954 | 0.08934500068 | 0.08201946318 | 0.1093456298 | 0.09420645982 | 0.1226041019 | 0.09461366385 | 0.09997208416 | 0.07896914333 | 0.1182789654 | 0.07992657274 | 0.09773694724 | 0.1099111214 | 0.08255711943 | 0.07818998396 | 0.08047584444 | 0.1099111214 | 0.08494791389 | 0.1044401973 | 0.1259720176 | 0.0949402228 | 0.119460173 | 0.09296278656 | 0.09260425717 | 0.09469757974 | 0.09521581233 | 0.1170080304 | 0.07855314761 | 0.08641347289 | 0.09362517297 | 0.1327700913 | 0.1211147681 | 0.11518819 | 0.01483146846 | 0.02396731637 | 0.03065103 | 0.01665303856
857 | 0.07577320933 | 0.1433446854 | 0.09094 | 0.09094449133 | 0.09342165291 | 0.08881 | 0.1228621304 | 0.07512625307 | 0.07949787378 | 0.1058396921 | 0.1124569327 | 0.1023934409 | 0.09052082151 | 0.08234316111 | 0.107615225 | 0.09255488962 | 0.1224240139 | 0.09421955049 | 0.09802106023 | 0.0807422772 | 0.1192917079 | 0.08166272938 | 0.09790948033 | 0.1083454341 | 0.08051301539 | 0.07863172144 | 0.08059752733 | 0.1083454341 | 0.0866888836 | 0.09982550144 | 0.12220788 | 0.1013601 | 0.1216474995 | 0.0918995738 | 0.09414887428 | 0.09558053315 | 0.09564544261 | 0.1174602583 | 0.0782109648 | 0.08650217205 | 0.09522802383 | 0.1355306953 | 0.1230401397 | 0.11452552 | 0.01554762665 | 0.02449363843 | 0.030606 | 0.01664905809
856 | 0.07527294755 | 0.1410157979 | 0.0909 | 0.09089760482 | 0.09570142627 | 0.0919 | 0.1231500134 | 0.0719204247 | 0.07805202901 | 0.1062838361 | 0.110657528 | 0.1062123552 | 0.08868789673 | 0.08270017803 | 0.109530203 | 0.09683876485 | 0.1236618459 | 0.09565296024 | 0.09775768965 | 0.07883926481 | 0.1174439043 | 0.08309549838 | 0.0967669785 | 0.1094451994 | 0.08234394342 | 0.07853565365 | 0.07886701077 | 0.1094451994 | 0.08494345099 | 0.1019773856 | 0.1175498962 | 0.09918033332 | 0.1246558428 | 0.09135438502 | 0.09749571234 | 0.09064161777 | 0.09643635899 | 0.1188753471 | 0.08338157833 | 0.08420072496 | 0.09204814583 | 0.1311691999 | 0.1205354258 | 0.11535406 | 0.01502685715 | 0.02410307154 | 0.03091546 | 0.01704624668
855 | 0.07602190971 | 0.1416182816 | 0.09151 | 0.09151300043 | 0.09310944378 | 0.09452 | 0.1199716404 | 0.07721377164 | 0.07772255689 | 0.1037059352 | 0.1139399111 | 0.1081432328 | 0.09066789597 | 0.07894030213 | 0.109854877 | 0.095197469 | 0.1205656305 | 0.09628356248 | 0.1000160798 | 0.07956937701 | 0.1124047861 | 0.08526224643 | 0.09629080445 | 0.1079514772 | 0.08194343001 | 0.07936242223 | 0.08062096685 | 0.1079514772 | 0.08520060778 | 0.09858455509 | 0.1211358383 | 0.09853287787 | 0.1198297143 | 0.09127424657 | 0.09051392972 | 0.09115103632 | 0.09653647244 | 0.1170625612 | 0.08098383248 | 0.08702500165 | 0.09737801552 | 0.1337563545 | 0.1217459217 | 0.11566819 | 0.01412036642 | 0.02403015457 | 0.03014141 | 0.01630100794
854 | 0.07577124238 | 0.1411797553 | 0.09571 | 0.09571491182 | 0.09510620683 | 0.09233 | 0.1216792166 | 0.07735581696 | 0.07852799445 | 0.101619646 | 0.1115779579 | 0.1081104949 | 0.09045919031 | 0.07954901457 | 0.1086208522 | 0.09806261957 | 0.1250316203 | 0.09637507796 | 0.09815395623 | 0.08230318129 | 0.1224738732 | 0.08197053522 | 0.09757776558 | 0.1077002361 | 0.07654622942 | 0.07863662392 | 0.08184333891 | 0.1077002361 | 0.0836276114 | 0.100693427 | 0.1234644279 | 0.100825 | 0.1211547926 | 0.09003793448 | 0.09306716919 | 0.09497208148 | 0.0952507481 | 0.1178937331 | 0.08012446016 | 0.08543052524 | 0.09950137138 | 0.1364812851 | 0.124069564 | 0.11571417 | 0.01407092437 | 0.02450158074 | 0.03125791 | 0.0164982155
853 | 0.07587622851 | 0.1408703774 | 0.09123 | 0.09122681618 | 0.09768277407 | 0.09284 | 0.1228475347 | 0.07840567827 | 0.07784768194 | 0.1079337895 | 0.1117681637 | 0.1063735411 | 0.08938640356 | 0.0819998607 | 0.1102451906 | 0.09694194794 | 0.1238575354 | 0.09666419029 | 0.09749263525 | 0.079874143 | 0.1193102375 | 0.0826548636 | 0.09484002739 | 0.1090108231 | 0.07994514704 | 0.07809338719 | 0.07891177386 | 0.1090108231 | 0.08445263654 | 0.1039183512 | 0.1226628423 | 0.09769897908 | 0.1239780486 | 0.09024720639 | 0.09274374694 | 0.09295595437 | 0.09618616104 | 0.1155785993 | 0.08200676739 | 0.08712395281 | 0.09769499302 | 0.1361596435 | 0.125894323 | 0.11521551 | 0.01549609005 | 0.02419890836 | 0.03096438385 | 0.01561956201
852 | 0.07522058487 | 0.1422795504 | 0.08858 | 0.08858465403 | 0.0918411389 | 0.09114 | 0.1238757446 | 0.07358374447 | 0.07524871826 | 0.1041609347 | 0.1125271693 | 0.1036492437 | 0.08775853366 | 0.0788730979 | 0.108410947 | 0.09578122944 | 0.1229671538 | 0.09410367161 | 0.100240089 | 0.07953632623 | 0.1148773432 | 0.08125784993 | 0.09775353968 | 0.1100322008 | 0.08137078583 | 0.08047842979 | 0.08198513091 | 0.1100322008 | 0.08349061757 | 0.1018107831 | 0.1176116243 | 0.1035537 | 0.1237705424 | 0.09095202386 | 0.09389334172 | 0.09224750102 | 0.09784604609 | 0.1170564294 | 0.08064742386 | 0.08851489425 | 0.09648840129 | 0.1306865364 | 0.1209239736 | 0.11471097 | 0.01425939053 | 0.02434913628 | 0.03074178845 | 0.01642718166
851 | 0.07514533401 | 0.1447529197 | 0.09019 | 0.09019026905 | 0.0916313529 | 0.09468 | 0.1228102297 | 0.07443692535 | 0.07742588967 | 0.1036569029 | 0.1086790934 | 0.1039162129 | 0.08986072987 | 0.0822654143 | 0.1066607237 | 0.09558788687 | 0.1221465245 | 0.09561308473 | 0.09772605449 | 0.07785669714 | 0.1151510999 | 0.08163936436 | 0.09922919422 | 0.1067004651 | 0.07893875241 | 0.07717619836 | 0.07826778293 | 0.1067004651 | 0.08387677372 | 0.1048665345 | 0.1217854992 | 0.09618400783 | 0.1272055209 | 0.09270563722 | 0.09022919834 | 0.09407161921 | 0.09772754461 | 0.1162712723 | 0.07901087403 | 0.08613728732 | 0.09093634784 | 0.130662784 | 0.1231609732 | 0.11518119 | 0.01505153812 | 0.02440696396 | 0.03053663 | 0.01663068682
850 | 0.07521147281 | 0.1421064138 | 0.09419 | 0.09418681264 | 0.09516343474 | 0.09178 | 0.1182288378 | 0.07365308702 | 0.07805692405 | 0.103796564 | 0.1128191501 | 0.1065094173 | 0.09208804369 | 0.07782585174 | 0.1105253622 | 0.09743785113 | 0.1253039837 | 0.0941272974 | 0.09533198923 | 0.07938293368 | 0.1164288968 | 0.08050934225 | 0.0970352143 | 0.1104592606 | 0.08135861158 | 0.07723987103 | 0.07993157953 | 0.1104592606 | 0.0848627761 | 0.1037230641 | 0.120101355 | 0.1000476 | 0.1253099293 | 0.0936396569 | 0.09581973404 | 0.0925257057 | 0.09508390725 | 0.1144364178 | 0.07887560874 | 0.08569065481 | 0.09403481334 | 0.1327681839 | 0.1206271723 | 0.11409491 | 0.01459579542 | 0.02431327291 | 0.031326 | 0.01641016454
849 | 0.07509224862 | 0.1400932223 | 0.09337 | 0.0933669284 | 0.09562947601 | 0.09241 | 0.1214066595 | 0.079915151 | 0.07748056203 | 0.1046810672 | 0.1100401357 | 0.1049466282 | 0.08858005702 | 0.08354194462 | 0.1084883362 | 0.09360914677 | 0.1235790253 | 0.09614920616 | 0.09966777265 | 0.07898591459 | 0.1139290407 | 0.08423297107 | 0.09583409876 | 0.1112482399 | 0.07771664858 | 0.07733660936 | 0.08071862161 | 0.1112482399 | 0.08173108846 | 0.1033195555 | 0.1209781468 | 0.09910956025 | 0.1150905639 | 0.09027623385 | 0.09462933242 | 0.09300745279 | 0.09724597633 | 0.1150886416 | 0.07996288687 | 0.08653104305 | 0.09422665834 | 0.134580195 | 0.1199582964 | 0.11558984 | 0.01410932187 | 0.02382555977 | 0.03089476 | 0.01618438028
848 | 0.07519580424 | 0.1400324702 | 0.09068 | 0.0906843245 | 0.09287035465 | 0.09241 | 0.1183186024 | 0.07165993005 | 0.07864047587 | 0.1027390286 | 0.1062666774 | 0.1037529781 | 0.08668872714 | 0.08048260957 | 0.1060536057 | 0.09206471592 | 0.1235790253 | 0.09468200058 | 0.09696323425 | 0.07936270535 | 0.1155677512 | 0.07565382868 | 0.09561385959 | 0.104782939 | 0.07440534234 | 0.07630386204 | 0.07925891876 | 0.104782939 | 0.08249460161 | 0.09991718084 | 0.1194731593 | 0.08891501278 | 0.1203692034 | 0.09048957378 | 0.09100589901 | 0.09133014083 | 0.095811598 | 0.1152738854 | 0.07800161839 | 0.08578478545 | 0.09036321193 | 0.1306325644 | 0.1212243959 | 0.11175772 | 0.01397082768 | 0.02367532067 | 0.0283237 | 0.01612264104
847 | 0.07468356937 | 0.1415251493 | 0.08961 | 0.08960852772 | 0.09278229624 | 0.09034 | 0.1189093515 | 0.07272963226 | 0.07929129899 | 0.1026192456 | 0.1077630967 | 0.1028900072 | 0.08657518029 | 0.07811699808 | 0.1058431864 | 0.09247145057 | 0.1255401671 | 0.09382936358 | 0.09590317309 | 0.07742542773 | 0.1162038147 | 0.07719153166 | 0.09404236823 | 0.1047668606 | 0.07837209851 | 0.07795906067 | 0.07814696431 | 0.1047668606 | 0.08273653686 | 0.09945420176 | 0.1188484281 | 0.08983899653 | 0.122810401 | 0.09042897075 | 0.08940386027 | 0.09093015641 | 0.09545093775 | 0.113425754 | 0.07750116289 | 0.0846799016 | 0.100005582 | 0.1340271384 | 0.1232457161 | 0.11207809 | 0.01431195717 | 0.02346608602 | 0.02881398 | 0.01568955183
846 | 0.07414896786 | 0.1379637867 | 0.08985 | 0.08985070139 | 0.09409682453 | 0.09066 | 0.118629165 | 0.07161236554 | 0.07783959806 | 0.1039329469 | 0.1090510488 | 0.1046329141 | 0.08700333536 | 0.0786210224 | 0.1070082933 | 0.09028471261 | 0.1246301458 | 0.09516082704 | 0.09655693918 | 0.07790928334 | 0.1148648635 | 0.0756900683 | 0.09643758833 | 0.1035584211 | 0.07473937422 | 0.07792730629 | 0.0778426677 | 0.1035584211 | 0.08295669407 | 0.09937027097 | 0.117367886 | 0.09100040049 | 0.1216740161 | 0.0892534256 | 0.09152022004 | 0.08989068866 | 0.09383881092 | 0.1110893115 | 0.07808425277 | 0.08448351175 | 0.09339407831 | 0.1324220747 | 0.1261087358 | 0.11151703 | 0.01378911268 | 0.02363256924 | 0.02858647705 | 0.01587125659
845 | 0.07477928698 | 0.1407455802 | 0.0891 | 0.08909831196 | 0.09320195764 | 0.09012 | 0.117357105 | 0.07162149251 | 0.077309452 | 0.1024996936 | 0.1077864543 | 0.103903614 | 0.08729422092 | 0.07809918374 | 0.1060393974 | 0.09211032093 | 0.1235933081 | 0.09602418542 | 0.09835606813 | 0.07754727453 | 0.1149028093 | 0.07713900506 | 0.09501457214 | 0.1031997055 | 0.0777997151 | 0.07721246779 | 0.07763127238 | 0.1031997055 | 0.08090691268 | 0.09734743834 | 0.1205481738 | 0.08930043131 | 0.1222343594 | 0.08812088519 | 0.09135100245 | 0.08963201195 | 0.09371930361 | 0.1126178429 | 0.07762309909 | 0.08486000448 | 0.09472346306 | 0.1327827424 | 0.1264274865 | 0.11216332 | 0.01398138702 | 0.02345764264 | 0.02832727 | 0.01602486335
844 | 0.0741334036 | 0.1386241019 | 0.09011 | 0.09010565281 | 0.09165903926 | 0.09043 | 0.1183084697 | 0.07054466754 | 0.07699813694 | 0.1016657725 | 0.1086342856 | 0.1034690887 | 0.08666745573 | 0.07560906559 | 0.1073947996 | 0.09195555001 | 0.1238762662 | 0.0954047963 | 0.09580475837 | 0.0791990906 | 0.1151286289 | 0.07544974983 | 0.09623351693 | 0.1031035632 | 0.07549601048 | 0.07593594491 | 0.07840028405 | 0.1031035632 | 0.08152779192 | 0.09901438653 | 0.1192270517 | 0.08906076104 | 0.1211490482 | 0.0886932984 | 0.09002321959 | 0.09172905236 | 0.09505413473 | 0.1171502918 | 0.07667496055 | 0.08392506838 | 0.09228024632 | 0.136466682 | 0.1240023971 | 0.11100867 | 0.01351456065 | 0.02341936529 | 0.02839800715 | 0.01644616202
843 | 0.07389544696 | 0.1403990835 | 0.08851 | 0.08850996941 | 0.09256799519 | 0.08906 | 0.1187898219 | 0.0700064376 | 0.07883634418 | 0.1036760658 | 0.1082808226 | 0.1036315635 | 0.08674257994 | 0.07735464722 | 0.1065230817 | 0.09120896459 | 0.1222236753 | 0.09326009452 | 0.09664708376 | 0.07771785557 | 0.1142583415 | 0.07748516649 | 0.09555079043 | 0.1014100909 | 0.07436730713 | 0.07615823299 | 0.07833660394 | 0.1014100909 | 0.08105704188 | 0.09973020107 | 0.1193234921 | 0.0891487822 | 0.1212769225 | 0.08954522014 | 0.08974323422 | 0.09044251591 | 0.09353064001 | 0.1136634499 | 0.07679440826 | 0.08264400065 | 0.09489618987 | 0.1342502832 | 0.1256575435 | 0.11145011 | 0.0142330965 | 0.02361644246 | 0.02798486 | 0.01600431651
842 | 0.07408004254 | 0.1397733539 | 0.09009 | 0.09008539468 | 0.09157887101 | 0.09088 | 0.1171735153 | 0.07045134902 | 0.07773974538 | 0.1015715003 | 0.108135961 | 0.1015226394 | 0.08704515547 | 0.07713074982 | 0.1056908816 | 0.09099923074 | 0.1236959771 | 0.09298160672 | 0.09574621171 | 0.07722749561 | 0.1162964106 | 0.07606357336 | 0.09437952936 | 0.1021480411 | 0.07582514733 | 0.0767019242 | 0.07778850943 | 0.1021480411 | 0.08223143965 | 0.09839370102 | 0.1189123094 | 0.08839476854 | 0.121582076 | 0.08872425556 | 0.0936261639 | 0.08894169331 | 0.09594556689 | 0.1118920743 | 0.07664812356 | 0.08373551816 | 0.09673915803 | 0.1333576888 | 0.125407353 | 0.11109352 | 0.01355368365 | 0.02286490053 | 0.02835293 | 0.01572173089
841 | 0.07401216775 | 0.1402698457 | 0.08943 | 0.08942965418 | 0.09086611122 | 0.09087 | 0.1171092018 | 0.0699781552 | 0.0779094398 | 0.1027413532 | 0.1091665253 | 0.1033601761 | 0.08535827696 | 0.07828523219 | 0.1054090634 | 0.09042976797 | 0.1227862165 | 0.09458340704 | 0.09689955413 | 0.07801581174 | 0.1141946614 | 0.07700206339 | 0.09482997656 | 0.101282075 | 0.07511939108 | 0.07677241415 | 0.07782405615 | 0.101282075 | 0.0827671662 | 0.09902007133 | 0.1190702468 | 0.09019820392 | 0.1231883392 | 0.08859436959 | 0.09174197167 | 0.09120203555 | 0.09328702092 | 0.1116542742 | 0.07779639959 | 0.08260507882 | 0.09410267323 | 0.1352040917 | 0.1239016056 | 0.11083111 | 0.01374034956 | 0.02294758335 | 0.02812549 | 0.01575895958
840 | 0.07420507073 | 0.1396194547 | 0.08856 | 0.08855577558 | 0.09063769132 | 0.08861 | 0.1190400794 | 0.07144071907 | 0.07785654068 | 0.1022836491 | 0.1079490259 | 0.1024386957 | 0.08659110963 | 0.07695814222 | 0.1053728983 | 0.08947125822 | 0.1240306646 | 0.09207412601 | 0.09558130801 | 0.07704462111 | 0.1151318997 | 0.07488676906 | 0.09395655245 | 0.1003582403 | 0.07476532459 | 0.07465073466 | 0.07801952958 | 0.1003582403 | 0.08124305308 | 0.09654024988 | 0.1174662933 | 0.08978746087 | 0.1216240674 | 0.08744052798 | 0.09092217684 | 0.09010482579 | 0.09360934049 | 0.1139804646 | 0.0764587 | 0.08221773803 | 0.09431487322 | 0.1342698187 | 0.1268658191 | 0.11052805 | 0.01373757143 | 0.02329701558 | 0.02843660675 | 0.01585157588
839 | 0.07385393232 | 0.140327096 | 0.08818 | 0.08818148822 | 0.09203121811 | 0.08996 | 0.1153426468 | 0.07177104056 | 0.07692795247 | 0.1024704203 | 0.1081055477 | 0.1034616008 | 0.08524561673 | 0.07756977528 | 0.1063275114 | 0.09182786196 | 0.1228369996 | 0.09396956861 | 0.09582005441 | 0.0767056942 | 0.1139381975 | 0.07724178582 | 0.09454443306 | 0.101800248 | 0.07485517859 | 0.0765581727 | 0.07799561322 | 0.101800248 | 0.08244546503 | 0.09702259302 | 0.1178502664 | 0.08836210519 | 0.1232536212 | 0.08851704746 | 0.09038816392 | 0.09042877704 | 0.09343914688 | 0.1118972972 | 0.07609981298 | 0.08264640719 | 0.09349910915 | 0.134248063 | 0.1246582568 | 0.11044516 | 0.01418024488 | 0.02335055172 | 0.0281381905 | 0.01595514268
838 | 0.07382389158 | 0.1392561644 | 0.0874 | 0.08740209043 | 0.09068693966 | 0.08937 | 0.1174904481 | 0.07075493038 | 0.07770268619 | 0.1027012169 | 0.1097631454 | 0.1035463288 | 0.08464016765 | 0.0786292702 | 0.10538847 | 0.09130296111 | 0.1224143803 | 0.09269230813 | 0.09500906616 | 0.07617986202 | 0.1153072044 | 0.0766101107 | 0.09478061646 | 0.1012233794 | 0.07522467524 | 0.07484669238 | 0.07676527649 | 0.1012233794 | 0.08116970956 | 0.09964568913 | 0.1174884811 | 0.08924889565 | 0.1214519888 | 0.08735144883 | 0.08970475942 | 0.08940853924 | 0.09433999658 | 0.1166681424 | 0.07646475732 | 0.08368988335 | 0.09082797915 | 0.1347133964 | 0.1241923422 | 0.1104479 | 0.01338858902 | 0.02245322429 | 0.02803254 | 0.01552895363
837 | 0.07342900336 | 0.1386759281 | 0.08697 | 0.0869685486 | 0.09210887551 | 0.08857 | 0.1174669042 | 0.06906442344 | 0.07791306078 | 0.1014621109 | 0.1102037504 | 0.1033498943 | 0.08546809107 | 0.07664509863 | 0.1069994569 | 0.09215585887 | 0.1218374223 | 0.0923621133 | 0.09521384537 | 0.07571348548 | 0.1139231548 | 0.07487902045 | 0.09516940266 | 0.1017492339 | 0.07422162592 | 0.07559602708 | 0.07811471075 | 0.1017492339 | 0.08102216572 | 0.1002222896 | 0.1183524281 | 0.08921068907 | 0.1216562688 | 0.08864253014 | 0.08938983828 | 0.09009676427 | 0.09545741975 | 0.1123300195 | 0.07592249662 | 0.08230342716 | 0.09367347509 | 0.1329063177 | 0.1216446906 | 0.11071772 | 0.01372602861 | 0.02318654954 | 0.0278883 | 0.01601328701
836 | 0.07289331406 | 0.1398213655 | 0.08837 | 0.08836565167 | 0.09156630933 | 0.08837 | 0.1168158129 | 0.07023256272 | 0.07798080146 | 0.1021448672 | 0.1088827476 | 0.102056779 | 0.08487731963 | 0.07738028467 | 0.1043790951 | 0.09113522619 | 0.1204911918 | 0.09201777726 | 0.0947387591 | 0.07730397582 | 0.1140662953 | 0.07482590526 | 0.09461408108 | 0.098023884 | 0.07522904873 | 0.07550370693 | 0.07785560936 | 0.098023884 | 0.0814819783 | 0.09802865237 | 0.1182382852 | 0.08912710101 | 0.1238808781 | 0.08888400346 | 0.09042884409 | 0.08941995353 | 0.09504150599 | 0.1167190075 | 0.07607159019 | 0.08332233876 | 0.09381715953 | 0.1341988444 | 0.1229567081 | 0.1099239 | 0.0131230671 | 0.02292064764 | 0.02755173855 | 0.01605798118
835 | 0.07297571003 | 0.1402349472 | 0.08763 | 0.08763112873 | 0.09118781984 | 0.08783 | 0.116366148 | 0.07029756904 | 0.07651655376 | 0.1027445346 | 0.109029457 | 0.1026537344 | 0.08600442111 | 0.07690005004 | 0.1055113673 | 0.09110461175 | 0.1215115115 | 0.09408017248 | 0.09553647041 | 0.07604772598 | 0.1154759228 | 0.07498449832 | 0.09441147745 | 0.09799945354 | 0.07533738017 | 0.07546323538 | 0.07805847377 | 0.09799945354 | 0.07915674895 | 0.09990978241 | 0.11865931 | 0.08812616766 | 0.1226095632 | 0.08706593513 | 0.09056144208 | 0.08981692791 | 0.09332267195 | 0.1136860177 | 0.07564190775 | 0.08212500066 | 0.09380308539 | 0.1340015382 | 0.1238207966 | 0.10982997 | 0.01343114488 | 0.02283802629 | 0.02780682 | 0.01595892943
834 | 0.07315929979 | 0.138524279 | 0.08861 | 0.08861100674 | 0.09089234471 | 0.08849 | 0.1187223792 | 0.07132916898 | 0.0793646276 | 0.102595672 | 0.1079833433 | 0.1023892164 | 0.08529309183 | 0.07709247619 | 0.1050871685 | 0.09155659378 | 0.1211242602 | 0.09269733727 | 0.09472826123 | 0.07686111331 | 0.1137792245 | 0.07559517026 | 0.0942247957 | 0.09929224849 | 0.07421062887 | 0.07569718361 | 0.07633012533 | 0.09929224849 | 0.08136922866 | 0.09816823155 | 0.1184515655 | 0.08843264729 | 0.1235391125 | 0.08842809498 | 0.09000532329 | 0.08938726038 | 0.0934599787 | 0.1145527363 | 0.07736939937 | 0.08329787105 | 0.09605780244 | 0.1383006275 | 0.1236412004 | 0.11017642 | 0.01311538368 | 0.02263909206 | 0.02771000565 | 0.01591746695
833 | 0.07261522114 | 0.1396833956 | 0.08761 | 0.08760518581 | 0.09171869606 | 0.08729 | 0.1158304587 | 0.06946328282 | 0.07667861134 | 0.1011133566 | 0.1092583314 | 0.1034790128 | 0.08602319658 | 0.07588726282 | 0.106054008 | 0.09160616249 | 0.1222344265 | 0.0917378813 | 0.09519615024 | 0.07593865693 | 0.1138525307 | 0.07523631305 | 0.09547387064 | 0.1011532173 | 0.07381910086 | 0.07489319891 | 0.07829868793 | 0.1011532173 | 0.08075200766 | 0.09419874847 | 0.118582122 | 0.08815987408 | 0.1232637689 | 0.08826360106 | 0.08936681598 | 0.09045708925 | 0.0937692225 | 0.1147507951 | 0.07685416192 | 0.08201123774 | 0.09210260212 | 0.1324647367 | 0.1256650835 | 0.10971123 | 0.0132363392 | 0.02261653915 | 0.02798755 | 0.01623857953
832 | 0.07287248969 | 0.1381398737 | 0.08797 | 0.08797060698 | 0.09208119661 | 0.08742 | 0.1156407222 | 0.07000543177 | 0.07730654627 | 0.1021608785 | 0.1093007848 | 0.1036340296 | 0.08543175459 | 0.07813295722 | 0.1059849784 | 0.09122352302 | 0.1216703877 | 0.09183544666 | 0.09585849941 | 0.07789444923 | 0.1145489588 | 0.07547180355 | 0.09465486556 | 0.09835727513 | 0.07466989011 | 0.07646342367 | 0.07821769267 | 0.09835727513 | 0.0810829103 | 0.09821970761 | 0.1172656342 | 0.08935581893 | 0.1225359663 | 0.08817654103 | 0.09007115662 | 0.08913952857 | 0.09469970316 | 0.1143268421 | 0.07587493211 | 0.08146788925 | 0.09318354726 | 0.1329954118 | 0.1237305105 | 0.10996992 | 0.0127489334 | 0.02226492949 | 0.02784654 | 0.01536538545
831 | 0.07291844487 | 0.1382428855 | 0.08814 | 0.08814333379 | 0.09058752656 | 0.08792 | 0.1156652495 | 0.07054409385 | 0.07613025606 | 0.1009907201 | 0.1088402048 | 0.102960974 | 0.08521348983 | 0.07731913775 | 0.106026642 | 0.09275111556 | 0.1213574037 | 0.09319544584 | 0.09460613132 | 0.07568343729 | 0.1139517576 | 0.0751491785 | 0.09555240721 | 0.100672178 | 0.07346607 | 0.07557243109 | 0.07835541666 | 0.100672178 | 0.08133557439 | 0.09885086864 | 0.1167303249 | 0.08849257976 | 0.1216659993 | 0.08892523497 | 0.09052917361 | 0.0882698521 | 0.09360998124 | 0.1114487499 | 0.07709417492 | 0.08163086325 | 0.09549144655 | 0.1339630932 | 0.1263472438 | 0.11007777 | 0.01295506861 | 0.02251412533 | 0.02776829 | 0.01647592522
830 | 0.07230180502 | 0.1392073333 | 0.08713 | 0.08713268489 | 0.09106652439 | 0.08739 | 0.1148192436 | 0.07037582248 | 0.0770304352 | 0.1022427976 | 0.1083625779 | 0.1038602814 | 0.0844861269 | 0.07805611938 | 0.1048646942 | 0.09102562815 | 0.1211501882 | 0.09330617636 | 0.09597197175 | 0.07612229884 | 0.1134500876 | 0.07422690839 | 0.09436067939 | 0.09825995564 | 0.07397616655 | 0.07565373927 | 0.0767589435 | 0.09825995564 | 0.08013445139 | 0.09694346786 | 0.1179084405 | 0.0896198228 | 0.1229118705 | 0.08797136694 | 0.09009049088 | 0.08945704252 | 0.09409428388 | 0.1129712909 | 0.07593116164 | 0.08200474083 | 0.09172780812 | 0.1325394362 | 0.1208531186 | 0.10952559 | 0.01274386887 | 0.02229849994 | 0.02771648765 | 0.01556299999
829 | 0.07260019332 | 0.1390733868 | 0.08745 | 0.08745142072 | 0.09065982699 | 0.0869 | 0.1150630042 | 0.06936171651 | 0.07738223672 | 0.101396881 | 0.1089072898 | 0.1034042835 | 0.08501689136 | 0.07728430629 | 0.1048250794 | 0.09134224802 | 0.1214100272 | 0.09234297276 | 0.09488230944 | 0.07636098564 | 0.115592584 | 0.07443468273 | 0.09377847612 | 0.1004102007 | 0.07303263992 | 0.07553838938 | 0.07780615985 | 0.1004102007 | 0.08082543314 | 0.09703246504 | 0.117004469 | 0.08918391168 | 0.1220164001 | 0.08739183843 | 0.08950567245 | 0.08847058564 | 0.09389324486 | 0.1136789247 | 0.07473162562 | 0.08290067315 | 0.09499321133 | 0.1379345655 | 0.1294345707 | 0.10967225 | 0.01270937547 | 0.02230961807 | 0.0277814474 | 0.01585369743
828 | 0.07259394974 | 0.1383280307 | 0.08806 | 0.08805861324 | 0.09054769576 | 0.08768 | 0.1155084074 | 0.06946392357 | 0.07692281902 | 0.1026231423 | 0.1082233936 | 0.1041420177 | 0.08525339514 | 0.07745110244 | 0.1055989712 | 0.09241584688 | 0.1226179079 | 0.09360086173 | 0.09522438794 | 0.07553312927 | 0.1135449186 | 0.07576759905 | 0.09505503625 | 0.1005372107 | 0.07424342632 | 0.07382272184 | 0.07736810297 | 0.1005372107 | 0.08140412718 | 0.101397045 | 0.1178445294 | 0.08796872199 | 0.1227484494 | 0.08807025105 | 0.088742733 | 0.09009508044 | 0.09361929446 | 0.1131516695 | 0.07462783903 | 0.081108585 | 0.09173669666 | 0.1370310932 | 0.1274312437 | 0.10962536 | 0.01283976343 | 0.02234864235 | 0.02808342 | 0.01560246944
827 | 0.07237353921 | 0.1391303092 | 0.08654 | 0.08654014766 | 0.09107080102 | 0.08823 | 0.1158769652 | 0.07101143897 | 0.07786004245 | 0.101460211 | 0.1093142033 | 0.1035190597 | 0.08369459212 | 0.07669404894 | 0.1064705178 | 0.09218472987 | 0.1207484007 | 0.09145314246 | 0.09551086277 | 0.0766249001 | 0.113449581 | 0.07388713211 | 0.09397473931 | 0.09902989119 | 0.0741225034 | 0.07500141859 | 0.07687743008 | 0.09902989119 | 0.08094637096 | 0.09648849815 | 0.1168343425 | 0.08755459637 | 0.1237565652 | 0.08754726499 | 0.08927558362 | 0.08892107755 | 0.09347801656 | 0.1125527918 | 0.07540334016 | 0.08227558434 | 0.09231002629 | 0.1326719522 | 0.1237105802 | 0.10951673 | 0.01214287989 | 0.02191697992 | 0.02761604 | 0.01534634549
826 | 0.07204113901 | 0.1385966092 | 0.08645 | 0.08645159751 | 0.09082064033 | 0.08627 | 0.1152055338 | 0.07080952823 | 0.07779368013 | 0.1017184108 | 0.1098410785 | 0.104571417 | 0.08434759825 | 0.07646089792 | 0.1059151366 | 0.09364669025 | 0.1208216474 | 0.09138751775 | 0.09511616081 | 0.07515111566 | 0.11331404 | 0.07453904301 | 0.09477597475 | 0.0994118005 | 0.07340031117 | 0.07543238252 | 0.07699789107 | 0.0994118005 | 0.0802680552 | 0.09795144945 | 0.1172209457 | 0.08832491935 | 0.1232340932 | 0.08688200265 | 0.0899599418 | 0.08936035633 | 0.09409900755 | 0.1112547666 | 0.07618960738 | 0.08074025065 | 0.08994612098 | 0.1314951181 | 0.1236677319 | 0.10961235 | 0.0116979694 | 0.02182322368 | 0.02763435245 | 0.01524064504
825 | 0.07249516994 | 0.139154911 | 0.08655 | 0.08655382693 | 0.09096545726 | 0.08665 | 0.116229564 | 0.06980374455 | 0.07742307335 | 0.1015374884 | 0.1103166044 | 0.1027441099 | 0.08490586281 | 0.07579860836 | 0.1047210321 | 0.09027846903 | 0.1198439226 | 0.09305584431 | 0.09465209395 | 0.07603668422 | 0.1142573282 | 0.07428704202 | 0.09554721415 | 0.09823434055 | 0.07383067161 | 0.07525164634 | 0.07618248463 | 0.09823434055 | 0.07954898477 | 0.0980393216 | 0.1171583608 | 0.08858004958 | 0.1230819225 | 0.08796775341 | 0.08913441747 | 0.08920577168 | 0.09362963587 | 0.1124012023 | 0.07465427369 | 0.08085330576 | 0.09044809639 | 0.130645439 | 0.1244218051 | 0.10963285 | 0.01223233249 | 0.02181345224 | 0.02738992125 | 0.01574583352
824 | 0.07229106873 | 0.1382201165 | 0.08683 | 0.08683463931 | 0.09059932828 | 0.08674 | 0.1159593835 | 0.0702688992 | 0.07752731442 | 0.1015961319 | 0.1085337028 | 0.1030013636 | 0.08595238626 | 0.0765606761 | 0.1048053429 | 0.09151235968 | 0.1218343154 | 0.09224663675 | 0.09534149617 | 0.0749033466 | 0.1145000309 | 0.07471277565 | 0.09512621909 | 0.09991379082 | 0.07167192549 | 0.07452053577 | 0.07757354528 | 0.09991379082 | 0.08022333682 | 0.09947425127 | 0.1174361035 | 0.08850242198 | 0.1234117374 | 0.08730112016 | 0.08990756422 | 0.08834744245 | 0.09336185455 | 0.1130709946 | 0.07500858605 | 0.08027481288 | 0.09832672775 | 0.137341246 | 0.1270898581 | 0.10959384 | 0.01227698568 | 0.02159235068 | 0.02788751945 | 0.01564322971
823 | 0.07233537734 | 0.1374990642 | 0.08702 | 0.08701661974 | 0.09008440375 | 0.08725 | 0.1146240458 | 0.06972654164 | 0.07758262008 | 0.1024294868 | 0.1086246073 | 0.1043924987 | 0.08363131434 | 0.0768506676 | 0.1043448672 | 0.09111569077 | 0.1201446504 | 0.09268009663 | 0.09384967387 | 0.07544146478 | 0.1144720986 | 0.07538048923 | 0.09416928887 | 0.1024473161 | 0.07301380485 | 0.07394264638 | 0.07629521936 | 0.1024473161 | 0.08079824597 | 0.09875866771 | 0.1176733971 | 0.08862319589 | 0.1229377463 | 0.08716472983 | 0.08819509298 | 0.08909020573 | 0.09305770695 | 0.1130957454 | 0.07509129494 | 0.08022676408 | 0.096944049 | 0.134493947 | 0.1247478127 | 0.10902978 | 0.01162723824 | 0.02169451863 | 0.0274651032 | 0.01553230733
822 | 0.07247468084 | 0.1396299601 | 0.08685 | 0.08685190231 | 0.08980081975 | 0.08687 | 0.1152857691 | 0.07029680908 | 0.07637320459 | 0.1025257483 | 0.1083650663 | 0.1046032682 | 0.08548019826 | 0.07681013644 | 0.1058272049 | 0.09220024943 | 0.1206440255 | 0.09151367098 | 0.09539054334 | 0.07562986016 | 0.1137745827 | 0.07424818724 | 0.095765315 | 0.1066383496 | 0.07402855903 | 0.07471010089 | 0.0768173337 | 0.1066383496 | 0.07972286642 | 0.1006465629 | 0.1159840599 | 0.08688390255 | 0.1237917468 | 0.08702547848 | 0.08883912116 | 0.08856624365 | 0.09406409413 | 0.1130805612 | 0.07472107559 | 0.08059044927 | 0.0948766768 | 0.134097591 | 0.1289275289 | 0.10938668 | 0.01186644007 | 0.02155807242 | 0.02758995 | 0.01529091783
821 | 0.07264406979 | 0.1391353309 | 0.08555 | 0.08554770797 | 0.09000038356 | 0.08728 | 0.1147531867 | 0.06920273602 | 0.07771030068 | 0.1015154794 | 0.1104542837 | 0.1040166169 | 0.08419083059 | 0.07763136178 | 0.1051879078 | 0.09178072959 | 0.1207135544 | 0.09251837432 | 0.09449297935 | 0.07527925819 | 0.1135938093 | 0.07371252775 | 0.09406924248 | 0.1066092029 | 0.07237338275 | 0.07387983054 | 0.07718108594 | 0.1066092029 | 0.07879900932 | 0.1007893682 | 0.1172326058 | 0.0876089558 | 0.1227789447 | 0.08681557328 | 0.08969502151 | 0.08918663859 | 0.09328448027 | 0.1120233908 | 0.07550703734 | 0.08233240247 | 0.09896535426 | 0.137804091 | 0.1263508499 | 0.10942219 | 0.01198348217 | 0.02143094316 | 0.0276073292 | 0.01558551192
820 | 0.07228615135 | 0.1382517219 | 0.08655 | 0.08655433357 | 0.08946483582 | 0.08715 | 0.1150383353 | 0.07007852197 | 0.07773825526 | 0.1028210223 | 0.1110242978 | 0.1033692732 | 0.08545186371 | 0.07743325084 | 0.1053383201 | 0.09140314162 | 0.1199118197 | 0.09282499552 | 0.09407190979 | 0.07629469782 | 0.1134003401 | 0.07431213558 | 0.09533888847 | 0.1027093455 | 0.07158239186 | 0.07530191541 | 0.07617418468 | 0.1027093455 | 0.07831003517 | 0.1007123962 | 0.1168172732 | 0.08791475743 | 0.1231467128 | 0.08672292531 | 0.08965075761 | 0.0875325352 | 0.09227550775 | 0.1096818 | 0.07468833774 | 0.08063941449 | 0.1011075452 | 0.1392547041 | 0.1357274801 | 0.10878952 | 0.01173211541 | 0.02111518383 | 0.0274069 | 0.01498974487
819 | 0.07216946036 | 0.138675794 | 0.08688 | 0.08688446879 | 0.0899277851 | 0.08685 | 0.1155082434 | 0.06957884878 | 0.07724756747 | 0.101151064 | 0.1091705561 | 0.1030015945 | 0.08414209634 | 0.07631595433 | 0.1057106927 | 0.09114704281 | 0.1201403812 | 0.0938065201 | 0.09423971176 | 0.07549191266 | 0.1132664979 | 0.07442764938 | 0.0938378498 | 0.1004357412 | 0.07262843847 | 0.07411341369 | 0.07798247784 | 0.1004357412 | 0.07950405777 | 0.1035777703 | 0.1167884097 | 0.08771073818 | 0.1231251583 | 0.08693673462 | 0.08930522203 | 0.08790031075 | 0.0925777033 | 0.1122265682 | 0.0734193176 | 0.08069869876 | 0.09063019603 | 0.1327265203 | 0.1251636893 | 0.10903573 | 0.01146316621 | 0.02129074559 | 0.0274640359 | 0.01521839295
818 | 0.07203600556 | 0.137453407 | 0.08566 | 0.08565577865 | 0.09027024359 | 0.08671 | 0.115230985 | 0.06849303842 | 0.07780402154 | 0.103343226 | 0.1098437458 | 0.1032924578 | 0.08472051471 | 0.07601694763 | 0.103533119 | 0.09077393264 | 0.1202533469 | 0.0938065201 | 0.09416498244 | 0.07546773553 | 0.113121368 | 0.07509504259 | 0.09372765571 | 0.1042274386 | 0.07285801321 | 0.07382199168 | 0.07596249133 | 0.1042274386 | 0.07940431684 | 0.1004187837 | 0.1164207757 | 0.0885738954 | 0.1227095053 | 0.08669102937 | 0.08870100975 | 0.0887459442 | 0.09377484769 | 0.1154893264 | 0.07497695833 | 0.0802237466 | 0.09425418824 | 0.1417659372 | 0.1273727566 | 0.10929988 | 0.01175740827 | 0.02119932696 | 0.02749228 | 0.01536704786
817 | 0.07234072685 | 0.1385129541 | 0.08578 | 0.08578112721 | 0.08901613206 | 0.0856 | 0.1146067902 | 0.06925759465 | 0.0771400556 | 0.1015989706 | 0.1090778038 | 0.1031001806 | 0.08445813507 | 0.07670844346 | 0.1044147164 | 0.09171876311 | 0.1197474599 | 0.0933575183 | 0.09351747483 | 0.07505334914 | 0.112822637 | 0.0737625286 | 0.09466332942 | 0.09568161517 | 0.07301732898 | 0.07358858734 | 0.0767512247 | 0.09568161517 | 0.07991620898 | 0.1019302756 | 0.1161622778 | 0.08810510487 | 0.1240969449 | 0.08708450198 | 0.08893765509 | 0.0888678059 | 0.09408370405 | 0.1124789342 | 0.07480775565 | 0.07972878218 | 0.09026858956 | 0.1377674788 | 0.1295197457 | 0.10938242 | 0.01160307042 | 0.02122566663 | 0.02736581 | 0.01516992506
816 | 0.07190612704 | 0.1401544809 | 0.08616 | 0.08616452664 | 0.09027215838 | 0.08756 | 0.1144691035 | 0.06988285482 | 0.07665075362 | 0.1021829247 | 0.1091591045 | 0.1035297066 | 0.08418429643 | 0.07718928158 | 0.1049872339 | 0.09085842222 | 0.1200155244 | 0.0936250388 | 0.09476554394 | 0.07550574094 | 0.1125857681 | 0.07503793389 | 0.09409293532 | 0.0979834646 | 0.0733313486 | 0.07452511787 | 0.07628432661 | 0.0979834646 | 0.08027248085 | 0.104699783 | 0.1165692732 | 0.0873464495 | 0.1243968531 | 0.08622956276 | 0.08876461536 | 0.0895653218 | 0.0925405398 | 0.1104369611 | 0.07478933781 | 0.07998361439 | 0.09549196064 | 0.1382695436 | 0.1315691322 | 0.10928894 | 0.01169076283 | 0.02107094415 | 0.0274328217 | 0.01543992013
815 | 0.07190164179 | 0.1385837793 | 0.08635 | 0.08634957671 | 0.08956003934 | 0.08611 | 0.1139842346 | 0.06939151138 | 0.07657382637 | 0.1021168679 | 0.1086235121 | 0.1031940281 | 0.0845977962 | 0.07645725459 | 0.103597261 | 0.09040531516 | 0.1203291417 | 0.093499735 | 0.09309334308 | 0.07560668886 | 0.1130589321 | 0.07357932627 | 0.09524633735 | 0.1011084244 | 0.0722406581 | 0.07459964603 | 0.07731876522 | 0.1011084244 | 0.078846246 | 0.1061355397 | 0.1155369133 | 0.08721473068 | 0.1233166158 | 0.08747785538 | 0.08890023828 | 0.08881793916 | 0.09344052523 | 0.1094692796 | 0.07379367203 | 0.07966125757 | 0.09550786018 | 0.1318010241 | 0.1245330721 | 0.10873636 | 0.01138869952 | 0.02105599828 | 0.02751123 | 0.0154051315
814 | 0.07191132009 | 0.1379920989 | 0.08532 | 0.08531744033 | 0.09007717669 | 0.08553 | 0.11382588 | 0.06921479106 | 0.07733243704 | 0.1020551398 | 0.1081584692 | 0.1035152152 | 0.08358214051 | 0.07627204806 | 0.1050392911 | 0.09086917341 | 0.1205204875 | 0.094668664 | 0.09370793402 | 0.07446915656 | 0.113039121 | 0.07427779585 | 0.09488060325 | 0.1078098118 | 0.07196356356 | 0.07464935631 | 0.07642376423 | 0.1078098118 | 0.07893034071 | 0.1073575765 | 0.1172432229 | 0.08719875664 | 0.1232450604 | 0.08812510222 | 0.08857034147 | 0.08955406398 | 0.09301691502 | 0.1140097454 | 0.07445075363 | 0.08026002347 | 0.09385131299 | 0.1343940049 | 0.1266076565 | 0.10886966 | 0.01154003758 | 0.02084850892 | 0.02755906 | 0.01524895616
813 | 0.07201067358 | 0.1387371719 | 0.0853 | 0.08529692888 | 0.09002828598 | 0.08683 | 0.1140856445 | 0.06920637935 | 0.07786257565 | 0.1020521969 | 0.1088117734 | 0.1025976092 | 0.08429460227 | 0.07652520388 | 0.1039825752 | 0.09072467685 | 0.1197185517 | 0.0941130891 | 0.09491345286 | 0.07567358017 | 0.1130988374 | 0.07416723669 | 0.09437335283 | 0.1007129177 | 0.07227670401 | 0.07457945496 | 0.07682431489 | 0.1007129177 | 0.07912959903 | 0.1083998159 | 0.1157685742 | 0.08767604083 | 0.1228858307 | 0.08722244948 | 0.08907177299 | 0.08866316825 | 0.09253743291 | 0.1099240556 | 0.07379986346 | 0.08033221215 | 0.09189061821 | 0.1360386759 | 0.130939886 | 0.1087382 | 0.01141035836 | 0.02056305483 | 0.02735858 | 0.01514185965
812 | 0.07169619948 | 0.1376694739 | 0.08574 | 0.08573798835 | 0.09011406451 | 0.08639 | 0.1148785204 | 0.06947723031 | 0.07643132657 | 0.1017045677 | 0.1090774015 | 0.1032955125 | 0.08451549709 | 0.07720124722 | 0.1048444882 | 0.09106776863 | 0.1208578498 | 0.0927361473 | 0.09409431368 | 0.07460017502 | 0.1137504652 | 0.07401066273 | 0.09434585273 | 0.1036476046 | 0.0720719099 | 0.07406671345 | 0.07621780783 | 0.1036476046 | 0.0790887624 | 0.109573245 | 0.1168246567 | 0.0886060372 | 0.1241892427 | 0.08670528233 | 0.08777675778 | 0.08984783292 | 0.09366583079 | 0.1142227128 | 0.07493204623 | 0.0794081986 | 0.09505806863 | 0.1384696513 | 0.1313308179 | 0.10893366 | 0.01155904494 | 0.02119266801 | 0.02764340305 | 0.0151932463
811 | 0.07155760378 | 0.136950925 | 0.085 | 0.08500401676 | 0.08959312737 | 0.08691 | 0.1133873016 | 0.06934571266 | 0.07628201693 | 0.1022257954 | 0.1082130373 | 0.1035045683 | 0.08455499262 | 0.07796810567 | 0.105489552 | 0.09108541906 | 0.121366933 | 0.0929678902 | 0.09422145039 | 0.07577068359 | 0.1132915318 | 0.0747660026 | 0.09393424541 | 0.1042082161 | 0.07221510261 | 0.07341009378 | 0.07615903765 | 0.1042082161 | 0.07935079932 | 0.1074417681 | 0.1157863513 | 0.08759786189 | 0.1245096922 | 0.08626615256 | 0.08978184313 | 0.08888794482 | 0.09312917292 | 0.1117338166 | 0.07390247285 | 0.08028490096 | 0.08842042089 | 0.1367501467 | 0.1235729009 | 0.10903484 | 0.0114519503 | 0.02088604495 | 0.02777067385 | 0.01526214741
810 | 0.07179263234 | 0.1384662688 | 0.08611 | 0.08611452579 | 0.09039635956 | 0.0866 | 0.1139904261 | 0.06956314296 | 0.07708223909 | 0.1019698828 | 0.1083296165 | 0.1029037535 | 0.08390057087 | 0.07661814243 | 0.1049743518 | 0.09119647741 | 0.1191356182 | 0.0932118296 | 0.09510207921 | 0.07573144883 | 0.1140556186 | 0.07363971323 | 0.09539563209 | 0.1038761288 | 0.07271114737 | 0.07489833236 | 0.07686451077 | 0.1038761288 | 0.07981322706 | 0.1076364145 | 0.1165714413 | 0.08742333949 | 0.1234228462 | 0.08684722334 | 0.08932865411 | 0.08827374876 | 0.09326551855 | 0.1109428406 | 0.07341205329 | 0.08066933602 | 0.09683500975 | 0.1377661973 | 0.1269808561 | 0.10877957 | 0.01143281441 | 0.02091111615 | 0.02721284515 | 0.01542385295
809 | 0.07155244797 | 0.1380962282 | 0.08472 | 0.08471988142 | 0.09007265419 | 0.08597 | 0.1146773398 | 0.06926306337 | 0.07672237605 | 0.1020130366 | 0.1091612354 | 0.1025922 | 0.08310258389 | 0.07695671916 | 0.1049136966 | 0.09093612432 | 0.1205593273 | 0.0940854773 | 0.09530048817 | 0.07577734441 | 0.1141108647 | 0.07417301089 | 0.09446900338 | 0.1003053114 | 0.0718370676 | 0.0743118301 | 0.07624690235 | 0.1003053114 | 0.07987775654 | 0.1074521467 | 0.1153911352 | 0.08856445551 | 0.1244667992 | 0.08726877719 | 0.08955574781 | 0.08926691115 | 0.09298440069 | 0.1146114096 | 0.07459079474 | 0.08023862541 | 0.09649968147 | 0.136585474 | 0.1357010901 | 0.10919734 | 0.01108525414 | 0.02074317262 | 0.02756877 | 0.0151828723
808 | 0.07186837494 | 0.1378152668 | 0.08505 | 0.08504525572 | 0.09031947702 | 0.0854 | 0.1139310971 | 0.06895045191 | 0.0771650672 | 0.1021152288 | 0.1084450036 | 0.103352949 | 0.08483479917 | 0.07620161027 | 0.1049596146 | 0.09166463464 | 0.1216028855 | 0.0940659865 | 0.09529423714 | 0.07510446012 | 0.1132564843 | 0.07484745979 | 0.09530426562 | 0.1104221717 | 0.07169113308 | 0.07512652874 | 0.07630053163 | 0.1104221717 | 0.07985958457 | 0.1105781496 | 0.1161820665 | 0.08792124689 | 0.124337256 | 0.08752734214 | 0.09069517255 | 0.08888883144 | 0.09260432422 | 0.1110165045 | 0.07432565093 | 0.0807614848 | 0.09347185493 | 0.1322235465 | 0.1244646609 | 0.10908946 | 0.01147464756 | 0.02089172229 | 0.02782966 | 0.01515796967
807 | 0.07148636878 | 0.1379838884 | 0.08516 | 0.08516249806 | 0.08940402418 | 0.0863 | 0.1138702258 | 0.06923810393 | 0.07704149932 | 0.1027679816 | 0.1086285636 | 0.1032991633 | 0.08423743397 | 0.07809047401 | 0.1051617563 | 0.09155371785 | 0.1202182323 | 0.0952890068 | 0.09501454234 | 0.07600300759 | 0.1158648953 | 0.07460914552 | 0.09566073865 | 0.1052543372 | 0.07282608002 | 0.07336524874 | 0.07683902234 | 0.1052543372 | 0.07984760404 | 0.1100461036 | 0.1179900542 | 0.08767769486 | 0.1245766208 | 0.08773309737 | 0.08935994655 | 0.08854809403 | 0.0948812142 | 0.1159403846 | 0.07536300272 | 0.0812150538 | 0.09304174036 | 0.1348721683 | 0.1249250695 | 0.10910866 | 0.01123523712 | 0.02088990249 | 0.0274835 | 0.01538936142
806 | 0.07155674696 | 0.1369675696 | 0.0852 | 0.085203439 | 0.08943150192 | 0.08617 | 0.1146533042 | 0.06906493753 | 0.07664574683 | 0.1024237871 | 0.1096987277 | 0.1026495397 | 0.08385124058 | 0.07766894251 | 0.1048148647 | 0.09110754728 | 0.1207003668 | 0.095147796 | 0.0953746736 | 0.07605592906 | 0.1149325222 | 0.07506433874 | 0.09575850517 | 0.1069078296 | 0.07335225493 | 0.07386359572 | 0.07692155242 | 0.1069078296 | 0.07887008041 | 0.1138936803 | 0.1173524186 | 0.08867443353 | 0.1258231103 | 0.08801289648 | 0.0900086984 | 0.09048137814 | 0.09293316305 | 0.1128682271 | 0.07463890314 | 0.07989365608 | 0.0959732011 | 0.1373392195 | 0.1217841581 | 0.1091288 | 0.01137969177 | 0.02096261829 | 0.0276040323 | 0.01506839506
805 | 0.07147089392 | 0.1375308186 | 0.08554 | 0.08554036915 | 0.09038252383 | 0.08614 | 0.1147864684 | 0.06949800253 | 0.07687468082 | 0.1033282578 | 0.1096007973 | 0.102565214 | 0.08495767415 | 0.07812381536 | 0.1051021665 | 0.09095396847 | 0.1204223708 | 0.0954536572 | 0.09476390481 | 0.07566587627 | 0.114722006 | 0.07504460961 | 0.09592038393 | 0.1100716218 | 0.07224539667 | 0.07386856526 | 0.07660424709 | 0.1100716218 | 0.07965749502 | 0.1154277995 | 0.1174451262 | 0.08760035038 | 0.1260124296 | 0.08868291229 | 0.09071896225 | 0.08954251558 | 0.09439008683 | 0.1168264523 | 0.07538181543 | 0.08097135276 | 0.09004694968 | 0.1350531876 | 0.1208236814 | 0.1093226 | 0.0112849148 | 0.02100994438 | 0.0275345333 | 0.01581707783
804 | 0.07188477367 | 0.1379322112 | 0.08606 | 0.08605854213 | 0.08959151059 | 0.08687 | 0.1141782328 | 0.07000829279 | 0.07763817161 | 0.1022894457 | 0.1100094542 | 0.1035663709 | 0.08558988571 | 0.07727264613 | 0.1062090546 | 0.09190203249 | 0.1212863699 | 0.0954341069 | 0.0960021615 | 0.07639154047 | 0.116490975 | 0.07530865818 | 0.09802339971 | 0.1138650402 | 0.07189840078 | 0.0749810189 | 0.07779467106 | 0.1138650402 | 0.08000381291 | 0.116544053 | 0.1188195646 | 0.08895284683 | 0.1267483383 | 0.08768849075 | 0.09026332945 | 0.0899913758 | 0.09432751685 | 0.111894086 | 0.07471545041 | 0.08051317185 | 0.08927116543 | 0.1367485821 | 0.1289227903 | 0.10948683 | 0.01116508618 | 0.02117296308 | 0.02775053 | 0.01529475208
803 | 0.07121121883 | 0.1381378472 | 0.08488 | 0.08488336205 | 0.08927476406 | 0.0859 | 0.1157627627 | 0.07034663111 | 0.07712054253 | 0.1026323587 | 0.1081740111 | 0.1039823145 | 0.08565600216 | 0.07830256224 | 0.1063106507 | 0.09281601757 | 0.1231088937 | 0.0953389257 | 0.09623316675 | 0.07721299678 | 0.1170628667 | 0.07567697018 | 0.09783421457 | 0.1015847102 | 0.07334373146 | 0.07472590357 | 0.07742307335 | 0.1015847102 | 0.08061451465 | 0.1196193025 | 0.1176494285 | 0.08897145093 | 0.1270976663 | 0.0878213346 | 0.09059885144 | 0.0904725194 | 0.09422846138 | 0.1103512794 | 0.0753922835 | 0.08092600107 | 0.09873335063 | 0.1378468627 | 0.1313088739 | 0.10982156 | 0.01120872609 | 0.02093379758 | 0.02820616 | 0.01538823545
802 | 0.07156459242 | 0.1369251013 | 0.08593 | 0.08593465388 | 0.08942787349 | 0.0867 | 0.1156519726 | 0.06976228207 | 0.0778433159 | 0.1028138027 | 0.1103625894 | 0.1040952653 | 0.08580437303 | 0.07883349061 | 0.1071574539 | 0.0926084891 | 0.1216802895 | 0.0963081941 | 0.09598078579 | 0.07663549483 | 0.1164136678 | 0.07519192994 | 0.0983736366 | 0.1125121042 | 0.07195562124 | 0.075386554 | 0.07766398787 | 0.1125121042 | 0.08125447482 | 0.1180894151 | 0.1196566671 | 0.08874390275 | 0.1258686632 | 0.08798982203 | 0.09029825777 | 0.09104002267 | 0.09548428655 | 0.1180027574 | 0.07554138452 | 0.08199970424 | 0.08642692864 | 0.1370334774 | 0.130687291 | 0.10992466 | 0.01121443789 | 0.02123373933 | 0.02784901 | 0.01576639526
801 | 0.07150775939 | 0.139252454 | 0.08584 | 0.08583749086 | 0.08968734741 | 0.08603 | 0.1149395332 | 0.0707198903 | 0.07833442837 | 0.1035663411 | 0.1106835157 | 0.1039241701 | 0.08628515899 | 0.07872915268 | 0.1061032787 | 0.09281489998 | 0.1217262596 | 0.0966297239 | 0.09596978128 | 0.07726788521 | 0.1172716692 | 0.07520916313 | 0.09768912941 | 0.1090876237 | 0.07315378636 | 0.07550764829 | 0.07755696028 | 0.1090876237 | 0.08008147031 | 0.1213055402 | 0.1188935935 | 0.08912116289 | 0.1291678697 | 0.08903729916 | 0.09224209189 | 0.09125754237 | 0.09573236853 | 0.1137057617 | 0.07544728369 | 0.08104050905 | 0.1023540869 | 0.1309503371 | 0.1314519197 | 0.11026216 | 0.01080781408 | 0.02117695846 | 0.0278605055 | 0.01503093075
800 | 0.07138320059 | 0.1394153237 | 0.08542 | 0.08542454243 | 0.089669846 | 0.08647 | 0.1162408292 | 0.07176896185 | 0.07872822136 | 0.1040614843 | 0.1109153405 | 0.1045004204 | 0.08608587086 | 0.07954646647 | 0.1070005149 | 0.0918366611 | 0.1227667258 | 0.0966762751 | 0.09621603787 | 0.07739578933 | 0.1175826788 | 0.07700882852 | 0.0986565426 | 0.111419037 | 0.07270006835 | 0.07566356659 | 0.07743451744 | 0.111419037 | 0.08083678037 | 0.1201606467 | 0.1198364347 | 0.08986816556 | 0.1284367293 | 0.08949469775 | 0.09156416357 | 0.09191854298 | 0.09529552609 | 0.1134330481 | 0.07568861544 | 0.08267412335 | 0.1029621512 | 0.1433240175 | 0.1350607486 | 0.11054677 | 0.01122785173 | 0.02140219882 | 0.02812062205 | 0.01525276341
799 | 0.07173629105 | 0.1378844231 | 0.08574 | 0.08574457467 | 0.09047777951 | 0.08543 | 0.1170401275 | 0.0707661137 | 0.07840332389 | 0.1041773185 | 0.1096887663 | 0.1055510044 | 0.08604165912 | 0.07905546576 | 0.10654594 | 0.093057096 | 0.1232107431 | 0.09794157 | 0.09782908857 | 0.07774633914 | 0.1188677549 | 0.07572674006 | 0.09858611971 | 0.1148879305 | 0.07246868312 | 0.07656354457 | 0.07814467698 | 0.1148879305 | 0.08072400838 | 0.1234517694 | 0.119882144 | 0.09095969051 | 0.1264703572 | 0.09068945795 | 0.09255258739 | 0.09110349417 | 0.09621339291 | 0.1148699224 | 0.07578738779 | 0.08224814385 | 0.09517616779 | 0.1371028572 | 0.1365963519 | 0.11099401 | 0.01134748571 | 0.02180727199 | 0.02823163 | 0.01573193073
798 | 0.07167448848 | 0.13907215 | 0.08674 | 0.08674071729 | 0.09055908024 | 0.08648 | 0.1172895804 | 0.07226340473 | 0.07991114259 | 0.1042409241 | 0.110949792 | 0.1061620787 | 0.0869095698 | 0.07965886593 | 0.1079378054 | 0.09363849461 | 0.1231381595 | 0.0987846926 | 0.09813053161 | 0.07788751274 | 0.1177816167 | 0.0764688924 | 0.0996883139 | 0.1104349196 | 0.07337515056 | 0.07620309293 | 0.07745354623 | 0.1104349196 | 0.08149687201 | 0.1234517694 | 0.1213223785 | 0.09083955735 | 0.1298355907 | 0.090746589 | 0.0927464962 | 0.09242853522 | 0.09642937779 | 0.1160938218 | 0.0765921101 | 0.08194993436 | 0.09741105884 | 0.1390448478 | 0.1381839129 | 0.11104598 | 0.01128247101 | 0.0220647864 | 0.02821348 | 0.01619733125
797 | 0.07150965184 | 0.1384661943 | 0.08612 | 0.0861191079 | 0.09012578428 | 0.08723 | 0.1176523194 | 0.07127313316 | 0.07987567037 | 0.1047671214 | 0.1115116924 | 0.1059561968 | 0.0869808197 | 0.08058633655 | 0.108739011 | 0.09461134672 | 0.1239277497 | 0.0986437723 | 0.09802462906 | 0.07840332389 | 0.1181732714 | 0.07632092386 | 0.0991038084 | 0.110309124 | 0.07409781963 | 0.07614639401 | 0.07772890478 | 0.110309124 | 0.08158441633 | 0.1239622 | 0.1212294623 | 0.09030103684 | 0.1293427199 | 0.0910608694 | 0.09304003417 | 0.0918340683 | 0.09699178487 | 0.115511924 | 0.07638835907 | 0.08288463205 | 0.09688020498 | 0.1381712002 | 0.1376585352 | 0.1115677 | 0.01120251045 | 0.02203256823 | 0.02841088 | 0.01600525714
796 | 0.07209984213 | 0.1391017437 | 0.08726 | 0.08726016432 | 0.09100040793 | 0.08696 | 0.1178355664 | 0.07266643643 | 0.08007387072 | 0.1048493981 | 0.1119819134 | 0.107270211 | 0.0874889046 | 0.08117327094 | 0.1089289114 | 0.09570558369 | 0.1258853004 | 0.099205181 | 0.09832013398 | 0.07834804058 | 0.1190555394 | 0.07685876638 | 0.100481838 | 0.1126178727 | 0.0735700652 | 0.07665476948 | 0.0784708038 | 0.1126178727 | 0.08213097602 | 0.1250676 | 0.1229991093 | 0.09119336307 | 0.1304752976 | 0.09131586552 | 0.09261085838 | 0.0923775807 | 0.09707341343 | 0.1162856892 | 0.07715903968 | 0.08331487328 | 0.09689392149 | 0.1200814247 | 0.1387002754 | 0.11163453 | 0.01155370101 | 0.02243929356 | 0.0289002657 | 0.01625013351
795 | 0.07200984657 | 0.1395222545 | 0.08637 | 0.08636761457 | 0.08991061896 | 0.08672 | 0.1176136583 | 0.07247137278 | 0.08025342226 | 0.1052476391 | 0.1133951992 | 0.1066332608 | 0.08843837678 | 0.08147335798 | 0.109209165 | 0.09547780454 | 0.1251708568 | 0.1004378497 | 0.09821886569 | 0.07892661542 | 0.1186277717 | 0.07781036943 | 0.1006496623 | 0.1113651097 | 0.07397825271 | 0.07715529948 | 0.07889910787 | 0.1113651097 | 0.08249866962 | 0.124245 | 0.1226325259 | 0.09171663225 | 0.1307523996 | 0.09172940999 | 0.09404336661 | 0.09378480166 | 0.09750695527 | 0.1174468547 | 0.07727669924 | 0.08426439762 | 0.0977113992 | 0.1395456237 | 0.1390909466 | 0.11269817 | 0.01138949674 | 0.02257040143 | 0.0287216548 | 0.01620361954
794 | 0.0723695606 | 0.1393590271 | 0.08699 | 0.08698920161 | 0.09060563892 | 0.08735 | 0.118492268 | 0.07314524055 | 0.08093164861 | 0.1067526937 | 0.1126360893 | 0.1083895192 | 0.08896148205 | 0.08134552836 | 0.1090640575 | 0.09621035308 | 0.1254677028 | 0.1016908064 | 0.09958399087 | 0.07971388102 | 0.119965598 | 0.0773942098 | 0.1017533839 | 0.1126775295 | 0.07405272126 | 0.07753257453 | 0.07993391901 | 0.1126775295 | 0.08315828443 | 0.1256289 | 0.1236579567 | 0.09257978201 | 0.1306599826 | 0.09174446762 | 0.09415617585 | 0.09316048026 | 0.0976376906 | 0.1171942279 | 0.07865064591 | 0.08454599977 | 0.09853395075 | 0.1302718765 | 0.1404978472 | 0.11298141 | 0.01130638178 | 0.02233005501 | 0.0287958663 | 0.01636728831
793 | 0.07255393267 | 0.1393178552 | 0.08708 | 0.08707554638 | 0.09133129567 | 0.08787 | 0.1185740978 | 0.07331243902 | 0.08092487603 | 0.10626816 | 0.1141551659 | 0.1098124757 | 0.08914919198 | 0.08194896579 | 0.1110473275 | 0.09743639082 | 0.1262921021 | 0.1022507101 | 0.09984078258 | 0.08056673408 | 0.1209769472 | 0.0789392814 | 0.1023182422 | 0.113137424 | 0.07455210388 | 0.07739334553 | 0.0798965767 | 0.113137424 | 0.08391552418 | 0.1263336 | 0.1244181544 | 0.09182986617 | 0.1316809505 | 0.09295848757 | 0.09522686899 | 0.09380838275 | 0.09909600019 | 0.118613556 | 0.07750930637 | 0.0842814967 | 0.09960635751 | 0.1306286103 | 0.1375481312 | 0.11324234 | 0.0113030877 | 0.02280386724 | 0.02900197 | 0.01643855311
792 | 0.07247146219 | 0.1382001936 | 0.08802 | 0.08802428097 | 0.09194169939 | 0.08804 | 0.1195444018 | 0.07423633337 | 0.08323381096 | 0.1069468334 | 0.1154081151 | 0.1095668525 | 0.08975335956 | 0.08266983181 | 0.1109178811 | 0.09801992774 | 0.1269050092 | 0.1022662297 | 0.1012220383 | 0.08095553517 | 0.121005401 | 0.07857023925 | 0.1018530652 | 0.1136536002 | 0.07490605116 | 0.07820070535 | 0.08095307648 | 0.1136536002 | 0.08359736204 | 0.1260013 | 0.1247255579 | 0.09372964502 | 0.1316601187 | 0.09347072989 | 0.09518154711 | 0.09463986009 | 0.09918313473 | 0.1198630407 | 0.07810138166 | 0.08538118005 | 0.09995937347 | 0.1314441806 | 0.1315246788 | 0.11420637 | 0.01128231175 | 0.02287679724 | 0.0291551929 | 0.01644194126
791 | 0.07316159457 | 0.1405616999 | 0.08774 | 0.08773642033 | 0.09283804148 | 0.08852 | 0.1198879406 | 0.07514551282 | 0.08318760246 | 0.1071110442 | 0.1165310889 | 0.1110197827 | 0.08996943384 | 0.08333726227 | 0.1126175076 | 0.09868702292 | 0.1277861596 | 0.103938058 | 0.1016909629 | 0.08139270544 | 0.1217529476 | 0.07955352217 | 0.1032571271 | 0.1137503609 | 0.07544706762 | 0.07910624892 | 0.08162842691 | 0.1137503609 | 0.08452691138 | 0.1269315 | 0.1255879551 | 0.0926476419 | 0.1349782199 | 0.09360416979 | 0.0958937183 | 0.09481957555 | 0.0993950069 | 0.118680805 | 0.07954301685 | 0.08496180177 | 0.1000633016 | 0.1315671822 | 0.1318222475 | 0.11464153 | 0.01155734342 | 0.02291707322 | 0.0293754805 | 0.01656597853
790 | 0.07328961045 | 0.1401262432 | 0.08853 | 0.0885277465 | 0.0926989764 | 0.08842 | 0.1197949201 | 0.07601161301 | 0.08283542097 | 0.1069634929 | 0.1177294701 | 0.1118491068 | 0.09007370472 | 0.08403716236 | 0.1124479845 | 0.1000291109 | 0.1279000044 | 0.1043169647 | 0.1022207886 | 0.08141940087 | 0.1221639439 | 0.07935798168 | 0.1036476344 | 0.1148171797 | 0.07559297979 | 0.08002404124 | 0.08135292679 | 0.1148171797 | 0.08452728391 | 0.1276749 | 0.1255564392 | 0.09336766601 | 0.1333574355 | 0.09530200809 | 0.09635668993 | 0.09505661577 | 0.09959447384 | 0.1194464713 | 0.07927933335 | 0.0855916217 | 0.1008456573 | 0.1321329123 | 0.1315036234 | 0.11539129 | 0.01125300862 | 0.02325626649 | 0.0294039417 | 0.01662455499
789 | 0.07351466268 | 0.1413924992 | 0.08868 | 0.08868202567 | 0.09344694763 | 0.08892 | 0.1216509566 | 0.07645744085 | 0.08354385942 | 0.1083793193 | 0.118018657 | 0.1130156517 | 0.0910904333 | 0.08504790068 | 0.1128899083 | 0.1004509479 | 0.1290991083 | 0.1049167439 | 0.1021571457 | 0.08312948048 | 0.1231206208 | 0.07977263629 | 0.1043177098 | 0.1159116104 | 0.07513976097 | 0.0788706094 | 0.08169772476 | 0.1159116104 | 0.08507104963 | 0.1287388 | 0.1264182329 | 0.09430503845 | 0.1350717694 | 0.09502613544 | 0.09721521288 | 0.09574557096 | 0.10085807 | 0.1197501421 | 0.0791194737 | 0.08627007157 | 0.1018843502 | 0.1239188164 | 0.1342942756 | 0.11610622 | 0.01164656878 | 0.0234904848 | 0.02970372 | 0.01681948639
788 | 0.07410798222 | 0.1419504583 | 0.08874 | 0.08874394 | 0.09263572097 | 0.0901 | 0.122483246 | 0.07711683959 | 0.08448816836 | 0.1091234311 | 0.119804509 | 0.1143692508 | 0.09168036282 | 0.08435244113 | 0.1129893586 | 0.1010345593 | 0.1294528023 | 0.105498597 | 0.1030783877 | 0.08308581263 | 0.1232581958 | 0.08078978956 | 0.1051538438 | 0.1161768213 | 0.07569126785 | 0.07974268496 | 0.0814460963 | 0.1161768213 | 0.08467272669 | 0.1297225 | 0.1271374971 | 0.09451680631 | 0.1372005939 | 0.094867751 | 0.09664391726 | 0.09629803896 | 0.100868158 | 0.1207146645 | 0.07991729677 | 0.08726225793 | 0.1023028791 | 0.1345712042 | 0.1344292131 | 0.11682393 | 0.01168172155 | 0.0233986564 | 0.02979214 | 0.01686687395
787 | 0.07425801456 | 0.1420600563 | 0.09 | 0.08999780566 | 0.09471841156 | 0.09106 | 0.1225201413 | 0.07661255449 | 0.08539886028 | 0.1092694849 | 0.1194465086 | 0.1148158014 | 0.09242840111 | 0.08604805917 | 0.1139048487 | 0.1017635316 | 0.1307600811 | 0.1072886213 | 0.1035938114 | 0.0834517777 | 0.1236800849 | 0.08078187704 | 0.1050445363 | 0.1163563356 | 0.07607039064 | 0.08011704683 | 0.08279550821 | 0.1163563356 | 0.08564569056 | 0.1300616 | 0.1280688345 | 0.09570687264 | 0.1351452172 | 0.09516926855 | 0.09695301205 | 0.09665419906 | 0.1018753201 | 0.1216950789 | 0.08020839095 | 0.0867793113 | 0.1029517502 | 0.1357068068 | 0.1355439392 | 0.117451 | 0.01163356658 | 0.02388785779 | 0.03011896 | 0.01692721434
786 | 0.07483983785 | 0.1441895515 | 0.09117 | 0.09116718918 | 0.09379184246 | 0.09133 | 0.1233871803 | 0.07744748145 | 0.08564215899 | 0.1108033359 | 0.1202071756 | 0.1165931746 | 0.0928087458 | 0.08559461683 | 0.1142398193 | 0.1028932855 | 0.1318926216 | 0.1075027808 | 0.1036467478 | 0.08369575441 | 0.1249800846 | 0.08118800074 | 0.1058898941 | 0.1178860962 | 0.07636156678 | 0.0804496482 | 0.08276384324 | 0.1178860962 | 0.08555682003 | 0.1311716 | 0.1288398653 | 0.09628973156 | 0.1380169988 | 0.09650158882 | 0.09773114324 | 0.09677742422 | 0.1021979898 | 0.1222970337 | 0.08100382239 | 0.0868344754 | 0.1029393822 | 0.1258484274 | 0.1353463945 | 0.11803086 | 0.01194527186 | 0.02434075996 | 0.030402096 | 0.01730668917
785 | 0.07549329847 | 0.1444038749 | 0.09095 | 0.09095016867 | 0.09511700273 | 0.09154 | 0.1232237816 | 0.07766219229 | 0.08614943922 | 0.1111152247 | 0.1215615273 | 0.1176975295 | 0.09310299903 | 0.08623855561 | 0.1154421195 | 0.103262119 | 0.1324647814 | 0.1083979085 | 0.1037957445 | 0.08350799978 | 0.1249758378 | 0.08176705986 | 0.1061337218 | 0.1190621108 | 0.07732111216 | 0.08025482297 | 0.08306459337 | 0.1190621108 | 0.0857680738 | 0.1307478 | 0.1285502315 | 0.09666484595 | 0.1377269626 | 0.09609949589 | 0.09815333784 | 0.09723147005 | 0.1030426472 | 0.1210783646 | 0.08088676631 | 0.08800630271 | 0.1039461344 | 0.1379377639 | 0.1171916872 | 0.11921474 | 0.01214277372 | 0.02431253344 | 0.03054513595 | 0.01741874032
784 | 0.07587046176 | 0.1447670162 | 0.09132 | 0.09132046252 | 0.09503164887 | 0.09169 | 0.1246071756 | 0.07808837295 | 0.08665860444 | 0.1123281419 | 0.1226771995 | 0.118787542 | 0.09411434084 | 0.08535858989 | 0.1154735237 | 0.1039430425 | 0.1331624464 | 0.1091792658 | 0.1047104225 | 0.08521940559 | 0.1253452301 | 0.08216425031 | 0.1071486399 | 0.1191583127 | 0.07674776763 | 0.08105994761 | 0.08324961364 | 0.1191583127 | 0.08671337366 | 0.1310592 | 0.1296154261 | 0.09701178223 | 0.138236627 | 0.09687227756 | 0.09798271954 | 0.0971840322 | 0.1031151786 | 0.122602798 | 0.08149637282 | 0.08718827367 | 0.1049298495 | 0.1378167665 | 0.1177226454 | 0.11983189 | 0.01216777042 | 0.02448049188 | 0.0307195522 | 0.01735062897
783 | 0.07662508637 | 0.1460404843 | 0.09289 | 0.09289343655 | 0.09646816552 | 0.09276 | 0.125058651 | 0.07859908789 | 0.08781081438 | 0.1121266931 | 0.1240530983 | 0.1195285171 | 0.09441675246 | 0.0865470022 | 0.1159525514 | 0.104992874 | 0.1339325607 | 0.1099088043 | 0.1049997658 | 0.08531942964 | 0.1252855808 | 0.08243100345 | 0.1066842824 | 0.119359985 | 0.07657182217 | 0.08129645884 | 0.08325792849 | 0.119359985 | 0.08648508042 | 0.1322238 | 0.1297386438 | 0.09777973593 | 0.1389118582 | 0.09755961597 | 0.0984127894 | 0.09819432348 | 0.1039298922 | 0.1230920255 | 0.08156654984 | 0.08798141778 | 0.1059601009 | 0.1397496706 | 0.1174107641 | 0.12083776 | 0.01211319957 | 0.02447898686 | 0.03091208 | 0.01744078286
782 | 0.07722502202 | 0.1469312757 | 0.09215 | 0.09215457737 | 0.09680592269 | 0.09378 | 0.1259270161 | 0.0785228461 | 0.08853019029 | 0.1122380644 | 0.1243202984 | 0.1207229719 | 0.09504147619 | 0.08622699976 | 0.1166651994 | 0.1055613682 | 0.1350628883 | 0.11130099 | 0.1047659367 | 0.08543090522 | 0.1258752346 | 0.08284885436 | 0.106536746 | 0.1204202026 | 0.07717054337 | 0.08108016104 | 0.0839985013 | 0.1204202026 | 0.08747775853 | 0.1329289 | 0.1302377582 | 0.09721530974 | 0.1382565647 | 0.09767077863 | 0.09929240495 | 0.09851807356 | 0.1049227938 | 0.1230902076 | 0.08227517456 | 0.08841092885 | 0.1057843342 | 0.1304819137 | 0.1187574267 | 0.12172218 | 0.01238399092 | 0.02484788001 | 0.03119466 | 0.01783721521
781 | 0.07757493854 | 0.1479097307 | 0.09334 | 0.0933368504 | 0.09676348418 | 0.09448 | 0.1261268705 | 0.07780847698 | 0.08869342506 | 0.1133980229 | 0.1251012236 | 0.1203641519 | 0.09529042989 | 0.08744397759 | 0.1157320812 | 0.1050881222 | 0.1348112747 | 0.1118526533 | 0.1058586836 | 0.08700172603 | 0.1267334074 | 0.0829776302 | 0.1071365178 | 0.1208269969 | 0.07713723928 | 0.08213207126 | 0.08432474732 | 0.1208269969 | 0.08690255135 | 0.1332285 | 0.1303744912 | 0.09873443097 | 0.1394955963 | 0.09811008722 | 0.09931365401 | 0.09772481769 | 0.1047024131 | 0.1237895787 | 0.08237930387 | 0.08882139623 | 0.1060409546 | 0.1309272647 | 0.1192551851 | 0.12276735 | 0.01234960649 | 0.02417988703 | 0.03113176 | 0.01775307208
780 | 0.07814700156 | 0.1487089247 | 0.09359 | 0.09358792007 | 0.09818903357 | 0.09528 | 0.1267154813 | 0.07844044268 | 0.08959908038 | 0.1138567701 | 0.1257249266 | 0.1215231419 | 0.09658461064 | 0.08726817369 | 0.1164943203 | 0.1054265201 | 0.1357008145 | 0.1127219349 | 0.1059111059 | 0.08711145818 | 0.1273442209 | 0.0825933665 | 0.1074008942 | 0.1216044426 | 0.07711025327 | 0.08212622255 | 0.08458122611 | 0.1216044426 | 0.08787270635 | 0.1331535 | 0.1306573004 | 0.0989613235 | 0.139564082 | 0.0978019461 | 0.09922802448 | 0.09783868492 | 0.1039005592 | 0.1240414903 | 0.08131299913 | 0.08835924417 | 0.1064838842 | 0.1322082728 | 0.1208525077 | 0.1233629 | 0.01266864967 | 0.02439338341 | 0.03135414 | 0.01797597669
779 | 0.07903590798 | 0.1495037824 | 0.09445 | 0.09445076436 | 0.0984756276 | 0.09606 | 0.1278877556 | 0.07846931368 | 0.08964655548 | 0.1147931069 | 0.1261278391 | 0.1224939525 | 0.09634376317 | 0.08688095957 | 0.1181336194 | 0.1063051969 | 0.1360853538 | 0.1128032431 | 0.1053970531 | 0.08703856915 | 0.1268776357 | 0.08342038095 | 0.1075701863 | 0.1226412803 | 0.0780313313 | 0.0825843215 | 0.08407187462 | 0.1226412803 | 0.08818294108 | 0.1338439 | 0.1306594312 | 0.09932684899 | 0.1395186782 | 0.09788869321 | 0.09919071198 | 0.09889832139 | 0.1050862744 | 0.124124229 | 0.08247009665 | 0.08958660811 | 0.1065368429 | 0.1327702999 | 0.1216463 | 0.12398587 | 0.01264077239 | 0.02420802228 | 0.03145027905 | 0.01782602258
778 | 0.07974308729 | 0.1499886364 | 0.09533 | 0.09533437341 | 0.09915067255 | 0.09702 | 0.1273927391 | 0.07851487398 | 0.08994424343 | 0.1150798723 | 0.127180472 | 0.1227737963 | 0.0969549194 | 0.08684769273 | 0.118362762 | 0.1056400388 | 0.1375839338 | 0.1129662916 | 0.1061393395 | 0.08699511737 | 0.1265019476 | 0.08297722042 | 0.1078767702 | 0.1227614954 | 0.07708734274 | 0.08256794512 | 0.08436014503 | 0.1227614954 | 0.0882891342 | 0.1339675 | 0.1318957061 | 0.09938605875 | 0.1397445351 | 0.09867697954 | 0.09936558455 | 0.09882603586 | 0.1058744043 | 0.1244744882 | 0.08259578049 | 0.08756008744 | 0.1071825027 | 0.1337032169 | 0.1221749857 | 0.12470576 | 0.01281054225 | 0.02443388291 | 0.03182492405 | 0.01795293763
777 | 0.08001865447 | 0.1511557549 | 0.0959 | 0.09589917213 | 0.1003066823 | 0.09771 | 0.128084898 | 0.07814545184 | 0.08990056068 | 0.1153735742 | 0.1265729964 | 0.1222137138 | 0.09788087755 | 0.08717919141 | 0.1178446338 | 0.105242461 | 0.1378111616 | 0.112648122 | 0.105973281 | 0.08735473454 | 0.1270954758 | 0.08292624354 | 0.1087987348 | 0.1227107421 | 0.07738440484 | 0.08281245828 | 0.08420742303 | 0.1227107421 | 0.08839671314 | 0.1340135 | 0.1320306808 | 0.09961932153 | 0.1401531547 | 0.09793448448 | 0.09999326617 | 0.09853119403 | 0.1058639362 | 0.1243491769 | 0.08213469386 | 0.08922100067 | 0.1072712094 | 0.1355609 | 0.122576192 | 0.12537927 | 0.01334360801 | 0.024019951 | 0.031881731 | 0.01777842082
776 | 0.08106733859 | 0.1518107504 | 0.09639 | 0.09639010578 | 0.1005138457 | 0.09821 | 0.1278873682 | 0.07745800167 | 0.08958797902 | 0.1155799106 | 0.1266193241 | 0.1225075424 | 0.0978730917 | 0.08728551865 | 0.1185955629 | 0.1062493175 | 0.1382538304 | 0.1129431426 | 0.1053450182 | 0.08727200329 | 0.1275622696 | 0.08348205686 | 0.1088991091 | 0.1233189851 | 0.07784176618 | 0.08218780905 | 0.0839464888 | 0.1233189851 | 0.08800224215 | 0.1343145 | 0.1326207221 | 0.1002835 | 0.139516145 | 0.09869357944 | 0.09920242429 | 0.09944102168 | 0.1054294556 | 0.1245475858 | 0.08302798867 | 0.08891611546 | 0.1071369797 | 0.1356821507 | 0.1235822961 | 0.12624716 | 0.01298368629 | 0.02393175662 | 0.0319923982 | 0.0180092454
775 | 0.081461519 | 0.1532498598 | 0.0978 | 0.09780181944 | 0.101839155 | 0.09918 | 0.1296646297 | 0.07720350474 | 0.08962326497 | 0.1155743077 | 0.126857385 | 0.121564202 | 0.09808315337 | 0.08787406981 | 0.1175500974 | 0.1046385095 | 0.1381836012 | 0.1132255569 | 0.1056855991 | 0.08710367233 | 0.1273218393 | 0.08271840215 | 0.108739078 | 0.1232450977 | 0.07861369848 | 0.08272616565 | 0.08362974972 | 0.1232450977 | 0.08801416308 | 0.1338321 | 0.1327174157 | 0.09956148267 | 0.1402537227 | 0.09839811921 | 0.09904608876 | 0.09854525328 | 0.1060243323 | 0.1249178872 | 0.08224182576 | 0.08902407438 | 0.1075409055 | 0.1366930455 | 0.123941578 | 0.12632669 | 0.01332300063 | 0.02399092354 | 0.0319748409 | 0.01811419055
774 | 0.08223678917 | 0.1542819589 | 0.09736 | 0.09736454487 | 0.1022475511 | 0.10005 | 0.1284771562 | 0.07698497176 | 0.08938875794 | 0.1156589612 | 0.1272903234 | 0.1227112263 | 0.09842607379 | 0.08691801131 | 0.1183376387 | 0.1054392904 | 0.1386479661 | 0.1128920242 | 0.1059321165 | 0.08689843863 | 0.1274953932 | 0.08332901448 | 0.1086657345 | 0.1234165132 | 0.07719960809 | 0.0825715512 | 0.08511692286 | 0.1234165132 | 0.08835674077 | 0.1340257 | 0.1321471781 | 0.09986651689 | 0.1405426413 | 0.09783086926 | 0.1002675146 | 0.09949935228 | 0.1057974771 | 0.1252731085 | 0.08265373856 | 0.0892726928 | 0.1071623564 | 0.13623555 | 0.1229852587 | 0.12667589 | 0.01347851194 | 0.02366025932 | 0.03209093 | 0.01820957847
773 | 0.08296224475 | 0.1549197584 | 0.09807 | 0.09807095677 | 0.1025332585 | 0.10007 | 0.12865372 | 0.076461263 | 0.08920945972 | 0.115176104 | 0.1267002374 | 0.1221214607 | 0.09853707254 | 0.08711078763 | 0.11879877 | 0.1051892638 | 0.1378198788 | 0.1132793799 | 0.1058704108 | 0.08803296089 | 0.1277618408 | 0.08351430297 | 0.1091103479 | 0.1229523122 | 0.07841554284 | 0.08285540342 | 0.08512155712 | 0.1229523122 | 0.08868291229 | 0.1340308 | 0.1312650144 | 0.1009188 | 0.1404699832 | 0.097989887 | 0.09963100404 | 0.09948775917 | 0.1062747762 | 0.1249436066 | 0.08230180293 | 0.08988922089 | 0.1080626473 | 0.1366043687 | 0.1247202829 | 0.12674651 | 0.01360509731 | 0.02355631627 | 0.0318839103 | 0.01794743352
772 | 0.08342753351 | 0.1551710814 | 0.09856 | 0.09855717421 | 0.1024677008 | 0.10079 | 0.1285937428 | 0.07613901794 | 0.08943299204 | 0.1161832139 | 0.126876533 | 0.1213181689 | 0.0976048857 | 0.08846157789 | 0.1184286475 | 0.1040802673 | 0.1370128915 | 0.1132734045 | 0.1054992527 | 0.08720086515 | 0.1277855933 | 0.08322948217 | 0.1079414263 | 0.1236407533 | 0.07790507376 | 0.08306741714 | 0.08345670253 | 0.1236407533 | 0.08786643296 | 0.1335025 | 0.1317213625 | 0.09987655282 | 0.1404902935 | 0.09847556055 | 0.1001646146 | 0.09961046278 | 0.1055439413 | 0.1248264089 | 0.08276857436 | 0.08868675679 | 0.1075128242 | 0.1365511268 | 0.1244556606 | 0.12717268 | 0.01369164512 | 0.0234960597 | 0.03168216 | 0.01794187538
771 | 0.0835782513 | 0.1549108773 | 0.09894 | 0.09893830866 | 0.1034780592 | 0.10131 | 0.1297575831 | 0.07628062367 | 0.09000640363 | 0.114933297 | 0.1260720938 | 0.1205802262 | 0.09770309925 | 0.08770810068 | 0.1182922944 | 0.1043087244 | 0.1376663223 | 0.1129138246 | 0.1058548465 | 0.08809828013 | 0.1280863583 | 0.08323726058 | 0.108903937 | 0.1239848658 | 0.07829574496 | 0.08293376118 | 0.0848678425 | 0.1239848658 | 0.0889441371 | 0.1340358 | 0.1321733892 | 0.09954997897 | 0.1392394751 | 0.09897133708 | 0.1000546366 | 0.09915500134 | 0.1057817265 | 0.1252612919 | 0.08312901109 | 0.08882314712 | 0.1077995598 | 0.1370929927 | 0.1247316971 | 0.1271076 | 0.01348777767 | 0.02333186753 | 0.03184552 | 0.01808990166
770 | 0.08407360315 | 0.1558220834 | 0.09912 | 0.09911619872 | 0.1029420421 | 0.10109 | 0.1298020184 | 0.0759491697 | 0.08899725974 | 0.1158918068 | 0.1254656464 | 0.1211356372 | 0.0978962481 | 0.08764351159 | 0.1185950488 | 0.1041006297 | 0.1369043216 | 0.1121798828 | 0.1067337319 | 0.08730345964 | 0.1284178048 | 0.0831926465 | 0.1091493219 | 0.123185277 | 0.07775311917 | 0.08308440447 | 0.08552542329 | 0.123185277 | 0.08877722174 | 0.1335926 | 0.1326121539 | 0.1003669 | 0.1416466236 | 0.09885795414 | 0.1010351777 | 0.1003162041 | 0.1056349874 | 0.1251882762 | 0.08294454217 | 0.08995506912 | 0.1069343835 | 0.1368148029 | 0.1240789667 | 0.12729791 | 0.0140030412 | 0.02349974774 | 0.031655021 | 0.0181168355
769 | 0.08392842859 | 0.1556318551 | 0.09955 | 0.09955277294 | 0.1035258621 | 0.10173 | 0.1294227839 | 0.07588485628 | 0.08944860846 | 0.115697585 | 0.125592351 | 0.1200478077 | 0.09772507846 | 0.0880112201 | 0.1186986715 | 0.1036343575 | 0.1375049279 | 0.1121414527 | 0.1063744053 | 0.0866400227 | 0.1278904676 | 0.08343989402 | 0.1094152629 | 0.1244973093 | 0.07821449637 | 0.08275460452 | 0.08506093919 | 0.1244973093 | 0.08851006627 | 0.1345579 | 0.1323541254 | 0.1002737 | 0.1402410269 | 0.0986346826 | 0.1006447971 | 0.09975892305 | 0.1060130969 | 0.1260643303 | 0.08308014274 | 0.08955205977 | 0.1069249809 | 0.1368862242 | 0.1242374107 | 0.12672977 | 0.01404907927 | 0.02326235734 | 0.03180517 | 0.01795029268
768 | 0.08410668373 | 0.1562870741 | 0.09892 | 0.0989158079 | 0.1034706011 | 0.10142 | 0.1297387779 | 0.07541904598 | 0.08821266145 | 0.1144634709 | 0.1252594888 | 0.1190778092 | 0.09784886986 | 0.08869218826 | 0.1187088042 | 0.1025685295 | 0.1367510632 | 0.112075068 | 0.1060912833 | 0.08711420745 | 0.1285236478 | 0.08365657926 | 0.1087942421 | 0.1239273921 | 0.07847250998 | 0.08288137615 | 0.08502297103 | 0.1239273921 | 0.08851933479 | 0.1334473 | 0.1325672865 | 0.09980294109 | 0.1416258961 | 0.09896048158 | 0.1008340642 | 0.1001763195 | 0.1061624065 | 0.1259209216 | 0.08278473467 | 0.0900298804 | 0.1071135253 | 0.1370920688 | 0.1234239489 | 0.12665344 | 0.0138697112 | 0.02337767556 | 0.0316167064 | 0.01819737628
767 | 0.08391715586 | 0.1567474157 | 0.0993 | 0.09929774702 | 0.1034132838 | 0.10145 | 0.1292866319 | 0.07566452026 | 0.08875235915 | 0.1151043996 | 0.123753123 | 0.1196921617 | 0.09772630781 | 0.08835306019 | 0.11914251 | 0.1030500606 | 0.1368758753 | 0.1122134924 | 0.1063064188 | 0.08716982603 | 0.1289904118 | 0.08365039527 | 0.1094982922 | 0.1235603392 | 0.07826712728 | 0.08330126107 | 0.08511648327 | 0.1235603392 | 0.08952622861 | 0.1336759 | 0.1326341778 | 0.09958893806 | 0.1418996006 | 0.09917291999 | 0.1013819054 | 0.1011730209 | 0.1063897163 | 0.1263465583 | 0.08349497616 | 0.09007275105 | 0.1066680029 | 0.1369481236 | 0.1238806695 | 0.12675037 | 0.01361882593 | 0.02299340628 | 0.03164791 | 0.01778532565
766 | 0.08402305841 | 0.1551842839 | 0.09943 | 0.09943067282 | 0.1035827994 | 0.10142 | 0.1293552816 | 0.07524945587 | 0.0884122923 | 0.1150215417 | 0.1244632825 | 0.1183799282 | 0.09727566689 | 0.08882431686 | 0.1189039052 | 0.1025192589 | 0.1367878542 | 0.112061955 | 0.1072399914 | 0.08733359724 | 0.129362002 | 0.08410438895 | 0.1095521227 | 0.1233549938 | 0.07893962413 | 0.08408971876 | 0.08566631377 | 0.1233549938 | 0.08864195645 | 0.1340528 | 0.1330260336 | 0.0999346599 | 0.1410285532 | 0.09981407225 | 0.1013660207 | 0.1009603143 | 0.1063040718 | 0.1269488931 | 0.08384443074 | 0.09062735736 | 0.1063980833 | 0.1371939778 | 0.1246428713 | 0.12656111 | 0.01372976974 | 0.02288113534 | 0.03162590415 | 0.01786011457
765 | 0.08370795846 | 0.1561179012 | 0.09966 | 0.09965734929 | 0.1039006263 | 0.10228 | 0.1300127804 | 0.07543537021 | 0.08863852918 | 0.1149979904 | 0.1240771413 | 0.1183008924 | 0.09848283231 | 0.08871462941 | 0.1190552339 | 0.102567777 | 0.1369597987 | 0.1119796782 | 0.1075625271 | 0.08714989573 | 0.1290277839 | 0.08446260542 | 0.1105092689 | 0.1239530817 | 0.08020144701 | 0.08350037783 | 0.08637437224 | 0.1239530817 | 0.08894792199 | 0.133945 | 0.1331427991 | 0.1004005 | 0.1415792257 | 0.1003862619 | 0.1013657227 | 0.1014452055 | 0.1064043641 | 0.1271888018 | 0.08467622101 | 0.0907157436 | 0.107580401 | 0.1376254112 | 0.1247427016 | 0.12655207 | 0.01377623342 | 0.02312418818 | 0.03166889 | 0.01801175438
764 | 0.08380784839 | 0.1553427726 | 0.09915 | 0.09915024787 | 0.1033922285 | 0.10039 | 0.1294374615 | 0.07490561903 | 0.08790284395 | 0.1149309352 | 0.1235817075 | 0.1179521158 | 0.09756574035 | 0.08894890547 | 0.119051449 | 0.1021288857 | 0.1371830181 | 0.1123818978 | 0.1074445546 | 0.08761747926 | 0.1299263239 | 0.08393514901 | 0.1111033931 | 0.1234934628 | 0.0797977373 | 0.08420798928 | 0.08590083569 | 0.1234934628 | 0.09004682302 | 0.1343041 | 0.1343623698 | 0.1002827 | 0.1429006308 | 0.1002164185 | 0.1017647386 | 0.1013216898 | 0.1072207019 | 0.1281265765 | 0.08457191288 | 0.0915209204 | 0.1067508087 | 0.1366589069 | 0.1247184873 | 0.12637629 | 0.01364895701 | 0.02307368442 | 0.0317247 | 0.01784031652
763 | 0.0835909918 | 0.1542569548 | 0.09819 | 0.09818565845 | 0.1030286029 | 0.10053 | 0.1302724183 | 0.07526737452 | 0.08834499866 | 0.1144350767 | 0.1225928441 | 0.1179920584 | 0.09850540757 | 0.08992418647 | 0.119655028 | 0.1021478772 | 0.1371138916 | 0.1122587099 | 0.1089542657 | 0.08746281266 | 0.1310257465 | 0.08550881594 | 0.1119451672 | 0.1238252074 | 0.0807891041 | 0.08521616459 | 0.08667583019 | 0.1238252074 | 0.09027116746 | 0.1348296 | 0.1343033612 | 0.1003489 | 0.1424629241 | 0.1007488891 | 0.102821514 | 0.1023216844 | 0.1075781435 | 0.1280111969 | 0.0844501853 | 0.09069211036 | 0.107438691 | 0.137662828 | 0.1247687861 | 0.12626639 | 0.01355528645 | 0.02290915884 | 0.0317074135 | 0.01786305383
762 | 0.08285969496 | 0.154590413 | 0.09866 | 0.09866112471 | 0.1037855521 | 0.10006 | 0.130713284 | 0.07559414953 | 0.08864157647 | 0.1148921847 | 0.1236341447 | 0.1176312715 | 0.09842743725 | 0.09035826474 | 0.1204886883 | 0.1019986272 | 0.1361543462 | 0.1122568547 | 0.1084195226 | 0.08847966045 | 0.1319939494 | 0.08588228375 | 0.1125605404 | 0.1242637038 | 0.08105910569 | 0.0846067965 | 0.0868575871 | 0.1242637038 | 0.0911719203 | 0.1358459 | 0.1357450634 | 0.1012931 | 0.1441081613 | 0.101395838 | 0.1033114418 | 0.1028153449 | 0.1076817214 | 0.1290460825 | 0.08551483601 | 0.09236644208 | 0.1077745408 | 0.1373112351 | 0.1252996325 | 0.12619078 | 0.01333087496 | 0.02291901037 | 0.03146752715 | 0.01784303971
761 | 0.08278048038 | 0.154498443 | 0.09874 | 0.09873689711 | 0.1026627496 | 0.10056 | 0.1318561882 | 0.07594901323 | 0.08868316561 | 0.11563842 | 0.1234589964 | 0.1176163778 | 0.09853076935 | 0.09072748572 | 0.1214782819 | 0.1025369242 | 0.1375467405 | 0.1126861796 | 0.1097391173 | 0.08841747046 | 0.1320842206 | 0.08582884818 | 0.1122925058 | 0.1244965196 | 0.08098064363 | 0.08512407541 | 0.0874420777 | 0.1244965196 | 0.09156730026 | 0.1365625 | 0.1365757883 | 0.1009006 | 0.1452444792 | 0.1017806455 | 0.1041880772 | 0.1041036546 | 0.1081479117 | 0.1299956739 | 0.08584367484 | 0.09242789447 | 0.1080555469 | 0.1379284412 | 0.125368759 | 0.12671995 | 0.01348403934 | 0.02307384834 | 0.03181563 | 0.01780557819
760 | 0.0825997591 | 0.1537282616 | 0.09777 | 0.0977717638 | 0.1029362008 | 0.09952 | 0.1315945387 | 0.07586081326 | 0.08869224787 | 0.1154580265 | 0.1236881092 | 0.1186411753 | 0.09901922941 | 0.09122984856 | 0.1221582219 | 0.1026506871 | 0.1376248077 | 0.1135546192 | 0.1110453233 | 0.08873295784 | 0.1332766116 | 0.08627334982 | 0.1137711853 | 0.1250869632 | 0.08220366389 | 0.08552391082 | 0.08807969838 | 0.1250869632 | 0.09149679542 | 0.1371227 | 0.1375300735 | 0.1016299 | 0.1449052244 | 0.1025899351 | 0.1046683565 | 0.1041171104 | 0.1082988232 | 0.1310615838 | 0.08629091084 | 0.09316769242 | 0.10915488 | 0.1387154758 | 0.1269642562 | 0.12683848 | 0.01346598845 | 0.02325940691 | 0.03183514 | 0.01825844124
759 | 0.08219087124 | 0.1543698162 | 0.09808 | 0.09807877243 | 0.1029676348 | 0.09925 | 0.132565856 | 0.076277107 | 0.08864481747 | 0.1160263643 | 0.1239194721 | 0.1183075905 | 0.09992685914 | 0.09178815037 | 0.1228735745 | 0.1032579169 | 0.1378861592 | 0.1136721596 | 0.1116554439 | 0.08897733688 | 0.1338627487 | 0.08744907379 | 0.1150081083 | 0.1247141063 | 0.08205179125 | 0.08618684858 | 0.08799961209 | 0.1247141063 | 0.09203892946 | 0.1375115 | 0.1384290308 | 0.1018696 | 0.1471674144 | 0.1032158956 | 0.105084464 | 0.1054816321 | 0.1094390377 | 0.1319005787 | 0.08671420068 | 0.09431681037 | 0.1089591905 | 0.1394600868 | 0.1270133555 | 0.12726614 | 0.01321603078 | 0.02353270352 | 0.0319004804 | 0.01810612157
758 | 0.08206905425 | 0.1534625441 | 0.0981 | 0.0981041491 | 0.102499038 | 0.09881 | 0.1323307455 | 0.07692003995 | 0.08928515762 | 0.1164516732 | 0.1233402044 | 0.1185692325 | 0.1002839804 | 0.09257058799 | 0.1236695573 | 0.1036935151 | 0.1382149384 | 0.1147403791 | 0.1127022281 | 0.08951041102 | 0.1353637874 | 0.08812443912 | 0.1150985286 | 0.1256517768 | 0.08307700604 | 0.08730969578 | 0.08930750936 | 0.1256517768 | 0.09362424165 | 0.1378217 | 0.1395548135 | 0.1023081 | 0.1464514136 | 0.1040803641 | 0.1060223505 | 0.1068637222 | 0.1100548804 | 0.1329138428 | 0.08788826317 | 0.09527402371 | 0.1090825647 | 0.1397263259 | 0.1284132004 | 0.12771639 | 0.01314118318 | 0.02354071103 | 0.0319826752 | 0.01825336553
757 | 0.08181299269 | 0.1541472673 | 0.09807 | 0.09807238728 | 0.1023359075 | 0.09845 | 0.1332968026 | 0.07702400535 | 0.0905117318 | 0.1165596917 | 0.1248526648 | 0.1193300337 | 0.1016671136 | 0.09271471202 | 0.124158442 | 0.1039715931 | 0.1387437955 | 0.1159106418 | 0.1138728485 | 0.09010842443 | 0.1349395514 | 0.088580437 | 0.1163663864 | 0.1271261871 | 0.08453709632 | 0.08821894228 | 0.09033031762 | 0.1271261871 | 0.09383524209 | 0.1397131 | 0.1404029876 | 0.1033077 | 0.1486744434 | 0.1055902541 | 0.1070640385 | 0.1070212796 | 0.1110339537 | 0.1345176995 | 0.08882234991 | 0.09601827711 | 0.1108714938 | 0.141360417 | 0.1303839684 | 0.12839065 | 0.01330794673 | 0.02360750549 | 0.03211489 | 0.01825150289
756 | 0.08195543289 | 0.1538463235 | 0.09871 | 0.09870583564 | 0.1028058678 | 0.09911 | 0.1350298971 | 0.07829167694 | 0.09109020978 | 0.1175967902 | 0.1259171814 | 0.1199473813 | 0.101977706 | 0.09437412769 | 0.1255056262 | 0.1043139249 | 0.1397821829 | 0.1167459711 | 0.1146768332 | 0.09116706252 | 0.1372461468 | 0.08962392807 | 0.1180097237 | 0.1273980886 | 0.08500628173 | 0.08884337544 | 0.09029561281 | 0.1273980886 | 0.09465495497 | 0.1404301 | 0.1418528855 | 0.1037865 | 0.1505206078 | 0.1061700433 | 0.1086813211 | 0.1083389521 | 0.111840494 | 0.135744527 | 0.09009533376 | 0.09731800109 | 0.1111760139 | 0.1420268565 | 0.1317236722 | 0.12899485 | 0.01354358904 | 0.02420722879 | 0.03237449 | 0.01883527264
755 | 0.08200101554 | 0.1550593078 | 0.09905 | 0.09904673696 | 0.1033232957 | 0.09893 | 0.1356319487 | 0.07867233455 | 0.09136272967 | 0.1188753173 | 0.1256925315 | 0.1210777462 | 0.1024263725 | 0.09473450482 | 0.1261170357 | 0.1059745401 | 0.1406996623 | 0.1179868504 | 0.1156811267 | 0.09197708219 | 0.1383734494 | 0.0902421698 | 0.1180327535 | 0.1282728165 | 0.08596134931 | 0.0896108225 | 0.09161773324 | 0.1282728165 | 0.09619019926 | 0.1415378 | 0.143012017 | 0.1050449 | 0.151623711 | 0.1071161777 | 0.1089651734 | 0.1094240546 | 0.1133154556 | 0.1367362738 | 0.09048520774 | 0.09835259616 | 0.1120716035 | 0.1429836303 | 0.1328397542 | 0.12986523 | 0.01325955708 | 0.02444579452 | 0.03260386 | 0.01891216263
754 | 0.08226209879 | 0.155220896 | 0.09954 | 0.09953792393 | 0.1039567888 | 0.09949 | 0.1367630512 | 0.07891804725 | 0.09322649986 | 0.1192530394 | 0.127542302 | 0.1223247498 | 0.1034576297 | 0.09559234232 | 0.1280458868 | 0.1072493047 | 0.1415737346 | 0.1188644841 | 0.1169206053 | 0.09279582649 | 0.1398261487 | 0.09150050581 | 0.1197868735 | 0.1300097108 | 0.08687191457 | 0.09094002098 | 0.09256667644 | 0.1300097108 | 0.09709328413 | 0.142942 | 0.1442575604 | 0.1061147 | 0.152478531 | 0.1085522771 | 0.1108510792 | 0.1100173593 | 0.1145979911 | 0.1383470297 | 0.09202964604 | 0.09933255613 | 0.113698937 | 0.1442766488 | 0.1341293454 | 0.1310513 | 0.01316978689 | 0.02438615449 | 0.03282237425 | 0.01904131658
753 | 0.08244809508 | 0.1557557881 | 0.10039 | 0.1003918722 | 0.1039678752 | 0.10028 | 0.1386394501 | 0.08051267266 | 0.09331455082 | 0.1205370352 | 0.1285552531 | 0.1235173717 | 0.1047272533 | 0.09714404494 | 0.1296286136 | 0.1076744944 | 0.1428718642 | 0.1203738674 | 0.1176552325 | 0.09346787632 | 0.140759781 | 0.09316984564 | 0.1205080301 | 0.1301814467 | 0.08779174089 | 0.09170232713 | 0.09319377691 | 0.1301814467 | 0.09818368405 | 0.1442986 | 0.1459766328 | 0.1060307324 | 0.1534942091 | 0.1092434898 | 0.1111314744 | 0.1115173772 | 0.1154129803 | 0.1395691633 | 0.09280727059 | 0.1008623093 | 0.114736937 | 0.1460336298 | 0.1369540542 | 0.13221719 | 0.01337772328 | 0.02491561696 | 0.03314690665 | 0.01908865012
752 | 0.08260110021 | 0.1576424092 | 0.10023 | 0.1002340615 | 0.1046766192 | 0.10009 | 0.139733538 | 0.08130335808 | 0.09384870529 | 0.1218772009 | 0.1292149574 | 0.1244536266 | 0.1056875512 | 0.09841233492 | 0.1305428445 | 0.1088035256 | 0.1438999102 | 0.1216216162 | 0.1194836944 | 0.0946912095 | 0.1432077289 | 0.0933689177 | 0.1219204515 | 0.1320029646 | 0.08878172934 | 0.09254275262 | 0.09438867122 | 0.1320029646 | 0.09933757037 | 0.1456468 | 0.1476015151 | 0.1076817 | 0.156430155 | 0.1100157276 | 0.1123381332 | 0.1124339327 | 0.1165505871 | 0.1404425502 | 0.09433951229 | 0.1014461219 | 0.1157556698 | 0.1475610137 | 0.1380443871 | 0.13344915 | 0.01343544386 | 0.02510004491 | 0.03340391815 | 0.01942881756
751 | 0.08308365196 | 0.1569839269 | 0.10108 | 0.1010849699 | 0.1056482568 | 0.1006 | 0.1412031651 | 0.08175702393 | 0.09550082684 | 0.1227302104 | 0.1312734187 | 0.126464054 | 0.1074267551 | 0.09903288633 | 0.1328086406 | 0.1105784848 | 0.14578975 | 0.1236771419 | 0.1200097203 | 0.09620841593 | 0.1445820183 | 0.09492559731 | 0.123645708 | 0.1336202472 | 0.09050028771 | 0.09374564886 | 0.09498880059 | 0.1336202472 | 0.1002500728 | 0.1472948 | 0.1487423629 | 0.1091326 | 0.1564508975 | 0.11250218 | 0.1136241406 | 0.1131994724 | 0.118408218 | 0.1428751647 | 0.09530052543 | 0.1034265831 | 0.1172937155 | 0.149478361 | 0.1410565227 | 0.1347218 | 0.01345250476 | 0.02574965358 | 0.0338763781 | 0.0195253063
750 | 0.08371850848 | 0.1579986662 | 0.10111 | 0.1011140794 | 0.1058140248 | 0.10112 | 0.143304646 | 0.08358270675 | 0.09657562524 | 0.12399479 | 0.1329755783 | 0.1277487725 | 0.108094953 | 0.09984292835 | 0.1337980032 | 0.1120321974 | 0.1476893649 | 0.1248596683 | 0.1216699705 | 0.09768494964 | 0.1461188942 | 0.09613583237 | 0.1243938506 | 0.1349179745 | 0.09153878689 | 0.09540546685 | 0.09668281674 | 0.1349179745 | 0.1018182114 | 0.1479416 | 0.1507062167 | 0.1101549 | 0.1595929712 | 0.1134705618 | 0.1151722968 | 0.1152584925 | 0.1198363677 | 0.1439645141 | 0.09730585665 | 0.104690887 | 0.1180897579 | 0.1512539089 | 0.1424454302 | 0.13640754 | 0.01358698867 | 0.02625636011 | 0.03435128 | 0.019925192
749 | 0.08445653319 | 0.1591739804 | 0.10237 | 0.1023695841 | 0.1071647108 | 0.10187 | 0.145093143 | 0.08455593884 | 0.09853668511 | 0.1250205785 | 0.1341745108 | 0.1293521374 | 0.109509483 | 0.1017680764 | 0.135822311 | 0.1133497283 | 0.149558343 | 0.1268737539 | 0.123466596 | 0.09904988855 | 0.1469445676 | 0.09769969434 | 0.1257504225 | 0.1362327933 | 0.09300530702 | 0.095983468 | 0.09789226204 | 0.1362327933 | 0.10334602 | 0.1497416 | 0.1518871188 | 0.1116472 | 0.1604310572 | 0.1145306602 | 0.1158455983 | 0.1160712987 | 0.1213198155 | 0.1460444331 | 0.09825651348 | 0.1055214629 | 0.1196172163 | 0.1534504592 | 0.1443724036 | 0.13782521 | 0.01375878509 | 0.0265377406 | 0.03481852635 | 0.02001295425
748 | 0.08515191078 | 0.1608825326 | 0.10312 | 0.1031174138 | 0.1073027253 | 0.10218 | 0.1467453539 | 0.08604554087 | 0.09974413365 | 0.1274558902 | 0.1361395717 | 0.1305507421 | 0.1110335216 | 0.1023369208 | 0.1369394064 | 0.1142709702 | 0.1506334767 | 0.1287916973 | 0.124837555 | 0.1003632993 | 0.148980543 | 0.09894617647 | 0.127451092 | 0.1383121908 | 0.09451244771 | 0.0978044793 | 0.09945198894 | 0.1383121908 | 0.1048508137 | 0.1512747 | 0.1550198048 | 0.1133452 | 0.1624649018 | 0.1160815507 | 0.1173999757 | 0.1172784567 | 0.1233603209 | 0.1475558132 | 0.09930834919 | 0.1081167981 | 0.121636197 | 0.1563731879 | 0.1472728848 | 0.13959516 | 0.0140275564 | 0.02688189596 | 0.03508731 | 0.02046788111
747 | 0.08600012958 | 0.1618151069 | 0.10432 | 0.1043194905 | 0.1087214872 | 0.10364 | 0.1496193856 | 0.08670809865 | 0.1014327779 | 0.1284826547 | 0.1374489367 | 0.1330242753 | 0.1126529649 | 0.1036610752 | 0.139152348 | 0.1163992137 | 0.1530912444 | 0.1307415142 | 0.1265498996 | 0.1017710194 | 0.1505146325 | 0.1000851765 | 0.1289971918 | 0.139588967 | 0.09545787424 | 0.09874203056 | 0.1007190868 | 0.139588967 | 0.1063206345 | 0.1527034 | 0.1565105766 | 0.1144507 | 0.162756741 | 0.1173801646 | 0.1190768853 | 0.1188114658 | 0.1251455247 | 0.1495197117 | 0.1016552374 | 0.1088749319 | 0.122658208 | 0.1579254866 | 0.1491010785 | 0.14120659 | 0.01408319734 | 0.02753726579 | 0.0357017517 | 0.02075191587
746 | 0.08733995259 | 0.1642355472 | 0.10595 | 0.1059466824 | 0.1104345247 | 0.10544 | 0.1515100896 | 0.08840296417 | 0.102706559 | 0.1308945417 | 0.1398002803 | 0.1350394785 | 0.1135799587 | 0.1047180966 | 0.1406595409 | 0.1178110167 | 0.1547393725 | 0.1329116598 | 0.1274274588 | 0.1037445292 | 0.1516740322 | 0.101948835 | 0.130418539 | 0.1412044913 | 0.09731220454 | 0.100372918 | 0.1020772085 | 0.1412044913 | 0.1071606353 | 0.1545785 | 0.1579417884 | 0.1157344 | 0.1658185273 | 0.118785128 | 0.1210092306 | 0.1192491204 | 0.1272256076 | 0.1508736163 | 0.1026535407 | 0.1108904779 | 0.1250154674 | 0.1601642072 | 0.1515354812 | 0.14297726 | 0.01464947406 | 0.02841979824 | 0.03611378 | 0.0212238729
745 | 0.08831892163 | 0.1659763157 | 0.10694 | 0.1069404408 | 0.1114894375 | 0.10595 | 0.153433606 | 0.09078063071 | 0.1036337316 | 0.1320008636 | 0.1418500394 | 0.1367404014 | 0.1146924421 | 0.1060794815 | 0.1432569027 | 0.1205217242 | 0.1574400887 | 0.1344498172 | 0.1290749013 | 0.1052327603 | 0.1544738412 | 0.1031939313 | 0.1308202595 | 0.1431473643 | 0.0983370766 | 0.1014577597 | 0.1034080908 | 0.1431473643 | 0.1091385037 | 0.1558111 | 0.1600583941 | 0.117271 | 0.1674053222 | 0.1206027418 | 0.122166276 | 0.1208932325 | 0.1286469698 | 0.1526645422 | 0.1044048741 | 0.1125474572 | 0.1264024079 | 0.1628819704 | 0.1533806175 | 0.14477036 | 0.01472814288 | 0.02896350063 | 0.03678896 | 0.0214946121
744 | 0.08952090889 | 0.1685363799 | 0.10793 | 0.1079293713 | 0.1130728051 | 0.10759 | 0.1555330008 | 0.0925019756 | 0.1057128087 | 0.1328978837 | 0.1440903842 | 0.1392884552 | 0.1167780757 | 0.1072798893 | 0.1451178044 | 0.1230696589 | 0.1598845646 | 0.1370225623 | 0.1306975484 | 0.1067322716 | 0.1549166441 | 0.1051152572 | 0.1323453188 | 0.1452617347 | 0.1004668996 | 0.1032074913 | 0.1049097106 | 0.1452617347 | 0.1101832315 | 0.1570809 | 0.1621553898 | 0.1193723 | 0.1693279892 | 0.1214728728 | 0.1236706898 | 0.1217716858 | 0.1308123469 | 0.1540799439 | 0.1055457219 | 0.1140868589 | 0.1278961301 | 0.1650646329 | 0.1557338536 | 0.14695943 | 0.01480527315 | 0.02944267169 | 0.03740008175 | 0.02190206014
743 | 0.09079693258 | 0.1699902415 | 0.10954 | 0.1095385626 | 0.1142323762 | 0.10921 | 0.1577734649 | 0.09449210763 | 0.1075586155 | 0.1357724816 | 0.146649152 | 0.1418299526 | 0.1183780953 | 0.1084094867 | 0.1466552019 | 0.1251283735 | 0.1622420326 | 0.1390961483 | 0.131172955 | 0.1089503691 | 0.1569788754 | 0.1064694896 | 0.1336393654 | 0.1469752789 | 0.101944156 | 0.1041102037 | 0.1063963994 | 0.1469752789 | 0.111627087 | 0.1585881 | 0.163590923 | 0.1208165 | 0.170584172 | 0.123401314 | 0.1253215373 | 0.1233454272 | 0.1332952231 | 0.1557271779 | 0.106544517 | 0.1154217198 | 0.1294426322 | 0.1667146981 | 0.1578084975 | 0.14877045 | 0.0153607456 | 0.03043849766 | 0.03798944875 | 0.02241143771
742 | 0.09226197004 | 0.1726628542 | 0.11155 | 0.1115513146 | 0.1158612818 | 0.11074 | 0.1596418321 | 0.09688159823 | 0.1096309498 | 0.1372725666 | 0.1485414058 | 0.1446379125 | 0.1198241562 | 0.1100131273 | 0.1481833309 | 0.1273878217 | 0.1644921229 | 0.1413310244 | 0.1330135167 | 0.1101452708 | 0.1583471894 | 0.1080109626 | 0.1349900514 | 0.1487799138 | 0.1030162275 | 0.1054095253 | 0.107399568 | 0.1487799138 | 0.1129985601 | 0.1596889 | 0.1655770838 | 0.1223404 | 0.1727023125 | 0.1243098155 | 0.1263601929 | 0.1244235337 | 0.1349844337 | 0.1571763009 | 0.1086554602 | 0.1172348782 | 0.1306171417 | 0.1679644138 | 0.158808887 | 0.15078734 | 0.0157466121 | 0.03137233481 | 0.03855197 | 0.0226699356
741 | 0.09354197234 | 0.1749064028 | 0.11299 | 0.1129887179 | 0.1176356897 | 0.11274 | 0.1627570093 | 0.09891005605 | 0.1106836125 | 0.1389268339 | 0.1507795006 | 0.1465602666 | 0.1213658825 | 0.1114667207 | 0.1499569714 | 0.1301989406 | 0.1677665934 | 0.1437556967 | 0.133472532 | 0.1120753884 | 0.1593198329 | 0.1100772247 | 0.1359576732 | 0.1510293931 | 0.1040504649 | 0.1073341742 | 0.1086430624 | 0.1510293931 | 0.113337025 | 0.1610192 | 0.1666800082 | 0.1230961 | 0.1732582599 | 0.1256704032 | 0.1272589266 | 0.1249030158 | 0.1371348351 | 0.158136934 | 0.1094517633 | 0.1181702167 | 0.1325770169 | 0.1705839783 | 0.1610474139 | 0.15275153 | 0.01598272286 | 0.03213686123 | 0.03937058895 | 0.02316325903
740 | 0.09539021552 | 0.1766731739 | 0.11439 | 0.1143924594 | 0.1193969548 | 0.11341 | 0.163947776 | 0.1008371338 | 0.1125919446 | 0.1412575245 | 0.1535046399 | 0.1490967721 | 0.1221674085 | 0.1121358424 | 0.151039809 | 0.1319810748 | 0.1707950756 | 0.1459406987 | 0.1348240376 | 0.1138517559 | 0.1609847844 | 0.1114220172 | 0.1367224455 | 0.1527097225 | 0.1059860364 | 0.1079105213 | 0.1103289202 | 0.1527097225 | 0.1152953207 | 0.1624637 | 0.1682215631 | 0.1257117 | 0.1748352796 | 0.1269149482 | 0.1278755516 | 0.1259483248 | 0.1390125006 | 0.1593656391 | 0.1100203246 | 0.1189199686 | 0.1343873739 | 0.1714187562 | 0.1626648307 | 0.15496752 | 0.01614840515 | 0.03297428042 | 0.0401277095 | 0.02360843495
739 | 0.09694262594 | 0.1798127145 | 0.11605 | 0.1160535514 | 0.1205524057 | 0.11622 | 0.1659732759 | 0.1026955396 | 0.1144269854 | 0.1429041922 | 0.1564968079 | 0.1515575796 | 0.1241987497 | 0.1128489524 | 0.1529206336 | 0.1349511743 | 0.1727320925 | 0.1479338184 | 0.1353950799 | 0.1151500866 | 0.1624055207 | 0.1124681011 | 0.1374857426 | 0.1545141041 | 0.1068982258 | 0.1092082039 | 0.1108760759 | 0.1545141041 | 0.1160273775 | 0.1628906 | 0.1696287692 | 0.1268641 | 0.176068306 | 0.1273472458 | 0.1292687804 | 0.1254694164 | 0.1406267583 | 0.1604092568 | 0.1108698621 | 0.1203962564 | 0.1359177679 | 0.1731708944 | 0.164487645 | 0.15685945 | 0.01692869328 | 0.0335583128 | 0.04061196 | 0.02405108511
738 | 0.09872663021 | 0.1817582995 | 0.11778 | 0.1177752316 | 0.1226109341 | 0.11755 | 0.1680504978 | 0.1046417356 | 0.1153422743 | 0.1442079097 | 0.1588309407 | 0.1543349177 | 0.1248731613 | 0.1140311509 | 0.1541591883 | 0.1378635019 | 0.1757746116 | 0.1498558596 | 0.1357388049 | 0.1169640422 | 0.1622569412 | 0.1139823124 | 0.1379812956 | 0.1561566591 | 0.1072817743 | 0.110004887 | 0.1119113639 | 0.1561566591 | 0.1171757802 | 0.163951 | 0.1707043946 | 0.1284458 | 0.1763191521 | 0.1278248578 | 0.1301008314 | 0.1269419193 | 0.1422042996 | 0.1609944999 | 0.1115209237 | 0.1210008189 | 0.1372648478 | 0.1733629405 | 0.1644942164 | 0.15902062 | 0.01711765118 | 0.03459040076 | 0.0413725935 | 0.024399627
737 | 0.1004730016 | 0.1833441854 | 0.11951 | 0.1195063591 | 0.1246014535 | 0.11976 | 0.1696676761 | 0.1069813743 | 0.1170281619 | 0.1462119669 | 0.1610693932 | 0.1565359235 | 0.125962168 | 0.1148479357 | 0.1547310501 | 0.1400843561 | 0.1779465452 | 0.1512661651 | 0.1357597113 | 0.1182179973 | 0.164042294 | 0.1149936393 | 0.138351053 | 0.1577833742 | 0.1087652817 | 0.1110599935 | 0.1134992987 | 0.1577833742 | 0.1169068813 | 0.1643301 | 0.171107173 | 0.1299557 | 0.177367717 | 0.1286405921 | 0.1307594925 | 0.1273888201 | 0.1438830197 | 0.1617228091 | 0.1119053736 | 0.1208521277 | 0.138591364 | 0.1751181185 | 0.1663529873 | 0.16093409 | 0.01758742519 | 0.0354491137 | 0.0419155769 | 0.02504645847
736 | 0.1024131998 | 0.187291041 | 0.12097 | 0.1209708229 | 0.1262370497 | 0.12154 | 0.1712197363 | 0.1093104035 | 0.1184548959 | 0.1478933245 | 0.1627824605 | 0.1587728113 | 0.1274877489 | 0.1159269586 | 0.1561100036 | 0.142201215 | 0.180134289 | 0.1526307836 | 0.1363052428 | 0.1188668758 | 0.1648447067 | 0.1165674105 | 0.1385031641 | 0.1587822437 | 0.1089308411 | 0.1117540374 | 0.114102073 | 0.1587822437 | 0.1177912578 | 0.1650145 | 0.1724642813 | 0.1306459 | 0.1785583198 | 0.129649803 | 0.131481424 | 0.1279880106 | 0.1442995965 | 0.1624265611 | 0.1120415777 | 0.1210194603 | 0.1391973197 | 0.1738961339 | 0.1652464867 | 0.16296443 | 0.01829027198 | 0.03630632162 | 0.04246251285 | 0.02540334687
735 | 0.1043250486 | 0.1886682659 | 0.12322 | 0.1232236773 | 0.1281802058 | 0.12405 | 0.171722278 | 0.1112468019 | 0.1193832606 | 0.1490713805 | 0.1644611806 | 0.1601317078 | 0.1274596006 | 0.1168028712 | 0.1562022716 | 0.1440748274 | 0.1822931841 | 0.1544881686 | 0.1370212585 | 0.1198880151 | 0.1646520197 | 0.1169396117 | 0.1384264678 | 0.1604714692 | 0.1099010184 | 0.1118256301 | 0.1148530617 | 0.1604714692 | 0.1180089712 | 0.165706 | 0.1726194471 | 0.1311143 | 0.1784157455 | 0.1297122538 | 0.1314857304 | 0.1274314076 | 0.1452361643 | 0.1621714085 | 0.112287879 | 0.1210152879 | 0.140640825 | 0.1748106182 | 0.1660819352 | 0.16455945 | 0.01850283705 | 0.03719722852 | 0.04300224 | 0.0257661324
734 | 0.1058615521 | 0.1917790771 | 0.1244 | 0.1243981943 | 0.1292892098 | 0.12531 | 0.1716490239 | 0.1123559326 | 0.1206288859 | 0.1499425769 | 0.1661823094 | 0.1619090885 | 0.1286968589 | 0.1166478619 | 0.1568015963 | 0.1459382325 | 0.1840919927 | 0.1551642343 | 0.1366180927 | 0.1204642281 | 0.1649809331 | 0.1167352349 | 0.1391002089 | 0.160907954 | 0.110085763 | 0.1125004664 | 0.1147752702 | 0.160907954 | 0.1184369475 | 0.1655259 | 0.1730680466 | 0.1322811 | 0.1781539917 | 0.1299003512 | 0.1316577792 | 0.1275566816 | 0.145552516 | 0.162650764 | 0.1116822213 | 0.1216198578 | 0.1410612464 | 0.1747035384 | 0.1654558927 | 0.16620798 | 0.01881497167 | 0.03741660342 | 0.04345194 | 0.02578060888
733 | 0.1078779995 | 0.1932360083 | 0.12596 | 0.1259609461 | 0.1309947371 | 0.12747 | 0.1723746806 | 0.114038825 | 0.121542424 | 0.1509712338 | 0.1671317965 | 0.1630981416 | 0.128087163 | 0.1168875322 | 0.1566400975 | 0.1465965062 | 0.1854929105 | 0.1558022722 | 0.1355722845 | 0.1205355301 | 0.164705649 | 0.1172519028 | 0.1383419782 | 0.1620568931 | 0.1102908701 | 0.1128997132 | 0.1153018698 | 0.1620568931 | 0.1181152761 | 0.1657694 | 0.173430115 | 0.1324445 | 0.1793744266 | 0.1298412234 | 0.1319747716 | 0.1273802519 | 0.1458686888 | 0.1629806161 | 0.1118592545 | 0.1211739928 | 0.1420653015 | 0.1750836372 | 0.1658955216 | 0.16742363 | 0.01910996437 | 0.03801867738 | 0.04380217 | 0.02598249912
732 | 0.1096020639 | 0.1949041039 | 0.1274 | 0.127396971 | 0.1327190995 | 0.12894 | 0.1733296365 | 0.1146576852 | 0.1214232296 | 0.1513993293 | 0.1680258363 | 0.1641912013 | 0.1283080429 | 0.1173278019 | 0.1567760855 | 0.1473712474 | 0.1860686466 | 0.1561542377 | 0.1356321275 | 0.121150516 | 0.1644748598 | 0.1168961078 | 0.1379536241 | 0.1617220938 | 0.1102981493 | 0.1126126423 | 0.1155477911 | 0.1617220938 | 0.1181281507 | 0.1659913 | 0.1731444746 | 0.1323616 | 0.1787457615 | 0.1294369102 | 0.131955117 | 0.127299875 | 0.1455809623 | 0.1627357751 | 0.1117748991 | 0.1206221879 | 0.1427252591 | 0.1751548797 | 0.1656431109 | 0.16849159 | 0.01955877431 | 0.03813255578 | 0.04394610225 | 0.02629079111
731 | 0.1112681776 | 0.1973565072 | 0.12924 | 0.1292379647 | 0.1340201199 | 0.13066 | 0.1726541966 | 0.1151724979 | 0.12127354 | 0.1521261483 | 0.1685503125 | 0.1647470593 | 0.1289951056 | 0.1170455813 | 0.1565352529 | 0.148192361 | 0.1861499027 | 0.1562621966 | 0.1360446662 | 0.1205913946 | 0.1647408158 | 0.1170687005 | 0.1381063312 | 0.1621187329 | 0.1105680689 | 0.1126741394 | 0.1162748262 | 0.1621187329 | 0.1183654442 | 0.1658246 | 0.1726547778 | 0.1321879 | 0.1789047271 | 0.1294719577 | 0.1317809969 | 0.1270266324 | 0.1453899592 | 0.1622241437 | 0.1109198183 | 0.1201892868 | 0.1427593231 | 0.1743934005 | 0.164463073 | 0.16956847 | 0.02030602284 | 0.03859199584 | 0.04396642 | 0.02633438259
730 | 0.1126302555 | 0.1987412274 | 0.12951 | 0.12950854 | 0.1348957121 | 0.13145 | 0.1714966148 | 0.1152657196 | 0.1211262569 | 0.1519750208 | 0.1682966948 | 0.1638102829 | 0.127875939 | 0.116991967 | 0.1556929052 | 0.1473311633 | 0.1864482537 | 0.1555460319 | 0.1347017735 | 0.1200780794 | 0.1641732603 | 0.1154045686 | 0.1377007961 | 0.1614644676 | 0.1098325104 | 0.1123394743 | 0.1157162637 | 0.1614644676 | 0.1178341359 | 0.1652351 | 0.1725597382 | 0.1319165 | 0.1783669889 | 0.1289717257 | 0.1311841905 | 0.1268576682 | 0.1447465718 | 0.1624593288 | 0.1107236668 | 0.1200265065 | 0.1426479667 | 0.1742007881 | 0.1647237688 | 0.16993766 | 0.02036065608 | 0.03845078498 | 0.044041 | 0.02625459991
729 | 0.1136047691 | 0.1992133111 | 0.13073 | 0.1307321042 | 0.1357024312 | 0.13293 | 0.1707101017 | 0.1147405803 | 0.1212821603 | 0.1516310126 | 0.1673095822 | 0.1634013504 | 0.1281397939 | 0.1164467633 | 0.1557794958 | 0.1468663216 | 0.1860027239 | 0.1552939638 | 0.1345898956 | 0.1196304485 | 0.1634563655 | 0.1159888282 | 0.1373904943 | 0.1615513563 | 0.1099500358 | 0.1122074574 | 0.1155628189 | 0.1615513563 | 0.1172429174 | 0.1650032 | 0.1722781062 | 0.1314694 | 0.1780012846 | 0.1287125945 | 0.1301991194 | 0.1264797151 | 0.143517524 | 0.1622647643 | 0.1104675382 | 0.1196123064 | 0.1422787607 | 0.1738075167 | 0.1634094566 | 0.17029721 | 0.02058064193 | 0.03815937787 | 0.04392962 | 0.02599857748
728 | 0.114517048 | 0.199604705 | 0.13113 | 0.1311272532 | 0.1364115775 | 0.13381 | 0.1705113351 | 0.1136469096 | 0.120012857 | 0.150611043 | 0.1668730825 | 0.1624109 | 0.1274890453 | 0.115999043 | 0.1550991833 | 0.1452791244 | 0.1849209443 | 0.1547415182 | 0.134021908 | 0.119090341 | 0.1632436365 | 0.1148307025 | 0.1371159256 | 0.161102891 | 0.1098582819 | 0.1115614176 | 0.1150369868 | 0.161102891 | 0.116969496 | 0.1648257 | 0.1714948863 | 0.1305804 | 0.1766412109 | 0.1286637783 | 0.13041839 | 0.1263992637 | 0.1432205439 | 0.1611824632 | 0.1101104766 | 0.1191464588 | 0.1424218118 | 0.1735112518 | 0.1630723327 | 0.16991246 | 0.02085568011 | 0.03812509403 | 0.04365918 | 0.02603480034
727 | 0.1148409545 | 0.2010433525 | 0.13138 | 0.1313819289 | 0.1362596005 | 0.13342 | 0.1698423177 | 0.1129114255 | 0.1193070412 | 0.1502040923 | 0.1656914353 | 0.1614502817 | 0.1270794868 | 0.1155732274 | 0.1547919661 | 0.1447119564 | 0.1840535924 | 0.1539419666 | 0.1334680915 | 0.118267715 | 0.1624525934 | 0.1140795872 | 0.1372337788 | 0.1595620215 | 0.1086018085 | 0.1115020514 | 0.1149607822 | 0.1595620215 | 0.1168724224 | 0.1640403 | 0.1710552424 | 0.1300063 | 0.1769289672 | 0.1273851395 | 0.1294590533 | 0.1255460382 | 0.1416734159 | 0.1613182276 | 0.1091921553 | 0.1188592836 | 0.1410733163 | 0.1731243879 | 0.1624653935 | 0.16937906 | 0.02098372765 | 0.03784068301 | 0.0434423387 | 0.0260863658
726 | 0.1150094643 | 0.2007564753 | 0.13141 | 0.1314067245 | 0.1363501251 | 0.13417 | 0.1688889712 | 0.1118582115 | 0.1189758331 | 0.1495638341 | 0.1638235748 | 0.1600585133 | 0.1266727149 | 0.1150944158 | 0.1544157714 | 0.1428454518 | 0.1826981083 | 0.1524860486 | 0.1341287494 | 0.116932936 | 0.1629311144 | 0.113086544 | 0.1364762187 | 0.1591285318 | 0.1089930907 | 0.1113382503 | 0.1148357317 | 0.1591285318 | 0.1163262874 | 0.1635885 | 0.1710565537 | 0.1294327 | 0.1768065542 | 0.1272685677 | 0.1290484816 | 0.1256729662 | 0.1412840039 | 0.1611984074 | 0.1092850044 | 0.1183533743 | 0.1407867372 | 0.1739135236 | 0.1621020436 | 0.16874854 | 0.02093757316 | 0.03721905872 | 0.04310347 | 0.02575539425
725 | 0.1147939861 | 0.200599879 | 0.13104 | 0.1310371459 | 0.1361454129 | 0.13359 | 0.1673304737 | 0.1112061739 | 0.1182231978 | 0.1481423974 | 0.1626789123 | 0.1583401412 | 0.1265284866 | 0.1146192923 | 0.1533794701 | 0.141201362 | 0.1811573282 | 0.1510360762 | 0.132854715 | 0.1166821644 | 0.1631334871 | 0.113156274 | 0.1366437227 | 0.1581260264 | 0.1082844734 | 0.1110008657 | 0.1134719402 | 0.1581260264 | 0.1166845337 | 0.1632098 | 0.1701402366 | 0.1279726 | 0.1757305562 | 0.1269609183 | 0.1294044852 | 0.1259668022 | 0.1400141716 | 0.1608137041 | 0.109423019 | 0.1179722548 | 0.1404667944 | 0.1734433174 | 0.1614157408 | 0.1679208 | 0.02081057057 | 0.03684717417 | 0.04271827265 | 0.02549980022
724 | 0.1143097952 | 0.2004019469 | 0.13033 | 0.130330354 | 0.135401085 | 0.13284 | 0.1666660607 | 0.1098209769 | 0.1169902012 | 0.1471380144 | 0.1611499786 | 0.1571226269 | 0.125409767 | 0.1144442335 | 0.1531547457 | 0.1392636895 | 0.1797206626 | 0.1499300375 | 0.1332528591 | 0.1154634282 | 0.1615734696 | 0.1124399975 | 0.1357553601 | 0.1577516943 | 0.1083807498 | 0.1103722379 | 0.1129947975 | 0.1577516943 | 0.1159015372 | 0.1628495 | 0.1704826206 | 0.1273827 | 0.1764306277 | 0.1269846112 | 0.1290433258 | 0.1256752759 | 0.1394425184 | 0.16063492 | 0.1094431058 | 0.1176107079 | 0.1396527737 | 0.1733981669 | 0.1611659974 | 0.16688701 | 0.02061386593 | 0.03623295948 | 0.04235910625 | 0.02503650449
723 | 0.1131985262 | 0.1978009194 | 0.12968 | 0.1296788305 | 0.1342242658 | 0.13209 | 0.1656157821 | 0.1082502678 | 0.1149577126 | 0.1463378668 | 0.1591108739 | 0.1553490609 | 0.1245326549 | 0.1141437218 | 0.1535402536 | 0.1380762309 | 0.1778998897 | 0.1487735435 | 0.132458806 | 0.1150685027 | 0.1624189168 | 0.1115703881 | 0.1362150759 | 0.1564106345 | 0.1085108668 | 0.1108651832 | 0.1120397002 | 0.1564106345 | 0.1163337305 | 0.161821 | 0.1694029272 | 0.1266121 | 0.1741946787 | 0.1261439025 | 0.128657937 | 0.125207901 | 0.1382058114 | 0.1605284363 | 0.1090442315 | 0.1179188639 | 0.1386864036 | 0.1737985164 | 0.1613119543 | 0.16569818 | 0.02053111047 | 0.03566982597 | 0.04190391 | 0.02493162639
722 | 0.1124626026 | 0.1968774348 | 0.12853 | 0.128534466 | 0.1337606162 | 0.13077 | 0.1649220139 | 0.1072801873 | 0.1147029921 | 0.1456415951 | 0.1579694599 | 0.1536069363 | 0.124185212 | 0.1138770878 | 0.1523263901 | 0.1361476779 | 0.1764013097 | 0.1477414444 | 0.1327910721 | 0.1139779389 | 0.1610746086 | 0.1110996455 | 0.1356279552 | 0.1556100845 | 0.107574299 | 0.1101875752 | 0.1121961996 | 0.1556100845 | 0.1157121137 | 0.1613543 | 0.1689629853 | 0.1256949 | 0.1739191562 | 0.1263350248 | 0.128286019 | 0.1255099773 | 0.1378582418 | 0.1606918871 | 0.1090201065 | 0.1181963831 | 0.1377231926 | 0.1732862294 | 0.1605130881 | 0.16470715 | 0.02029823698 | 0.03518811986 | 0.04152927 | 0.02474704944
721 | 0.1114624664 | 0.1957195997 | 0.12777 | 0.1277663857 | 0.132736817 | 0.12939 | 0.1648031622 | 0.1055612043 | 0.1136632487 | 0.1447957307 | 0.157226935 | 0.1518104821 | 0.1238454804 | 0.1133247614 | 0.1525492519 | 0.1347939223 | 0.1749454365 | 0.146836169 | 0.1327286959 | 0.1139837652 | 0.1609940082 | 0.1113122925 | 0.1358959675 | 0.1553360671 | 0.107973583 | 0.109438777 | 0.1123421863 | 0.1553360671 | 0.1158623993 | 0.1610317 | 0.1686466336 | 0.1251391 | 0.1739252657 | 0.1264412403 | 0.1281612068 | 0.1254258007 | 0.137410745 | 0.160838291 | 0.1095536202 | 0.1176863611 | 0.1372938007 | 0.1739892066 | 0.1610040665 | 0.16374059 | 0.02019292489 | 0.03480632976 | 0.0411653 | 0.02429777756
720 | 0.1102012545 | 0.1948406547 | 0.12698 | 0.1269830465 | 0.1316021085 | 0.12855 | 0.1644369811 | 0.1043566167 | 0.1129892245 | 0.143948108 | 0.1557467133 | 0.1507274657 | 0.1239547729 | 0.113300167 | 0.1525983214 | 0.1333250999 | 0.174018614 | 0.1460265293 | 0.132532835 | 0.1135886684 | 0.1609418094 | 0.1104759797 | 0.1355833113 | 0.1539442092 | 0.1080020294 | 0.1098303422 | 0.111410372 | 0.1539442092 | 0.1158940345 | 0.1605621 | 0.1688396633 | 0.1248217 | 0.1745024025 | 0.1263062805 | 0.1283865273 | 0.1257871389 | 0.1366396546 | 0.1613186449 | 0.1094215885 | 0.118223466 | 0.1367074847 | 0.1744038314 | 0.1604745686 | 0.16266445 | 0.0198794473 | 0.03435295075 | 0.0409335941 | 0.02414130047
719 | 0.1091918573 | 0.1928710639 | 0.12576 | 0.1257631481 | 0.1307063699 | 0.12709 | 0.1642641574 | 0.1035010591 | 0.1122183874 | 0.1432743222 | 0.1536994129 | 0.1490265727 | 0.1234438941 | 0.1128023639 | 0.1523396224 | 0.131877929 | 0.1729651913 | 0.1448619887 | 0.1330179125 | 0.1133975834 | 0.1617549658 | 0.1108680591 | 0.1356180906 | 0.1539911032 | 0.1075212434 | 0.1091616675 | 0.1121699885 | 0.1539911032 | 0.1159003228 | 0.1602312 | 0.1683612317 | 0.1244899 | 0.1739291698 | 0.1263240874 | 0.1278633177 | 0.1259554476 | 0.1362251788 | 0.1609963775 | 0.1096307859 | 0.1185644716 | 0.1363152266 | 0.1747835577 | 0.1613011062 | 0.16189616 | 0.01932165958 | 0.0336093232 | 0.04067024 | 0.02392002381
718 | 0.1080161408 | 0.1910217404 | 0.12431 | 0.1243082359 | 0.1294478625 | 0.12615 | 0.1647241712 | 0.1028572321 | 0.111994639 | 0.1433732063 | 0.1534590721 | 0.1482883543 | 0.1232302487 | 0.1125308573 | 0.15248622 | 0.1307352483 | 0.1724144444 | 0.1442816928 | 0.1332080513 | 0.1131863669 | 0.1609789729 | 0.1108100861 | 0.1357068568 | 0.1530676037 | 0.1080942228 | 0.1093000174 | 0.1112347022 | 0.1530676037 | 0.1161130369 | 0.1597953 | 0.1689504981 | 0.1241795 | 0.1735038757 | 0.1254963726 | 0.1280220449 | 0.1262729466 | 0.1362613738 | 0.1609590948 | 0.1102042198 | 0.1190156639 | 0.1357592493 | 0.1747781783 | 0.1611911356 | 0.16116398 | 0.01931283623 | 0.03360557556 | 0.0405325517 | 0.02392330579
717 | 0.1070702672 | 0.1905877739 | 0.12383 | 0.1238288507 | 0.1287716478 | 0.12525 | 0.1643150151 | 0.1019843519 | 0.1119133756 | 0.142870158 | 0.1527099311 | 0.1475319564 | 0.1234521866 | 0.1125829145 | 0.1523945481 | 0.1297629923 | 0.1712879911 | 0.1437090263 | 0.133265987 | 0.1130303219 | 0.1612453461 | 0.1103082895 | 0.1360171139 | 0.1530968547 | 0.1075334772 | 0.1094799712 | 0.1113134325 | 0.1530968547 | 0.1161400229 | 0.1594644 | 0.1687380672 | 0.1238614 | 0.1729430109 | 0.1261190772 | 0.1286471784 | 0.1264993846 | 0.135949567 | 0.1615924686 | 0.1102633402 | 0.1190040261 | 0.1354988962 | 0.175654605 | 0.1620362848 | 0.16053911 | 0.0189888496 | 0.03306631371 | 0.04025094 | 0.02378861792
716 | 0.1063099876 | 0.1889977753 | 0.12416 | 0.1241615787 | 0.1286450177 | 0.12498 | 0.1645272672 | 0.1009779498 | 0.1112104207 | 0.1422612667 | 0.1519914716 | 0.1460539997 | 0.1232773811 | 0.112524651 | 0.1521946192 | 0.128683418 | 0.1705991999 | 0.1430046782 | 0.1332300305 | 0.1128479168 | 0.1616437733 | 0.1095959023 | 0.1359235495 | 0.1523424834 | 0.1072800532 | 0.1095502228 | 0.1110478267 | 0.1523424834 | 0.1165233999 | 0.1589913 | 0.1690814495 | 0.1236654 | 0.1737535298 | 0.1258578002 | 0.1285818368 | 0.1264732033 | 0.1358133256 | 0.1618274748 | 0.1101374999 | 0.1193701029 | 0.1345086992 | 0.1750566363 | 0.1618616283 | 0.15973441 | 0.01877261512 | 0.03278695419 | 0.04007874 | 0.02340160683
715 | 0.105777666 | 0.187683925 | 0.12269 | 0.1226907596 | 0.1278173178 | 0.12337 | 0.1649373025 | 0.1004926413 | 0.1107382625 | 0.142138049 | 0.1508289278 | 0.1448945254 | 0.1230517179 | 0.1124273539 | 0.1524493694 | 0.128146261 | 0.1698384807 | 0.1429027989 | 0.1337204725 | 0.1130448654 | 0.1621124148 | 0.1101357341 | 0.136098519 | 0.152294144 | 0.1079055145 | 0.1096139252 | 0.1116689965 | 0.152294144 | 0.1165353507 | 0.1588125 | 0.1693744063 | 0.1237889 | 0.1734953821 | 0.1265893579 | 0.1289770901 | 0.1268557906 | 0.1357546598 | 0.1629048288 | 0.1105423868 | 0.1194853634 | 0.1346450597 | 0.1750029176 | 0.1619624197 | 0.15935045 | 0.01842639782 | 0.03236175328 | 0.03988856 | 0.0233926475
714 | 0.1052413732 | 0.1880859286 | 0.12233 | 0.1223275289 | 0.1272040606 | 0.12247 | 0.1652496755 | 0.0998172611 | 0.1107995287 | 0.1420389116 | 0.1505006254 | 0.1443500519 | 0.1229059622 | 0.1127713546 | 0.1527050436 | 0.127036795 | 0.1698063836 | 0.1422105655 | 0.1340095103 | 0.1132161021 | 0.1617502719 | 0.1104633957 | 0.1359845698 | 0.1526144743 | 0.10780669 | 0.109507218 | 0.111427702 | 0.1526144743 | 0.1167820394 | 0.1589542 | 0.1690250188 | 0.1232813 | 0.1740410328 | 0.1264953762 | 0.1288901865 | 0.1271588206 | 0.1357881278 | 0.1629398167 | 0.1112162694 | 0.1201380491 | 0.1344079673 | 0.1754597276 | 0.1627583951 | 0.15892508 | 0.01838658936 | 0.03221346438 | 0.0398805365 | 0.02330780402
713 | 0.104913272 | 0.186680913 | 0.12268 | 0.1226775721 | 0.1268720627 | 0.12309 | 0.165929541 | 0.09936350584 | 0.1106868908 | 0.1414508224 | 0.1496925056 | 0.1439061314 | 0.1227833405 | 0.112605527 | 0.1525278091 | 0.1267817169 | 0.1690504477 | 0.141572304 | 0.134338662 | 0.1127263531 | 0.1620631665 | 0.110087961 | 0.1365588903 | 0.1517816633 | 0.1078754812 | 0.1098888218 | 0.1115352139 | 0.1517816633 | 0.11694327 | 0.1583021 | 0.1694155484 | 0.1227616 | 0.1729972214 | 0.126834929 | 0.129038617 | 0.1278748214 | 0.1361287683 | 0.1636463404 | 0.1116069704 | 0.1208168119 | 0.1344017982 | 0.1750923544 | 0.1634964645 | 0.15847294 | 0.01848373935 | 0.03207434341 | 0.03969155 | 0.02331375889
712 | 0.1048563197 | 0.1871664822 | 0.12218 | 0.1221780777 | 0.1268169731 | 0.12231 | 0.165868789 | 0.09878788143 | 0.1100222915 | 0.1417685151 | 0.1489959359 | 0.1432344317 | 0.1232226789 | 0.112631835 | 0.152522698 | 0.1258260161 | 0.1691033468 | 0.1408825889 | 0.1352132112 | 0.112748906 | 0.1636079401 | 0.1104947776 | 0.1368294209 | 0.1518175006 | 0.1088492498 | 0.1099308282 | 0.1117822975 | 0.1518175006 | 0.1173982769 | 0.1587997 | 0.1699030697 | 0.1227184 | 0.1742819846 | 0.1269866824 | 0.129814446 | 0.1284638345 | 0.1359151155 | 0.1640820354 | 0.1119169965 | 0.1214704439 | 0.1340353787 | 0.174760133 | 0.1632943004 | 0.15804872 | 0.01830307022 | 0.03181130067 | 0.0397047773 | 0.02324001864
711 | 0.10465765 | 0.1866461039 | 0.12189 | 0.1218902916 | 0.1267066896 | 0.12171 | 0.1661314517 | 0.09833152592 | 0.1101937443 | 0.1412834227 | 0.1487561017 | 0.1427031159 | 0.1233949512 | 0.1128788292 | 0.1530640423 | 0.1253786087 | 0.1687500552 | 0.1413622126 | 0.1361257881 | 0.1131073982 | 0.1627396047 | 0.1104573533 | 0.1374698132 | 0.152073279 | 0.1089554653 | 0.1103134975 | 0.1120242253 | 0.152073279 | 0.117970489 | 0.1587994 | 0.1706393957 | 0.1230725 | 0.1732684523 | 0.1273717731 | 0.1301018447 | 0.1286021024 | 0.1367128342 | 0.1650983989 | 0.1127089709 | 0.1216739416 | 0.1337245256 | 0.1739466637 | 0.1637188345 | 0.15777594 | 0.01813767105 | 0.03145542741 | 0.0396164544 | 0.02316760086
710 | 0.1048400402 | 0.1869584769 | 0.12216 | 0.1221645996 | 0.1268340945 | 0.12192 | 0.1673781127 | 0.0979622826 | 0.1100475714 | 0.1411686838 | 0.1482044458 | 0.1424500942 | 0.1227939501 | 0.1137027368 | 0.1541485935 | 0.1253328323 | 0.1684589908 | 0.1410216763 | 0.1366486549 | 0.1124400645 | 0.1637393683 | 0.1114326268 | 0.1375671625 | 0.152058363 | 0.1098070443 | 0.1105225235 | 0.1118092835 | 0.152058363 | 0.1185394749 | 0.1592266 | 0.1711597741 | 0.1228998 | 0.1743488461 | 0.1277866811 | 0.1304379404 | 0.1294408143 | 0.1368944049 | 0.1655416787 | 0.1131644025 | 0.122565724 | 0.1338083893 | 0.174118802 | 0.1645630747 | 0.15747971 | 0.01821546257 | 0.03143884242 | 0.0395436883 | 0.02308001742
709 | 0.1047702208 | 0.1873894781 | 0.12198 | 0.1219796166 | 0.1271413118 | 0.12193 | 0.1673316061 | 0.09716107696 | 0.1094207913 | 0.1409793049 | 0.1478917599 | 0.1421064138 | 0.123079069 | 0.1139537767 | 0.1538921446 | 0.1247852743 | 0.1687413231 | 0.1407383159 | 0.1372871846 | 0.1132556796 | 0.1647050381 | 0.111330688 | 0.1379799396 | 0.1518406421 | 0.1104624271 | 0.1110332534 | 0.1125244871 | 0.1518406421 | 0.1189650744 | 0.1596394 | 0.1721174717 | 0.1233484 | 0.1754611284 | 0.1286368668 | 0.1315077394 | 0.130263865 | 0.1374492198 | 0.1663541198 | 0.1141394749 | 0.1232904121 | 0.1340098232 | 0.1738575846 | 0.1651329994 | 0.15725564 | 0.01841224544 | 0.0313019976 | 0.03961427 | 0.02311498858
708 | 0.1046631783 | 0.1874247491 | 0.12236 | 0.1223600507 | 0.1266625971 | 0.12164 | 0.168293789 | 0.09742113203 | 0.1101837382 | 0.1405839622 | 0.1480703205 | 0.1416350752 | 0.1237041131 | 0.114661023 | 0.1548284143 | 0.1242325529 | 0.1680295244 | 0.141301848 | 0.1384381056 | 0.1134898514 | 0.165315643 | 0.1128427163 | 0.139089182 | 0.1523583978 | 0.1111024842 | 0.1116948426 | 0.1133156568 | 0.1523583978 | 0.1197773218 | 0.1601718 | 0.1728982627 | 0.1234212 | 0.1761376858 | 0.1295695901 | 0.1322000623 | 0.1309976727 | 0.1382395774 | 0.1678504348 | 0.1148740053 | 0.1239064559 | 0.1342082918 | 0.1738147736 | 0.1652170569 | 0.15738854 | 0.0183768943 | 0.03138232231 | 0.0394363217 | 0.02323671244
707 | 0.1045066416 | 0.187490508 | 0.12212 | 0.122116521 | 0.1268159598 | 0.12153 | 0.1689360887 | 0.09708707035 | 0.1098429784 | 0.1411286741 | 0.1486997008 | 0.1416318864 | 0.1241273656 | 0.1149468198 | 0.1556717902 | 0.1239635199 | 0.1688978747 | 0.1413367614 | 0.1395745873 | 0.1141361818 | 0.1661919504 | 0.1131444797 | 0.1395644099 | 0.1527026594 | 0.1118726134 | 0.1125206575 | 0.113078244 | 0.1527026594 | 0.1205677837 | 0.161215 | 0.1743391305 | 0.1239863 | 0.1764450818 | 0.1299120188 | 0.133205682 | 0.1317558587 | 0.1389562041 | 0.1681217849 | 0.1155849099 | 0.1252610534 | 0.1347098947 | 0.1740066409 | 0.1665411144 | 0.1575188 | 0.01825082675 | 0.03120855801 | 0.03965341 | 0.02313270606
706 | 0.1042293757 | 0.1873454005 | 0.12218 | 0.1221799254 | 0.1268963218 | 0.12142 | 0.1703959256 | 0.09750507772 | 0.1103760079 | 0.1416688263 | 0.1483278722 | 0.1423501819 | 0.1249852628 | 0.115931727 | 0.1570371836 | 0.1251559854 | 0.1692886576 | 0.1422588303 | 0.1399552077 | 0.1149704009 | 0.1673316807 | 0.1146562696 | 0.1401701421 | 0.1534845829 | 0.1125440374 | 0.1130533293 | 0.1143655777 | 0.1534845829 | 0.1216392815 | 0.1613907 | 0.175062418 | 0.1243865 | 0.1773441583 | 0.1308793873 | 0.1335054338 | 0.1323616058 | 0.1395905763 | 0.1694314927 | 0.1166009307 | 0.126005277 | 0.1350088865 | 0.1741480529 | 0.1666895896 | 0.15811565 | 0.0181304384 | 0.03142044693 | 0.039751105 | 0.02328710072
705 | 0.1041602418 | 0.1871184856 | 0.12187 | 0.1218677387 | 0.1266656518 | 0.12112 | 0.1715635955 | 0.09795696288 | 0.1108197719 | 0.1415092647 | 0.1490906477 | 0.1430098563 | 0.1255119145 | 0.1167487428 | 0.15778099 | 0.1259770095 | 0.17048385 | 0.1433138475 | 0.1407576352 | 0.1154343188 | 0.1681179404 | 0.115939267 | 0.1406612545 | 0.1542741358 | 0.1133277491 | 0.1141080707 | 0.1154030859 | 0.1542741358 | 0.1221512258 | 0.1626164 | 0.176302135 | 0.1251479 | 0.1773750782 | 0.1319747269 | 0.1349348873 | 0.1327756792 | 0.1406840235 | 0.1706621349 | 0.1169325262 | 0.1271706522 | 0.1361766905 | 0.1750708967 | 0.167843312 | 0.15883082 | 0.01819168031 | 0.03140155226 | 0.0400499031 | 0.02367359959
704 | 0.1040306911 | 0.1879760921 | 0.12217 | 0.1221743003 | 0.1268267184 | 0.12086 | 0.1730665863 | 0.09846886992 | 0.1118859425 | 0.142623201 | 0.1503918022 | 0.1443780363 | 0.1261489838 | 0.1178571582 | 0.1597196013 | 0.1268903911 | 0.1715657637 | 0.1435978487 | 0.14214167 | 0.1168492809 | 0.1696538627 | 0.1169830859 | 0.1414719075 | 0.1558907181 | 0.1147952005 | 0.1152716577 | 0.1162907928 | 0.1558907181 | 0.1230682433 | 0.1640618 | 0.1779928207 | 0.1266719 | 0.179241851 | 0.1331609488 | 0.1361657381 | 0.1342068464 | 0.1422382444 | 0.1716005951 | 0.118351236 | 0.1284772605 | 0.1369287223 | 0.1760162413 | 0.1691219062 | 0.15976858 | 0.01812733337 | 0.03174515441 | 0.04032038 | 0.02386783808
703 | 0.103749916 | 0.1873069406 | 0.12236 | 0.1223579273 | 0.1272425801 | 0.12088 | 0.1738701314 | 0.09891220182 | 0.1130592003 | 0.1434762031 | 0.1515342742 | 0.1453054994 | 0.1269358844 | 0.1191484705 | 0.161079675 | 0.1279820353 | 0.1736698524 | 0.1455031708 | 0.1433544755 | 0.1177820563 | 0.1707184613 | 0.1181356907 | 0.1420954913 | 0.1565669924 | 0.1156565994 | 0.1164617613 | 0.1172177568 | 0.1565669924 | 0.1242256612 | 0.1648061 | 0.1794878095 | 0.1280343 | 0.1794441789 | 0.1343301237 | 0.1368319094 | 0.1344703138 | 0.143575415 | 0.1728874296 | 0.1194545552 | 0.1293723583 | 0.1384987086 | 0.1769835204 | 0.1706550717 | 0.16108704 | 0.01802376099 | 0.03206433728 | 0.0408464037 | 0.02403527126
702 | 0.1040105 | 0.1882161945 | 0.12295 | 0.1229517236 | 0.127285257 | 0.12129 | 0.1761506945 | 0.09998700768 | 0.1140221655 | 0.1449253112 | 0.1525607258 | 0.1466357261 | 0.1288998723 | 0.1203216687 | 0.1617430151 | 0.1289450526 | 0.1754204557 | 0.1468286291 | 0.1436885893 | 0.1195723861 | 0.1715715528 | 0.1196902916 | 0.1431584507 | 0.158142224 | 0.1161393151 | 0.1172868982 | 0.1187187433 | 0.158142224 | 0.1251855791 | 0.165748 | 0.1807052493 | 0.1285076 | 0.1806521118 | 0.1344247013 | 0.1381144375 | 0.1353396028 | 0.1445420682 | 0.1738515496 | 0.1206226647 | 0.1308102608 | 0.1398660094 | 0.1778997034 | 0.1719477624 | 0.16251794 | 0.01787316799 | 0.0323042199 | 0.04128405 | 0.02429246716
701 | 0.1041895971 | 0.1883728206 | 0.12339 | 0.1233944744 | 0.1281085759 | 0.12143 | 0.1774162054 | 0.1014241502 | 0.1154795662 | 0.1462531835 | 0.1538997442 | 0.1474332958 | 0.1299772412 | 0.1214299351 | 0.1631349176 | 0.1297886819 | 0.1772571877 | 0.1479733363 | 0.1445923448 | 0.1211828515 | 0.172852248 | 0.1213307306 | 0.1433660686 | 0.1594750434 | 0.1173888817 | 0.1185258329 | 0.1190835312 | 0.1594750434 | 0.126131162 | 0.1668285 | 0.1820452958 | 0.1301542 | 0.1816928834 | 0.1359070539 | 0.1390532851 | 0.1357613802 | 0.1458771378 | 0.1748042703 | 0.1212045774 | 0.1318484992 | 0.1416784078 | 0.1796949953 | 0.1724868864 | 0.16419177 | 0.01814555191 | 0.03266707063 | 0.04174324 | 0.02467810735
700 | 0.1049273461 | 0.1897457391 | 0.12402 | 0.1240203083 | 0.1287216097 | 0.12166 | 0.1789681613 | 0.1028703526 | 0.1167042404 | 0.1472978443 | 0.1559785604 | 0.1497091204 | 0.1310919672 | 0.1222836897 | 0.1643777937 | 0.1319350302 | 0.1794599519 | 0.1500235572 | 0.145814836 | 0.1217072457 | 0.1731140167 | 0.1219307035 | 0.1440688074 | 0.1616756618 | 0.1183688492 | 0.1192196608 | 0.1205656007 | 0.1616756618 | 0.1269543022 | 0.1681082 | 0.1838821918 | 0.1313465 | 0.181931302 | 0.1367616802 | 0.1396081746 | 0.1368577629 | 0.1468733698 | 0.1753415614 | 0.1220634729 | 0.1325355321 | 0.1429679692 | 0.1816319525 | 0.1746441722 | 0.16599546 | 0.01835186221 | 0.03338244557 | 0.04229393 | 0.02488647588
699 | 0.1056249514 | 0.191632688 | 0.12473 | 0.1247309744 | 0.129643485 | 0.12208 | 0.1803798527 | 0.1044794768 | 0.117790103 | 0.1490202993 | 0.1574370414 | 0.1512751877 | 0.1322161704 | 0.1229665354 | 0.1659715027 | 0.133587718 | 0.1822073087 | 0.151753135 | 0.1464995742 | 0.1235312 | 0.1752646714 | 0.1233040988 | 0.1442155987 | 0.1628102213 | 0.1188386232 | 0.1202092245 | 0.1221106574 | 0.1628102213 | 0.1275336593 | 0.1688619 | 0.184660688 | 0.1331643 | 0.1827305853 | 0.1370593756 | 0.1400115639 | 0.1368933469 | 0.1482533067 | 0.1765275598 | 0.1227623224 | 0.1331440657 | 0.1452870071 | 0.1830263436 | 0.1755951047 | 0.16783427 | 0.0185587015 | 0.03406830877 | 0.04298077 | 0.02565451711
698 | 0.1064519584 | 0.1931830198 | 0.1261 | 0.1261041313 | 0.1307311654 | 0.12398 | 0.18198286 | 0.1054982319 | 0.1198856905 | 0.1511563361 | 0.1590795368 | 0.1533039808 | 0.1328051239 | 0.1230009645 | 0.1668432057 | 0.1353746504 | 0.184680067 | 0.1531375721 | 0.1467421949 | 0.1248460039 | 0.1752404422 | 0.1244869009 | 0.1438154578 | 0.1648398638 | 0.1202047542 | 0.1209638119 | 0.1222876981 | 0.1648398638 | 0.1283382028 | 0.1700181 | 0.1857562065 | 0.1346813 | 0.1835618317 | 0.1371707618 | 0.1403343529 | 0.1372511834 | 0.1491277218 | 0.1766878814 | 0.1234553829 | 0.1336422265 | 0.1464753151 | 0.1845253408 | 0.1759019643 | 0.16973814 | 0.01847606711 | 0.03451957181 | 0.04359895735 | 0.02591044828
697 | 0.1078259349 | 0.1946882457 | 0.12714 | 0.1271388084 | 0.1321009248 | 0.12512 | 0.1840451807 | 0.107159771 | 0.1206487715 | 0.1525651366 | 0.1620136946 | 0.1554194093 | 0.1338802278 | 0.1241827682 | 0.1679328531 | 0.1372047067 | 0.1871533767 | 0.1547735706 | 0.1469884664 | 0.126135692 | 0.17578201 | 0.124674812 | 0.1442833692 | 0.1659805328 | 0.1201914772 | 0.1220095456 | 0.1231839731 | 0.1659805328 | 0.1285554171 | 0.1703171 | 0.1862459034 | 0.1356449 | 0.1837914437 | 0.1386814862 | 0.141042307 | 0.1374088228 | 0.1501287371 | 0.1767592728 | 0.1229902431 | 0.1338411123 | 0.148567602 | 0.1867332011 | 0.1774849892 | 0.1716078 | 0.01894044504 | 0.03524227068 | 0.04421728 | 0.02628377825
696 | 0.1092776805 | 0.1975865513 | 0.12911 | 0.1291059852 | 0.1333864778 | 0.1268 | 0.1854759157 | 0.1085639149 | 0.122697562 | 0.1539407372 | 0.1632233858 | 0.1567091942 | 0.134700045 | 0.1246159747 | 0.1677058339 | 0.1386014223 | 0.1891498343 | 0.156339921 | 0.1474113017 | 0.127222389 | 0.175827831 | 0.1250402182 | 0.1444510967 | 0.1674355417 | 0.1200253814 | 0.1223352849 | 0.1243673414 | 0.1674355417 | 0.1291612089 | 0.1706237 | 0.1869609952 | 0.1366179 | 0.1839512736 | 0.138122201 | 0.1411352605 | 0.1372693926 | 0.1510136724 | 0.1767859012 | 0.1232831553 | 0.1340018958 | 0.1498393416 | 0.1880041957 | 0.1779307425 | 0.1731833 | 0.01936883293 | 0.0357757546 | 0.0447164 | 0.02653298154
695 | 0.1108307689 | 0.1983054131 | 0.13068 | 0.1306760013 | 0.1350790113 | 0.12848 | 0.1855788976 | 0.1101004407 | 0.1231027842 | 0.1557912827 | 0.1643788517 | 0.1577974409 | 0.1355477422 | 0.1250625998 | 0.1679029018 | 0.1394140422 | 0.1904192642 | 0.1574708 | 0.1470248848 | 0.1284695715 | 0.1759929806 | 0.1254784614 | 0.1449386477 | 0.1683764905 | 0.121124208 | 0.1225056201 | 0.124673605 | 0.1683764905 | 0.1291776001 | 0.1706964 | 0.1870035082 | 0.1374168 | 0.1837929785 | 0.1384559721 | 0.1410917789 | 0.137120679 | 0.1515559703 | 0.1767765284 | 0.1229194999 | 0.1338151842 | 0.1505417228 | 0.1891780496 | 0.1781978905 | 0.17464303 | 0.01973639056 | 0.03634603322 | 0.04503375665 | 0.02691907436
694 | 0.112778604 | 0.2009893209 | 0.13214 | 0.1321378052 | 0.1367646903 | 0.13034 | 0.1862653047 | 0.1112250313 | 0.1245527267 | 0.1569820642 | 0.1658879668 | 0.159649387 | 0.1358511299 | 0.1254124641 | 0.1685649306 | 0.1415576488 | 0.1918887124 | 0.1583300605 | 0.1465324014 | 0.1283818632 | 0.1757912338 | 0.1258156002 | 0.1441018879 | 0.1692568213 | 0.1204699725 | 0.1230804846 | 0.1252237111 | 0.1692568213 | 0.1292838454 | 0.1709571 | 0.187611267 | 0.1382008 | 0.1842054874 | 0.137901485 | 0.1413139701 | 0.1369690299 | 0.1519453377 | 0.1763167828 | 0.1229127645 | 0.1334961504 | 0.1521540135 | 0.1909456253 | 0.1780707091 | 0.17568552 | 0.01991700754 | 0.03674633428 | 0.0454011187 | 0.02720331028
693 | 0.1145854592 | 0.2027790546 | 0.13316 | 0.1331577748 | 0.1380534619 | 0.13132 | 0.1862611622 | 0.1120495573 | 0.1249681413 | 0.1577690393 | 0.1669851542 | 0.1606470197 | 0.1362641454 | 0.1246576384 | 0.1684557945 | 0.1422647834 | 0.193319507 | 0.1586367413 | 0.1457519382 | 0.1287289113 | 0.1752803624 | 0.1245510653 | 0.1438248754 | 0.1702008694 | 0.120549269 | 0.1227409616 | 0.1253312379 | 0.1702008694 | 0.1286807656 | 0.1709248 | 0.1869599223 | 0.1390147 | 0.1826965213 | 0.1378031671 | 0.1404680908 | 0.1365520805 | 0.1513423324 | 0.1757881343 | 0.1222447902 | 0.1330818832 | 0.1525759548 | 0.1916025132 | 0.1777204871 | 0.17661645 | 0.0204596594 | 0.03712797537 | 0.04575881735 | 0.02746073529
692 | 0.1162477955 | 0.2046625167 | 0.13478 | 0.1347847432 | 0.1397474259 | 0.13372 | 0.186506331 | 0.1129113287 | 0.124863781 | 0.1587262154 | 0.1673013568 | 0.161684677 | 0.1361762285 | 0.123847276 | 0.1679379195 | 0.1432469636 | 0.193769686 | 0.158903934 | 0.1457949281 | 0.1290985197 | 0.175832063 | 0.124346666 | 0.1438146681 | 0.170478642 | 0.1206734851 | 0.1225698441 | 0.1253950596 | 0.170478642 | 0.1285045445 | 0.1704192 | 0.1869134903 | 0.1388584 | 0.1830510497 | 0.1372094303 | 0.1399014741 | 0.1359295547 | 0.1518492699 | 0.175358817 | 0.1219616234 | 0.1322812885 | 0.1531957388 | 0.1922409981 | 0.1773323566 | 0.17708474 | 0.02091573365 | 0.03738054633 | 0.0458713621 | 0.02752430178
691 | 0.1180302724 | 0.2077232152 | 0.1365 | 0.1364990175 | 0.1409466863 | 0.13549 | 0.1854002625 | 0.113481015 | 0.1254048645 | 0.1586687267 | 0.1678236574 | 0.1617504507 | 0.1356662065 | 0.1240148693 | 0.167221114 | 0.1432742178 | 0.1939910725 | 0.1590278521 | 0.1459090859 | 0.1283884346 | 0.1745949835 | 0.1236217916 | 0.14297539 | 0.1704645306 | 0.119427152 | 0.1221307814 | 0.1245423108 | 0.1704645306 | 0.1281833649 | 0.1698916 | 0.1861616075 | 0.1386001 | 0.1838046461 | 0.1367267072 | 0.1390726715 | 0.1353793442 | 0.1513884813 | 0.1744083613 | 0.1214070693 | 0.1316966414 | 0.1532398015 | 0.1932964772 | 0.176284194 | 0.17712539 | 0.02136774547 | 0.03761550784 | 0.04592671 | 0.02741201222
690 | 0.1194744557 | 0.2083708942 | 0.13731 | 0.1373100281 | 0.1422173381 | 0.13703 | 0.1851395518 | 0.1131412238 | 0.1254756004 | 0.1585693657 | 0.1679150611 | 0.1616508365 | 0.1349619776 | 0.1235010624 | 0.1660774946 | 0.1431326717 | 0.1935219542 | 0.1585541591 | 0.1449782997 | 0.1281730384 | 0.1741397828 | 0.1226438582 | 0.1424334645 | 0.1702004075 | 0.1193409041 | 0.1217568889 | 0.1247216612 | 0.1702004075 | 0.1275380701 | 0.1692035 | 0.186026752 | 0.1387126 | 0.1820439845 | 0.1363266408 | 0.1388708353 | 0.1354044527 | 0.1508088112 | 0.1736839414 | 0.1209827289 | 0.1312224269 | 0.1531035453 | 0.1931731254 | 0.1759894937 | 0.17684341 | 0.0216082111 | 0.0374801755 | 0.04580942915 | 0.02745927498
689 | 0.1206292585 | 0.2101580352 | 0.13814 | 0.1381384879 | 0.1434827596 | 0.1381 | 0.1840203851 | 0.1131398752 | 0.12450324 | 0.1585960686 | 0.1677376032 | 0.1615799218 | 0.1343866289 | 0.1222804263 | 0.1656215042 | 0.1429284066 | 0.1925686226 | 0.1572565362 | 0.1438364089 | 0.1272609383 | 0.1731371582 | 0.121636264 | 0.141737923 | 0.1698274761 | 0.1190665364 | 0.1206925213 | 0.1239962652 | 0.1698274761 | 0.1270351261 | 0.1682925 | 0.1845847368 | 0.1379897 | 0.1815984547 | 0.1358470917 | 0.1384332627 | 0.1344527453 | 0.1501914412 | 0.1732177287 | 0.1197167858 | 0.1300842017 | 0.1521668285 | 0.192241922 | 0.1741110981 | 0.17640793 | 0.02198948711 | 0.03736463189 | 0.04557109625 | 0.02733534016
688 | 0.1215205714 | 0.2109926939 | 0.13881 | 0.1388106197 | 0.1436903626 | 0.13887 | 0.1823741496 | 0.1124043167 | 0.1243448332 | 0.1579640955 | 0.1667216122 | 0.1607099921 | 0.1332115233 | 0.1221404523 | 0.1643203795 | 0.1425275505 | 0.191345729 | 0.1567562595 | 0.1435192823 | 0.1269212216 | 0.1728115082 | 0.1203043908 | 0.1409800202 | 0.1689418256 | 0.1178419515 | 0.120461911 | 0.1228068992 | 0.1689418256 | 0.1261956394 | 0.1679645 | 0.1841319948 | 0.136914 | 0.1805200577 | 0.1350182146 | 0.1376582533 | 0.1340835243 | 0.149510324 | 0.1725050211 | 0.1191242933 | 0.1295381337 | 0.1514806002 | 0.1921902597 | 0.1739014983 | 0.17551384 | 0.02217003517 | 0.03708807752 | 0.04526537285 | 0.02705537155
687 | 0.122298263 | 0.2110108733 | 0.13948 | 0.1394788176 | 0.1445108056 | 0.13971 | 0.1815352291 | 0.112060748 | 0.123521328 | 0.1570915133 | 0.1660397053 | 0.1596747637 | 0.1329935491 | 0.1213568151 | 0.1630427539 | 0.1411306411 | 0.1902619377 | 0.1555781439 | 0.1436187625 | 0.1254396588 | 0.1720492989 | 0.1198157296 | 0.1411264539 | 0.1681074202 | 0.117677331 | 0.1196788326 | 0.1226381585 | 0.1681074202 | 0.1256978214 | 0.1671683 | 0.1833097637 | 0.1362869 | 0.1804358512 | 0.1344795823 | 0.1370643526 | 0.1336309165 | 0.1483778805 | 0.1717797965 | 0.118676722 | 0.128275007 | 0.1503281295 | 0.1912798136 | 0.1725489944 | 0.17435761 | 0.02247339673 | 0.03679132834 | 0.04499443 | 0.02683527581
686 | 0.1223014593 | 0.2109982818 | 0.13969 | 0.139690116 | 0.1445059031 | 0.14039 | 0.1801070422 | 0.1106506139 | 0.1224114895 | 0.1561008096 | 0.1648206115 | 0.1588300467 | 0.1321152002 | 0.1207303554 | 0.1629221588 | 0.1406022161 | 0.18852707 | 0.1543044075 | 0.1427133232 | 0.1245517954 | 0.170804143 | 0.1185296476 | 0.1403031349 | 0.1668004394 | 0.1170301586 | 0.1188643873 | 0.1218307987 | 0.1668004394 | 0.1251882166 | 0.1663186 | 0.1822222322 | 0.1352693 | 0.1797449291 | 0.1338491142 | 0.1366906464 | 0.1331444085 | 0.1475625783 | 0.1706944108 | 0.1180331558 | 0.1276750267 | 0.1492427886 | 0.1896592379 | 0.1713148952 | 0.17285368 | 0.02225574665 | 0.03639303893 | 0.0445607081 | 0.0266156774
685 | 0.1222399846 | 0.211009562 | 0.13921 | 0.1392053366 | 0.1444318444 | 0.13962 | 0.1791268736 | 0.1096172929 | 0.12188714 | 0.1551988274 | 0.1637104154 | 0.1580461562 | 0.1310710013 | 0.1193174943 | 0.1619433761 | 0.1396047771 | 0.1868119911 | 0.1531324312 | 0.1421022862 | 0.1236702427 | 0.1709670126 | 0.1183774844 | 0.1397004277 | 0.1660609543 | 0.1166610345 | 0.1180886328 | 0.1204568148 | 0.1660609543 | 0.1244093627 | 0.1659349 | 0.1814888716 | 0.133966 | 0.1793764532 | 0.133005932 | 0.136166662 | 0.132796064 | 0.1468281299 | 0.16974473 | 0.1176366061 | 0.1271859854 | 0.1480583698 | 0.1886140704 | 0.1699031889 | 0.17167434 | 0.02223008126 | 0.03597166017 | 0.04413194 | 0.02631669864
684 | 0.1216261238 | 0.210168317 | 0.13884 | 0.1388441175 | 0.1437710524 | 0.13935 | 0.1775740087 | 0.1085876822 | 0.1204536781 | 0.1537298411 | 0.1622383147 | 0.1568023711 | 0.130460307 | 0.1185695082 | 0.1607362926 | 0.1382748187 | 0.1854983345 | 0.1518174931 | 0.1415166855 | 0.1226155013 | 0.1701070368 | 0.1167063788 | 0.139607206 | 0.1645276099 | 0.1160682961 | 0.1172523797 | 0.1205506325 | 0.1645276099 | 0.123920992 | 0.1649675 | 0.1801916212 | 0.133159 | 0.178676039 | 0.1326596439 | 0.1353509575 | 0.132393986 | 0.1456713825 | 0.1692561656 | 0.1169989109 | 0.1265173703 | 0.1463693827 | 0.1865064502 | 0.1691036075 | 0.17034441 | 0.02194578573 | 0.03570742905 | 0.04380352 | 0.02595336922
683 | 0.120649524 | 0.209414348 | 0.1381 | 0.1381008178 | 0.1428325772 | 0.13899 | 0.1769630164 | 0.1074376255 | 0.119087033 | 0.1525936425 | 0.1613572985 | 0.1553908885 | 0.1297584921 | 0.1185900867 | 0.1596937329 | 0.1367775351 | 0.1832697019 | 0.1505868062 | 0.141490832 | 0.1215658486 | 0.1692497879 | 0.1164938509 | 0.1394755393 | 0.1638713628 | 0.115155451 | 0.1167356744 | 0.1193664297 | 0.1638713628 | 0.1236677691 | 0.1647144 | 0.179551214 | 0.1326816 | 0.178390488 | 0.1322381049 | 0.1349169016 | 0.1319488138 | 0.1452712417 | 0.1685911119 | 0.1166836843 | 0.1258912086 | 0.1450799853 | 0.1857706606 | 0.1676260531 | 0.16905599 | 0.02180632018 | 0.035151463 | 0.04324637 | 0.02559611015
682 | 0.119654417 | 0.2078273147 | 0.13679 | 0.1367916465 | 0.1419361085 | 0.13704 | 0.1758843362 | 0.1063366383 | 0.1180333272 | 0.1515231282 | 0.1601500213 | 0.1541077793 | 0.1289288849 | 0.1179610789 | 0.1587644219 | 0.1359272599 | 0.1817991808 | 0.149529539 | 0.1407705992 | 0.1205317378 | 0.1687494367 | 0.1155779585 | 0.1387981027 | 0.1624709666 | 0.1150381714 | 0.1164046302 | 0.1185729727 | 0.1624709666 | 0.1227580607 | 0.1637421 | 0.1788400114 | 0.1313667 | 0.1774222404 | 0.1320862919 | 0.1343628913 | 0.1319445968 | 0.1445153952 | 0.1686107963 | 0.1162247583 | 0.1258323342 | 0.1441951096 | 0.1839666814 | 0.1672175825 | 0.16780519 | 0.02160715126 | 0.03456665948 | 0.0428787358 | 0.02534236759
681 | 0.1184341237 | 0.2063011974 | 0.13555 | 0.135548085 | 0.1406532377 | 0.1359 | 0.1748536229 | 0.1052043959 | 0.117902562 | 0.1509507149 | 0.1589207798 | 0.1530838162 | 0.1282923222 | 0.1180021092 | 0.158468008 | 0.1348500252 | 0.1809064076 | 0.1483885124 | 0.1404417902 | 0.1199595928 | 0.16851978 | 0.1153114215 | 0.1384206861 | 0.1616008878 | 0.1149200425 | 0.1156181842 | 0.1181816012 | 0.1616008878 | 0.1224391088 | 0.1637016 | 0.1782179028 | 0.1301686 | 0.1775090247 | 0.1313868016 | 0.1343491673 | 0.1309975684 | 0.1438571364 | 0.1680770367 | 0.115918681 | 0.1253319681 | 0.1430529952 | 0.1828216761 | 0.1667626649 | 0.16658314 | 0.02132410556 | 0.03414520249 | 0.0426555425 | 0.02518699504
680 | 0.1171282232 | 0.2055279315 | 0.13477 | 0.1347726285 | 0.1395408213 | 0.1355 | 0.1739976704 | 0.1044269949 | 0.1169346273 | 0.149776876 | 0.1582165658 | 0.1524466425 | 0.12734662 | 0.1175432801 | 0.1583561748 | 0.1336573213 | 0.1793908701 | 0.1479652598 | 0.1404318511 | 0.1194548234 | 0.1683259457 | 0.1147243306 | 0.1381020546 | 0.1609288752 | 0.1145701557 | 0.1153411642 | 0.1180112809 | 0.1609288752 | 0.1224010885 | 0.1633599 | 0.1776136011 | 0.1300343 | 0.1768551022 | 0.131109789 | 0.1340239197 | 0.1309613436 | 0.1433822364 | 0.1678147763 | 0.1154786199 | 0.1249175817 | 0.1423862129 | 0.1810514331 | 0.1660773903 | 0.16552202 | 0.02101622149 | 0.03400436789 | 0.04227666 | 0.02495876886
679 | 0.1158192381 | 0.2033924311 | 0.1335 | 0.1334989667 | 0.1383592039 | 0.1337 | 0.1737389565 | 0.1037946865 | 0.1160798594 | 0.1492222399 | 0.1576670855 | 0.1520214528 | 0.1271884143 | 0.1166438609 | 0.1580284983 | 0.1338367462 | 0.178413339 | 0.1470228061 | 0.1396103948 | 0.1189839691 | 0.1673728228 | 0.1147724763 | 0.137645632 | 0.1598182619 | 0.1140305772 | 0.1151797548 | 0.1173585579 | 0.1598182619 | 0.1220888123 | 0.1626836 | 0.1772966087 | 0.1295705 | 0.1765865982 | 0.1310281903 | 0.1337374896 | 0.1307496578 | 0.1427615136 | 0.167552799 | 0.1152252108 | 0.1247115508 | 0.1412999183 | 0.1802645326 | 0.1652318388 | 0.16482233 | 0.02063416876 | 0.03370238468 | 0.04203227535 | 0.02469758876
678 | 0.1143155918 | 0.20176965 | 0.13239 | 0.1323888898 | 0.1370938867 | 0.13213 | 0.1735684872 | 0.1029345915 | 0.1154371575 | 0.1486947834 | 0.1566910446 | 0.1509996802 | 0.1270609349 | 0.1168068349 | 0.1574994326 | 0.1326980591 | 0.1773638502 | 0.1466019377 | 0.1396467686 | 0.1179865226 | 0.1675966233 | 0.1143487021 | 0.1380513608 | 0.159364447 | 0.1134431958 | 0.1147950292 | 0.1166488454 | 0.159364447 | 0.121791251 | 0.1626671 | 0.1768256575 | 0.1287902 | 0.1764100641 | 0.1304994226 | 0.1335961223 | 0.1309778243 | 0.142248407 | 0.1673156321 | 0.1151950061 | 0.1244463548 | 0.1407615393 | 0.1796648204 | 0.1651399285 | 0.16417663 | 0.02028399706 | 0.03332751617 | 0.04176990315 | 0.02453209274
677 | 0.1132532582 | 0.2004874945 | 0.13162 | 0.131615296 | 0.1363383979 | 0.13168 | 0.1732372493 | 0.1027512252 | 0.1146133989 | 0.1484354734 | 0.1561235487 | 0.1505780816 | 0.1267166585 | 0.1163667291 | 0.1571246982 | 0.132181108 | 0.1767036692 | 0.1460856125 | 0.1390828043 | 0.1176627353 | 0.1671993583 | 0.1144654304 | 0.1378095299 | 0.1585894674 | 0.113612473 | 0.1147812083 | 0.1169113144 | 0.1585894674 | 0.1215590313 | 0.1622428 | 0.1762051433 | 0.1285078 | 0.1750461459 | 0.1307522953 | 0.1336118728 | 0.1307396591 | 0.1423837692 | 0.1669344306 | 0.1147979945 | 0.1241525859 | 0.140324235 | 0.1781918406 | 0.1647131741 | 0.16364885 | 0.02004033327 | 0.03311818838 | 0.0416048579 | 0.02439976297
676 | 0.1121881902 | 0.1994531155 | 0.13056 | 0.1305586547 | 0.135411799 | 0.13035 | 0.1734588295 | 0.1025467589 | 0.1143443584 | 0.1482925713 | 0.1558338702 | 0.1503684521 | 0.1266441345 | 0.1160822287 | 0.157139048 | 0.1320593059 | 0.1764559672 | 0.1458207145 | 0.1388679892 | 0.1181743592 | 0.1669710428 | 0.1145088971 | 0.1373524964 | 0.1586782783 | 0.1140298694 | 0.1146512479 | 0.1164142415 | 0.1586782783 | 0.1214981452 | 0.1621612 | 0.1759526879 | 0.1283858 | 0.1758963317 | 0.1307827234 | 0.1329718828 | 0.130590111 | 0.1418711096 | 0.1671140343 | 0.1147392318 | 0.1242729798 | 0.1400749236 | 0.1780671626 | 0.1641726494 | 0.16318408 | 0.01978943497 | 0.03305536509 | 0.0415429324 | 0.02437457256
675 | 0.111385785 | 0.1980723292 | 0.13007 | 0.1300725639 | 0.1346300244 | 0.12972 | 0.1728370935 | 0.1020026579 | 0.1141344607 | 0.1476131529 | 0.1557055414 | 0.150189355 | 0.1262536645 | 0.1159970835 | 0.1568706483 | 0.1319973618 | 0.1762827114 | 0.1454602703 | 0.1388264 | 0.1175958067 | 0.1669461131 | 0.1143774018 | 0.137423113 | 0.158331275 | 0.1126917899 | 0.1143534482 | 0.1160003915 | 0.158331275 | 0.1213075221 | 0.1619225 | 0.1752304137 | 0.1279207 | 0.1759771109 | 0.1303443015 | 0.1328710616 | 0.1301286221 | 0.1415987015 | 0.166612044 | 0.1144690663 | 0.1242880374 | 0.1397437155 | 0.1769818068 | 0.1638854891 | 0.16288211 | 0.01947131939 | 0.03295892105 | 0.04149961845 | 0.02426405251
674 | 0.1105998904 | 0.1979453266 | 0.12955 | 0.129554376 | 0.1339778602 | 0.12886 | 0.1728082001 | 0.1021591425 | 0.1142098159 | 0.1479077041 | 0.1556516439 | 0.1498820037 | 0.1261473894 | 0.1158612445 | 0.1568667144 | 0.1317858398 | 0.1760331467 | 0.1458022967 | 0.1389065832 | 0.1174150333 | 0.1674005985 | 0.1145276651 | 0.136848405 | 0.1581247598 | 0.1132479832 | 0.1144038737 | 0.1159683764 | 0.1581247598 | 0.1212909222 | 0.1621239 | 0.1753556728 | 0.1280053 | 0.1754777879 | 0.130315125 | 0.1330846995 | 0.1300222129 | 0.1413083076 | 0.1666321009 | 0.1143908054 | 0.1241702959 | 0.1393080801 | 0.1770271361 | 0.1637001485 | 0.1627744 | 0.01931868121 | 0.0328640379 | 0.04143723 | 0.02415938862
673 | 0.1100847647 | 0.1968986541 | 0.12877 | 0.1287697256 | 0.1333484948 | 0.12859 | 0.1729187667 | 0.1022829637 | 0.1145471409 | 0.1478093863 | 0.1549099535 | 0.1499932408 | 0.1259174645 | 0.1154561341 | 0.1564353108 | 0.1320946068 | 0.1757371799 | 0.145486407 | 0.1384222656 | 0.1175518632 | 0.1658749282 | 0.11475835 | 0.1370381862 | 0.1578490734 | 0.1131369546 | 0.1143944487 | 0.1157670245 | 0.1578490734 | 0.1207998544 | 0.1619922 | 0.1751099378 | 0.127473 | 0.1749833226 | 0.1303790063 | 0.132680133 | 0.129970178 | 0.1413441747 | 0.1663459986 | 0.1141429767 | 0.1237950847 | 0.1391393542 | 0.1757748276 | 0.1637387574 | 0.162557 | 0.0190992523 | 0.0329022631 | 0.04136324 | 0.02407748811
672 | 0.1098028794 | 0.1957731843 | 0.12865 | 0.1286499649 | 0.1332018971 | 0.12741 | 0.1728434563 | 0.1023283675 | 0.1137916669 | 0.1477368176 | 0.1555921584 | 0.1501207352 | 0.1259618849 | 0.1153956577 | 0.1567880362 | 0.132288754 | 0.1754084155 | 0.1449467912 | 0.1381369978 | 0.1170950308 | 0.166062817 | 0.1144374311 | 0.1368042678 | 0.1575139016 | 0.1127261147 | 0.1139750108 | 0.1158880219 | 0.1575139016 | 0.1207051352 | 0.1613966 | 0.1749347895 | 0.1274634 | 0.175089255 | 0.1295977086 | 0.1325757205 | 0.1298474669 | 0.1412498802 | 0.1659207791 | 0.1142925918 | 0.1234835908 | 0.1392349452 | 0.1765494347 | 0.1636400819 | 0.16256707 | 0.0190951135 | 0.03293792158 | 0.04128104 | 0.02417881973
671 | 0.1095726788 | 0.1966207325 | 0.12828 | 0.1282761097 | 0.1328670979 | 0.1276 | 0.1730310768 | 0.1027286947 | 0.1137231812 | 0.1476060599 | 0.1553575844 | 0.1500387341 | 0.1256640106 | 0.1152502596 | 0.1560547203 | 0.1318090558 | 0.1754144803 | 0.1448892727 | 0.1378234327 | 0.1174558774 | 0.1658357084 | 0.1144683957 | 0.136724785 | 0.1577467769 | 0.1129541323 | 0.1138779297 | 0.1157640144 | 0.1577467769 | 0.1207416058 | 0.1613644 | 0.1746898443 | 0.1271611 | 0.1746671945 | 0.1297298074 | 0.1327676624 | 0.1297229081 | 0.1411011964 | 0.165788725 | 0.1140352935 | 0.1235774085 | 0.1385394484 | 0.1759090275 | 0.1633161306 | 0.16224737 | 0.0190247912 | 0.03306008503 | 0.04128256 | 0.02415917069
670 | 0.109231405 | 0.1955634654 | 0.12828 | 0.128277719 | 0.1330675334 | 0.12783 | 0.172868818 | 0.1020360813 | 0.1133032218 | 0.1479388177 | 0.1554083675 | 0.1501021534 | 0.125660345 | 0.115099743 | 0.1561845094 | 0.1321639866 | 0.1755145118 | 0.1447909251 | 0.1379296929 | 0.1168489754 | 0.1656102389 | 0.114744626 | 0.1361817867 | 0.1572919935 | 0.112852551 | 0.113533996 | 0.1150674224 | 0.1572919935 | 0.1208126768 | 0.1606045 | 0.1740657985 | 0.127345 | 0.1738851964 | 0.1296020001 | 0.1318765283 | 0.1294688284 | 0.1410166919 | 0.1654513776 | 0.1138984561 | 0.1233428866 | 0.1387975365 | 0.1754445583 | 0.1633246541 | 0.16210395 | 0.01895661652 | 0.03306324035 | 0.04130756855 | 0.02407458797
669 | 0.1092144921 | 0.1962027699 | 0.12828 | 0.1282826215 | 0.1329353303 | 0.12787 | 0.1726838499 | 0.1029168442 | 0.1136010066 | 0.1477782428 | 0.1554725766 | 0.1497579515 | 0.1257015914 | 0.1146414727 | 0.1556362659 | 0.1323812753 | 0.1755926088 | 0.1445531919 | 0.137523815 | 0.1169875935 | 0.1650499403 | 0.1149796769 | 0.1359285414 | 0.1574960798 | 0.1121455207 | 0.113137126 | 0.1154083163 | 0.1574960798 | 0.1201163083 | 0.1604173 | 0.1735764891 | 0.1271771 | 0.1744133532 | 0.129230991 | 0.131736055 | 0.1291494668 | 0.1408277005 | 0.1652952284 | 0.1134722382 | 0.1229913756 | 0.1384119391 | 0.1760820895 | 0.1628534198 | 0.16198579 | 0.0190118365 | 0.03308748826 | 0.0413270928 | 0.02410372905
668 | 0.1093858257 | 0.1950157881 | 0.12804 | 0.1280440092 | 0.1329448521 | 0.12737 | 0.1722471565 | 0.1030051708 | 0.1133393124 | 0.1475112438 | 0.1552582979 | 0.1495994478 | 0.1251992583 | 0.1145344675 | 0.1555318236 | 0.1322311908 | 0.1753470526 | 0.144115515 | 0.136850819 | 0.1164555997 | 0.1651747972 | 0.1139427423 | 0.1351839453 | 0.1568786055 | 0.1121630147 | 0.1131543592 | 0.114831008 | 0.1568786055 | 0.1197201312 | 0.1598142 | 0.1732958406 | 0.1269098 | 0.173193112 | 0.1288891733 | 0.1312197298 | 0.1288526356 | 0.1404153258 | 0.1649102867 | 0.1133487523 | 0.1225978583 | 0.1381419748 | 0.1753439307 | 0.1624924839 | 0.16174666 | 0.01899398863 | 0.0331806615 | 0.04126570375 | 0.02420000359
667 | 0.1094212234 | 0.196313411 | 0.12811 | 0.1281089485 | 0.1329822242 | 0.12773 | 0.1728596091 | 0.1028679311 | 0.1136998087 | 0.1477684528 | 0.1553682834 | 0.1497918218 | 0.1247834861 | 0.1140261367 | 0.1545609981 | 0.1322201341 | 0.1748164222 | 0.143611215 | 0.136330083 | 0.1165227219 | 0.1647853106 | 0.1145805717 | 0.1347174495 | 0.1564555764 | 0.1113778204 | 0.1129692793 | 0.1148842573 | 0.1564555764 | 0.1195733771 | 0.1591471 | 0.1729873568 | 0.1264709 | 0.1741053015 | 0.1284572184 | 0.131291315 | 0.1286291033 | 0.1401714236 | 0.1646624506 | 0.113270089 | 0.1224266216 | 0.1381592304 | 0.1756247729 | 0.1624503434 | 0.16155295 | 0.0188944526 | 0.0331941843 | 0.04113304615 | 0.02408837713
666 | 0.1094873026 | 0.1953197569 | 0.12795 | 0.1279479116 | 0.1329811066 | 0.12759 | 0.1721012443 | 0.1029312462 | 0.1136216521 | 0.1477061063 | 0.1542195529 | 0.1497282684 | 0.1248360649 | 0.113653563 | 0.1550439596 | 0.1324993223 | 0.1748688296 | 0.142989926 | 0.1363346875 | 0.1160380617 | 0.1638904661 | 0.1140856817 | 0.1346185207 | 0.1567064077 | 0.1110909209 | 0.1124753803 | 0.1145280302 | 0.1567064077 | 0.119299747 | 0.1592894 | 0.1722257286 | 0.1263068 | 0.1714202464 | 0.1277327985 | 0.1307766736 | 0.1282469332 | 0.14002572 | 0.1640882194 | 0.1125754341 | 0.1215759516 | 0.1377928257 | 0.1752390862 | 0.161951378 | 0.16122299 | 0.01894763857 | 0.03323805705 | 0.041146148 | 0.02403981239
665 | 0.1094953269 | 0.1959476024 | 0.1279 | 0.1278998405 | 0.1327310055 | 0.12735 | 0.1717519164 | 0.1026139334 | 0.1128802449 | 0.1474604458 | 0.1550132185 | 0.149083674 | 0.1238727868 | 0.1128330156 | 0.1538584977 | 0.1315048933 | 0.174505733 | 0.1426960602 | 0.1357265562 | 0.1158885583 | 0.1632642448 | 0.1136438102 | 0.1339273304 | 0.1560841203 | 0.1110469922 | 0.1126526296 | 0.1140879691 | 0.1560841203 | 0.118990235 | 0.1582729 | 0.1716350764 | 0.1262758 | 0.1711104065 | 0.1275007427 | 0.1302559674 | 0.1275606006 | 0.139559269 | 0.1632425785 | 0.112022385 | 0.1218206212 | 0.1375864297 | 0.175772652 | 0.161886096 | 0.16071235 | 0.01902641356 | 0.03319546953 | 0.04105537385 | 0.02389683016
664 | 0.1096098274 | 0.1956310123 | 0.12783 | 0.1278303415 | 0.1328698397 | 0.12766 | 0.1711857617 | 0.1027848423 | 0.1127096117 | 0.1473470479 | 0.1550980061 | 0.1486504823 | 0.1240722463 | 0.1128130108 | 0.1534882039 | 0.1314038932 | 0.17452202 | 0.1423842534 | 0.1352686584 | 0.1154381707 | 0.1623484492 | 0.1129808575 | 0.1339434981 | 0.1555692703 | 0.110232912 | 0.1118198037 | 0.1139736623 | 0.1555692703 | 0.1185342669 | 0.1577522 | 0.1714318544 | 0.1257678 | 0.1708685905 | 0.1270009726 | 0.1299292594 | 0.1272126287 | 0.1390179843 | 0.1626592577 | 0.1115947887 | 0.1208857447 | 0.1370404214 | 0.1751091331 | 0.1603193432 | 0.16029538 | 0.01891556941 | 0.03301905096 | 0.0410594456 | 0.02378615737
663 | 0.1096664369 | 0.1958474666 | 0.12788 | 0.1278804243 | 0.1324843317 | 0.12775 | 0.1706878543 | 0.102691181 | 0.1126624942 | 0.1474162489 | 0.153699711 | 0.1481721103 | 0.1234548017 | 0.1120015755 | 0.1528502554 | 0.1311268061 | 0.1735261754 | 0.1414969489 | 0.1345338225 | 0.1150161773 | 0.162002489 | 0.1126856804 | 0.132913813 | 0.155208379 | 0.1101652533 | 0.1116697341 | 0.1138478518 | 0.155208379 | 0.1182274446 | 0.1574129 | 0.1704889536 | 0.1252543 | 0.1706302613 | 0.1266565472 | 0.1293710321 | 0.1268904954 | 0.1380231529 | 0.1619151831 | 0.1110242307 | 0.1203456074 | 0.1369876564 | 0.1747581959 | 0.1602014452 | 0.15966413 | 0.01894607022 | 0.03297302499 | 0.04081048445 | 0.0237620417
662 | 0.1098073795 | 0.1954827011 | 0.12766 | 0.1276621073 | 0.1327437609 | 0.12755 | 0.1701616496 | 0.1022064388 | 0.1122757047 | 0.1468357593 | 0.1535197198 | 0.1475346833 | 0.1227586493 | 0.1115644351 | 0.1523146182 | 0.1306341439 | 0.1727532074 | 0.14064724 | 0.1340096891 | 0.1143547297 | 0.1617911756 | 0.1117961258 | 0.1327212751 | 0.1545383781 | 0.1098220423 | 0.1108028367 | 0.1128097549 | 0.1545383781 | 0.1176995635 | 0.1566769 | 0.1699490398 | 0.1250537 | 0.1697936803 | 0.1258937418 | 0.1285728663 | 0.1262113601 | 0.1376709789 | 0.1613640189 | 0.1106118411 | 0.1200642884 | 0.1365741342 | 0.1748782545 | 0.1592760235 | 0.1591967 | 0.01907179877 | 0.0328691192 | 0.04061724245 | 0.02371105179
661 | 0.1095723137 | 0.1958728582 | 0.12775 | 0.1277504414 | 0.1326127201 | 0.12788 | 0.1693475693 | 0.1016625613 | 0.1121362373 | 0.1461726427 | 0.1526309103 | 0.1471797228 | 0.1224652603 | 0.1111508012 | 0.1515558511 | 0.1301448643 | 0.1721187011 | 0.1402409747 | 0.1334161013 | 0.1142601594 | 0.1608767509 | 0.1115183532 | 0.1318696141 | 0.1540639549 | 0.1091282219 | 0.1102233678 | 0.1130879894 | 0.1540639549 | 0.1172611266 | 0.1559498 | 0.1690144688 | 0.1244287 | 0.1699340045 | 0.1252755523 | 0.1284472346 | 0.1260366142 | 0.1371151358 | 0.1607872397 | 0.1099250615 | 0.1192324311 | 0.1359104812 | 0.173514992 | 0.1583468169 | 0.15844827 | 0.01910893619 | 0.03265216947 | 0.04045862 | 0.02344892733
660 | 0.1098557785 | 0.195322603 | 0.12756 | 0.1275604963 | 0.132461533 | 0.12776 | 0.1685009301 | 0.1009301022 | 0.1107001826 | 0.14567779 | 0.1520008743 | 0.1459224075 | 0.1216962785 | 0.1104897037 | 0.1506031007 | 0.1293829232 | 0.1709137336 | 0.1391742304 | 0.1331201047 | 0.1131950393 | 0.1602486968 | 0.1103575528 | 0.131473884 | 0.1531188339 | 0.1089787185 | 0.1096661016 | 0.1124214232 | 0.1531188339 | 0.116557084 | 0.1555911 | 0.1681871414 | 0.1238712 | 0.1681826413 | 0.1246995106 | 0.1276137233 | 0.125696227 | 0.136393711 | 0.1598698348 | 0.1093625799 | 0.1186490655 | 0.1352181882 | 0.173040241 | 0.1575774401 | 0.15747377 | 0.01891191863 | 0.03238166496 | 0.040157374 | 0.02327033132
659 | 0.1099472642 | 0.1942578852 | 0.12744 | 0.1274419278 | 0.1322875023 | 0.12723 | 0.1678587496 | 0.1004772708 | 0.110603027 | 0.1451875269 | 0.1506657898 | 0.14533104 | 0.121040158 | 0.110122785 | 0.1503864527 | 0.1287784278 | 0.1699493304 | 0.1383645907 | 0.1327483654 | 0.1122218743 | 0.1593798697 | 0.1094570607 | 0.1311735809 | 0.1521351635 | 0.1085319743 | 0.1092076004 | 0.112059541 | 0.1521351635 | 0.1161125973 | 0.1547644 | 0.1674817204 | 0.1230843 | 0.1672191024 | 0.1241928935 | 0.1268833578 | 0.1251171827 | 0.1355420798 | 0.1596048623 | 0.1087982655 | 0.1179576516 | 0.1347618997 | 0.1721349508 | 0.1568835825 | 0.15661161 | 0.01878285967 | 0.03203694522 | 0.0399162732 | 0.02303131856
658 | 0.1097604185 | 0.1951651573 | 0.12731 | 0.1273145527 | 0.1321827322 | 0.12735 | 0.1669940948 | 0.09992985427 | 0.1103096306 | 0.144673273 | 0.1501441002 | 0.1440555006 | 0.1204498485 | 0.1092756465 | 0.149342373 | 0.1276056319 | 0.1689079777 | 0.137108691 | 0.1319435835 | 0.1121444181 | 0.1592219621 | 0.1085430086 | 0.1308017224 | 0.1514859945 | 0.1083102226 | 0.1087410375 | 0.111227341 | 0.1514859945 | 0.1158082485 | 0.1545438 | 0.1671507061 | 0.1220976 | 0.1675586253 | 0.123579368 | 0.1265745908 | 0.1247731298 | 0.1348345876 | 0.1589578688 | 0.1087855324 | 0.1176870763 | 0.1336800754 | 0.1709201932 | 0.1555612683 | 0.15567065 | 0.01888623461 | 0.03179899231 | 0.03965594 | 0.02289584279
657 | 0.1097207516 | 0.1943042129 | 0.12684 | 0.1268393248 | 0.1318817884 | 0.12689 | 0.166129902 | 0.09924178571 | 0.1092362329 | 0.1436531395 | 0.1494974196 | 0.1434389651 | 0.120076783 | 0.1091470569 | 0.1488040537 | 0.1268079877 | 0.167795904 | 0.1361844912 | 0.1314566135 | 0.1110774502 | 0.1583403647 | 0.1080251038 | 0.1304755509 | 0.1503100544 | 0.1081388444 | 0.1083545685 | 0.1105687991 | 0.1503100544 | 0.1152073219 | 0.1538131 | 0.1671885848 | 0.1213889 | 0.1667159498 | 0.1229488775 | 0.1264327466 | 0.1244333237 | 0.1344032139 | 0.1583947092 | 0.1078869253 | 0.1170723885 | 0.1326934844 | 0.1691806465 | 0.1549540013 | 0.15482955 | 0.01901575737 | 0.03181238845 | 0.0393779166 | 0.02285256796
656 | 0.1093825251 | 0.1937100738 | 0.12654 | 0.1265423149 | 0.131655708 | 0.12671 | 0.1651005894 | 0.09852629155 | 0.1084327102 | 0.1429697424 | 0.1483588666 | 0.1425954849 | 0.1191519126 | 0.1086491123 | 0.1480390131 | 0.1257964075 | 0.1667414084 | 0.1353425458 | 0.1315299124 | 0.1105216518 | 0.1580028385 | 0.1075868681 | 0.1297596097 | 0.1495798677 | 0.1071676612 | 0.1079183891 | 0.110034503 | 0.1495798677 | 0.1148786619 | 0.153424 | 0.1655104607 | 0.1207244 | 0.1660905927 | 0.1229769811 | 0.1260650605 | 0.1242239773 | 0.1337761581 | 0.1577963531 | 0.1080514267 | 0.1166774258 | 0.132182762 | 0.1692885756 | 0.1542378664 | 0.15399054 | 0.01875969395 | 0.0314360857 | 0.0391142927 | 0.02257233672
655 | 0.1086961553 | 0.1925598383 | 0.12601 | 0.1260113269 | 0.1309788823 | 0.12599 | 0.1646795869 | 0.09798301011 | 0.1082604304 | 0.1424062997 | 0.1480839998 | 0.1415029615 | 0.118686758 | 0.1084348038 | 0.1478609443 | 0.1253626794 | 0.1655948386 | 0.13483309 | 0.1315226704 | 0.1095274761 | 0.1576042026 | 0.1069800109 | 0.1297285259 | 0.1488498449 | 0.1071947291 | 0.107192941 | 0.1099541709 | 0.1488498449 | 0.1146711037 | 0.1529443 | 0.1656229794 | 0.1203443 | 0.1658241451 | 0.1226051003 | 0.1260836124 | 0.123963967 | 0.1330279708 | 0.1574733406 | 0.1076087579 | 0.1163985357 | 0.1312538087 | 0.1678793877 | 0.1534026861 | 0.15318071 | 0.01869156025 | 0.03111775219 | 0.03882765025 | 0.02236466669
654 | 0.1078889519 | 0.1923396587 | 0.1252 | 0.1251981556 | 0.1303828806 | 0.12519 | 0.1641440541 | 0.09768375009 | 0.1079467013 | 0.1416318119 | 0.1472302526 | 0.1412298828 | 0.118778117 | 0.1075614318 | 0.1475111693 | 0.1253636479 | 0.1649547294 | 0.1339501962 | 0.1306845397 | 0.1090591326 | 0.1575207859 | 0.1068817675 | 0.1295648813 | 0.148080036 | 0.1072427705 | 0.1071924418 | 0.1092721522 | 0.148080036 | 0.1143328696 | 0.1527219 | 0.1649784446 | 0.1194406 | 0.1653359085 | 0.1223885342 | 0.1254190952 | 0.1239086613 | 0.1327380091 | 0.1571928412 | 0.1072200462 | 0.1161400229 | 0.1306990534 | 0.1666925102 | 0.1527759582 | 0.15255974 | 0.0184976235 | 0.03099799715 | 0.03866762295 | 0.02226729877
653 | 0.107119292 | 0.1904234439 | 0.12464 | 0.1246369779 | 0.1295908689 | 0.12436 | 0.1633991599 | 0.09711229056 | 0.1068039015 | 0.1410841346 | 0.1475342214 | 0.1409107596 | 0.1185351908 | 0.1080253646 | 0.1468090117 | 0.1244794875 | 0.1641220823 | 0.1334587261 | 0.1302344799 | 0.1089949533 | 0.1572249979 | 0.1063380912 | 0.1292703897 | 0.1477846801 | 0.1067842394 | 0.1067077145 | 0.1086837202 | 0.1477846801 | 0.11422012 | 0.1528085 | 0.1649407446 | 0.1192379 | 0.1646597981 | 0.1219599396 | 0.1250399053 | 0.1237288192 | 0.1326508969 | 0.1570960879 | 0.1074641123 | 0.1163411438 | 0.1302229762 | 0.1667155027 | 0.1520563811 | 0.15211054 | 0.01817478426 | 0.03086062521 | 0.03845946 | 0.02227522805
652 | 0.1059345305 | 0.1892678291 | 0.12383 | 0.1238322631 | 0.1287372112 | 0.12299 | 0.1635650396 | 0.09739670902 | 0.1069527268 | 0.1407724172 | 0.1462858468 | 0.1406219602 | 0.117935881 | 0.1077086553 | 0.147069186 | 0.1243981943 | 0.1639265344 | 0.1331578567 | 0.1302431375 | 0.1081079021 | 0.1570042223 | 0.1062212512 | 0.1293098181 | 0.1473370939 | 0.1069647446 | 0.106278874 | 0.1086851135 | 0.1473370939 | 0.1136705801 | 0.1522866 | 0.1644708216 | 0.11901 | 0.1650158763 | 0.1221646294 | 0.1253027767 | 0.1233424023 | 0.1323557794 | 0.1568624079 | 0.1071149856 | 0.1159061715 | 0.1300196201 | 0.16631639 | 0.1523153186 | 0.15182391 | 0.01800295711 | 0.0307718385 | 0.0384105742 | 0.02208535001
651 | 0.1050797775 | 0.1877104342 | 0.12289 | 0.1228886172 | 0.1281984597 | 0.12229 | 0.1627950817 | 0.09708211571 | 0.1071462259 | 0.1407652944 | 0.1460283399 | 0.1407322586 | 0.1178938672 | 0.1073722914 | 0.1469367892 | 0.1247719601 | 0.1638300494 | 0.1329789236 | 0.1303110719 | 0.1081337705 | 0.1565784663 | 0.1059877872 | 0.1289630234 | 0.1469506621 | 0.1070192903 | 0.1062097475 | 0.1087642163 | 0.1469506621 | 0.1135217249 | 0.152321 | 0.1652196795 | 0.1190235 | 0.1638898253 | 0.1219103038 | 0.1252513081 | 0.1234375313 | 0.132086888 | 0.1564659625 | 0.1068724319 | 0.1159773022 | 0.1298124939 | 0.1663085222 | 0.1517630517 | 0.15172189 | 0.0176279135 | 0.03071824089 | 0.03838645295 | 0.02194649354
650 | 0.1040612161 | 0.18731758 | 0.12273 | 0.122733511 | 0.1273092031 | 0.12135 | 0.1627112925 | 0.09708020836 | 0.1067706719 | 0.1409813762 | 0.1466086507 | 0.1405619979 | 0.1179367304 | 0.1077895388 | 0.1464009583 | 0.1240657046 | 0.1637942568 | 0.1330932006 | 0.1301415563 | 0.1087006405 | 0.1565237492 | 0.1062571183 | 0.1287320852 | 0.1468416452 | 0.1065820679 | 0.1063485444 | 0.1085348651 | 0.1468416452 | 0.1134883389 | 0.1519697 | 0.1649289429 | 0.1192139 | 0.1649570912 | 0.1220021769 | 0.1247538477 | 0.1230901033 | 0.1321557015 | 0.1566017419 | 0.1070787087 | 0.1158962026 | 0.1297357827 | 0.1653707623 | 0.1515408158 | 0.15181654 | 0.01741849817 | 0.0307696145 | 0.0383775048 | 0.02195493318
649 | 0.1033867151 | 0.18694368 | 0.12231 | 0.1223141178 | 0.1267170757 | 0.12109 | 0.1625417173 | 0.09750773758 | 0.10653992 | 0.1407995969 | 0.1464821994 | 0.1405046135 | 0.1179377809 | 0.1077865884 | 0.146725744 | 0.1248406917 | 0.1640409008 | 0.1332835331 | 0.1302075386 | 0.1083290577 | 0.1568205059 | 0.1063831374 | 0.1286949366 | 0.1466007084 | 0.1067504808 | 0.1062141433 | 0.1084998399 | 0.1466007084 | 0.1136981919 | 0.1521325 | 0.1644223928 | 0.1192372 | 0.1643775702 | 0.1221168637 | 0.1252484769 | 0.1231098995 | 0.1319330931 | 0.1565364897 | 0.1072301492 | 0.1159336865 | 0.1302030683 | 0.1663002819 | 0.1515993029 | 0.15192641 | 0.01719668694 | 0.03077178262 | 0.0384391658 | 0.02197895013
648 | 0.1027902886 | 0.1856366396 | 0.12167 | 0.121674493 | 0.126597181 | 0.12036 | 0.1629786193 | 0.09774822742 | 0.1071436107 | 0.1408005655 | 0.1469124258 | 0.1413409114 | 0.1182265952 | 0.107826665 | 0.147065118 | 0.1252822578 | 0.1645372883 | 0.1332994774 | 0.1303571612 | 0.1086260378 | 0.1567053795 | 0.1063250005 | 0.1285070181 | 0.1469375193 | 0.1068324745 | 0.106234014 | 0.1086886749 | 0.1469375193 | 0.1136213839 | 0.1520546 | 0.1649317443 | 0.1193193 | 0.1631617248 | 0.121676825 | 0.1251535416 | 0.1232521832 | 0.1320002675 | 0.156305477 | 0.1068049297 | 0.1162684336 | 0.1301484704 | 0.165780127 | 0.1517054141 | 0.1522154 | 0.01689556241 | 0.03088986315 | 0.03856326 | 0.02201010101
647 | 0.1023292243 | 0.1859267205 | 0.12145 | 0.121451579 | 0.1260887682 | 0.11994 | 0.1626695395 | 0.09805350006 | 0.1074739322 | 0.1415590793 | 0.1472536623 | 0.1413333118 | 0.1183941364 | 0.108267203 | 0.1466162354 | 0.1251415163 | 0.164955996 | 0.1333068534 | 0.1304203123 | 0.1084928587 | 0.1568737775 | 0.1065100804 | 0.1285748482 | 0.1467418969 | 0.1065718159 | 0.1060282961 | 0.108714439 | 0.1467418969 | 0.1135178283 | 0.1521238 | 0.1646731496 | 0.1196705 | 0.1643911004 | 0.1215938926 | 0.1250444353 | 0.1229373291 | 0.1321714222 | 0.1560131907 | 0.1072489023 | 0.1159036681 | 0.1300070584 | 0.166338563 | 0.1513601243 | 0.15257085 | 0.01697294414 | 0.03115805052 | 0.0386679396 | 0.02218719758
646 | 0.1020657793 | 0.1854404062 | 0.12166 | 0.1216566786 | 0.1260738224 | 0.11968 | 0.1624255776 | 0.09887101501 | 0.1079813167 | 0.1419156045 | 0.1479956955 | 0.1418715417 | 0.1185948104 | 0.1084321812 | 0.1470458359 | 0.1258821785 | 0.1653273031 | 0.1338089779 | 0.1304400265 | 0.1091160104 | 0.155803293 | 0.1068455502 | 0.128224045 | 0.1471605003 | 0.1071967185 | 0.1062612832 | 0.1086619422 | 0.1471605003 | 0.1132615879 | 0.1522793 | 0.1641210169 | 0.1197495 | 0.1633142084 | 0.1218634248 | 0.1248041838 | 0.1226398051 | 0.1320671737 | 0.156029582 | 0.1068443209 | 0.1158318073 | 0.1301631331 | 0.1665762514 | 0.1512594074 | 0.15274283 | 0.01687126048 | 0.03133608028 | 0.03876077 | 0.02225495689
645 | 0.1020333692 | 0.1857697517 | 0.1217 | 0.1216969341 | 0.12620911 | 0.11995 | 0.1630815268 | 0.09929286689 | 0.1078209281 | 0.1422759593 | 0.1481308192 | 0.1424224973 | 0.1187317371 | 0.1077391803 | 0.146697849 | 0.126693964 | 0.1657933966 | 0.134120591 | 0.1297168583 | 0.1089635789 | 0.1561634392 | 0.1070803702 | 0.1283103675 | 0.1472858489 | 0.1066902056 | 0.1061163992 | 0.108642064 | 0.1472858489 | 0.113067098 | 0.1520336 | 0.1647530049 | 0.1196253 | 0.16387178 | 0.121745646 | 0.1248120144 | 0.1224556863 | 0.1320180148 | 0.1558449417 | 0.1068824604 | 0.116026938 | 0.1304908991 | 0.1664339453 | 0.1519213915 | 0.15315601 | 0.01669231057 | 0.031496007 | 0.03887728975 | 0.02232201584
644 | 0.1019684449 | 0.1858116835 | 0.1218 | 0.1217970476 | 0.1261589825 | 0.11955 | 0.1625314057 | 0.09991053492 | 0.1086446866 | 0.1430484951 | 0.1484407932 | 0.1427027881 | 0.1189075485 | 0.1081819832 | 0.1462261379 | 0.1267841458 | 0.1662392691 | 0.1342311874 | 0.1299030483 | 0.1092234105 | 0.156061843 | 0.1071386039 | 0.1277556121 | 0.1473264396 | 0.1068520397 | 0.10623613 | 0.1089467481 | 0.1473264396 | 0.1130426824 | 0.1519452 | 0.1645356566 | 0.1204218 | 0.1634388715 | 0.1212307215 | 0.1247418746 | 0.1223227233 | 0.1322823018 | 0.1551674902 | 0.1066486463 | 0.1156894416 | 0.1306126714 | 0.166715771 | 0.151595518 | 0.15351919 | 0.01671038754 | 0.03172159567 | 0.03898876 | 0.02239551954
643 | 0.1020372659 | 0.186620608 | 0.12176 | 0.1217603162 | 0.1264229119 | 0.11997 | 0.162701726 | 0.1003704369 | 0.1087652445 | 0.143087551 | 0.1488534212 | 0.1431378275 | 0.1192587614 | 0.1082575694 | 0.1463812739 | 0.1269973367 | 0.1665409282 | 0.1344631836 | 0.1300289482 | 0.1094194576 | 0.156235218 | 0.1069448441 | 0.1280215532 | 0.1473017633 | 0.1070550308 | 0.1062412187 | 0.1088334545 | 0.1473017633 | 0.1128594652 | 0.1517619 | 0.1642034799 | 0.1204132 | 0.1637850702 | 0.1213599965 | 0.1243305281 | 0.1220534965 | 0.1319463849 | 0.155185625 | 0.1065560281 | 0.1156185567 | 0.1306565255 | 0.1667883098 | 0.1517119855 | 0.15362215 | 0.01677963696 | 0.03188347444 | 0.03906417265 | 0.02245938405
642 | 0.1023384929 | 0.1867520213 | 0.12217 | 0.1221749559 | 0.1266212612 | 0.12037 | 0.1624367237 | 0.1004658565 | 0.1087701693 | 0.1435936838 | 0.149063319 | 0.1433973312 | 0.1186894178 | 0.108216092 | 0.1465014964 | 0.1276279688 | 0.1668932662 | 0.134707503 | 0.129655242 | 0.1093567833 | 0.1558864117 | 0.107174322 | 0.1274912655 | 0.1475416273 | 0.1066730991 | 0.1060919091 | 0.1091116816 | 0.1475416273 | 0.1130480543 | 0.1518245 | 0.1640146971 | 0.120496 | 0.1628310829 | 0.1209741384 | 0.1240276098 | 0.1217770353 | 0.1319389939 | 0.1548255384 | 0.1064111143 | 0.1156966388 | 0.1308817714 | 0.1672728956 | 0.1518164426 | 0.15368237 | 0.01680587232 | 0.03214176744 | 0.03915225715 | 0.02251464315
641 | 0.1026414409 | 0.186355263 | 0.12234 | 0.1223387122 | 0.1268876642 | 0.12078 | 0.1633752137 | 0.1009910852 | 0.1084605604 | 0.1436782926 | 0.1491670907 | 0.1440055817 | 0.118847169 | 0.1076317355 | 0.146399036 | 0.1277813315 | 0.1669112668 | 0.1344102248 | 0.1290942729 | 0.1093765348 | 0.1555459648 | 0.1068678945 | 0.127610147 | 0.1475595534 | 0.1066160873 | 0.1055841446 | 0.1088289991 | 0.1475595534 | 0.1130533591 | 0.1515711 | 0.1637340784 | 0.1207024 | 0.1620171219 | 0.120881401 | 0.1239463314 | 0.1214328483 | 0.1317947507 | 0.1543359905 | 0.1060840115 | 0.1148575842 | 0.1308487058 | 0.1665829718 | 0.1515183896 | 0.15369958 | 0.01689914241 | 0.03213808686 | 0.0391567573 | 0.02256260253
640 | 0.1030882001 | 0.187133655 | 0.12263 | 0.1226332858 | 0.1271585077 | 0.1211 | 0.1624628305 | 0.1011758968 | 0.1089923903 | 0.1438364834 | 0.1492815167 | 0.143369019 | 0.1187382042 | 0.1078850403 | 0.1455350667 | 0.1274956018 | 0.1670708731 | 0.1347402259 | 0.129294306 | 0.1091362759 | 0.1552067101 | 0.1073294654 | 0.1272321045 | 0.1474355906 | 0.1063453034 | 0.1056935936 | 0.1091095209 | 0.1474355906 | 0.112338163 | 0.1510924 | 0.1630853713 | 0.1204697 | 0.1627708972 | 0.12089248 | 0.1235997751 | 0.121327512 | 0.1315974891 | 0.1539268345 | 0.1059647873 | 0.1149763316 | 0.1308166236 | 0.1671737581 | 0.1511862576 | 0.15371038 | 0.01699558273 | 0.03218399733 | 0.03919666 | 0.02257509157
639 | 0.1032866463 | 0.1869658083 | 0.12262 | 0.1226194799 | 0.1272084415 | 0.1213 | 0.1621126384 | 0.1011312306 | 0.1083244681 | 0.1441233158 | 0.1489156038 | 0.1437044889 | 0.1184247732 | 0.1075271145 | 0.1455392241 | 0.127845183 | 0.1667143181 | 0.1343133971 | 0.128901124 | 0.1090327129 | 0.1541867703 | 0.1061067507 | 0.1268660277 | 0.1471987963 | 0.1059599966 | 0.1054645702 | 0.1085356623 | 0.1471987963 | 0.1122792959 | 0.1510438 | 0.1626653969 | 0.1206199 | 0.1623240709 | 0.1199842319 | 0.1231784746 | 0.1207963303 | 0.130925402 | 0.1534699202 | 0.1052911505 | 0.1148940399 | 0.1304007024 | 0.166359663 | 0.1515654624 | 0.15340503 | 0.01695682108 | 0.03198318928 | 0.03910752 | 0.02245995775
638 | 0.1035559252 | 0.1878167391 | 0.12288 | 0.1228815392 | 0.1274520606 | 0.12135 | 0.1622170657 | 0.1006478295 | 0.1079532355 | 0.143663764 | 0.1487327665 | 0.1431013346 | 0.118024461 | 0.106890209 | 0.1445789784 | 0.1269453913 | 0.1661118046 | 0.1339670792 | 0.1285218745 | 0.1085219383 | 0.1543802768 | 0.1059715599 | 0.1266709864 | 0.1468294859 | 0.1063621715 | 0.1052580327 | 0.1086709201 | 0.1468294859 | 0.111815311 | 0.1505975 | 0.1622529179 | 0.1199264 | 0.1618608832 | 0.1196743995 | 0.1231659576 | 0.1208007783 | 0.130484283 | 0.1531631798 | 0.1052422971 | 0.1141018048 | 0.130816102 | 0.1657422483 | 0.1504637599 | 0.1530141 | 0.01692417264 | 0.03191710263 | 0.03895689175 | 0.02232236974
637 | 0.1037416682 | 0.1869878322 | 0.12272 | 0.1227159947 | 0.1274920255 | 0.12181 | 0.1613765508 | 0.1001763493 | 0.1075895503 | 0.1435745806 | 0.1481207758 | 0.1426930875 | 0.1178037524 | 0.1067489907 | 0.1443929076 | 0.1264525205 | 0.1658168808 | 0.1336491033 | 0.1275112629 | 0.1081612632 | 0.153730616 | 0.1054893211 | 0.126606822 | 0.1460745335 | 0.1055508405 | 0.1049602702 | 0.1076023579 | 0.1460745335 | 0.1112941653 | 0.1500385 | 0.1616882086 | 0.1194286 | 0.1609702706 | 0.1195750833 | 0.122732684 | 0.1205191687 | 0.1300289184 | 0.1526222676 | 0.1051496863 | 0.1139810011 | 0.1295858473 | 0.1657925248 | 0.1504747719 | 0.15256659 | 0.01707400568 | 0.03192158788 | 0.0388831608 | 0.02222607471
636 | 0.1038237214 | 0.186779961 | 0.123 | 0.1229987666 | 0.1275997311 | 0.12223 | 0.1609391868 | 0.1001105309 | 0.1076066643 | 0.1432928741 | 0.1475950778 | 0.1422429532 | 0.1176038533 | 0.1063664705 | 0.1437748075 | 0.1261643916 | 0.1651127264 | 0.1330855861 | 0.1274236441 | 0.1080405414 | 0.1535128504 | 0.105789654 | 0.1262953728 | 0.1458981037 | 0.1052259654 | 0.1047539711 | 0.1081486419 | 0.1458981037 | 0.1110335216 | 0.1494126 | 0.1612105221 | 0.1192597 | 0.1611221731 | 0.1192607731 | 0.1221185401 | 0.120120436 | 0.1297441572 | 0.1522289366 | 0.104746066 | 0.1137167588 | 0.130109176 | 0.164979279 | 0.1500277668 | 0.15212968 | 0.01707416587 | 0.03165933117 | 0.0387071222 | 0.02213928103
635 | 0.1039945483 | 0.1864963472 | 0.12252 | 0.1225216165 | 0.1273378283 | 0.12183 | 0.1606034487 | 0.09981638193 | 0.1073216796 | 0.1427378207 | 0.1466665715 | 0.1416942924 | 0.1165544763 | 0.106193319 | 0.1436445564 | 0.1255179346 | 0.1642845348 | 0.1327649727 | 0.1274487376 | 0.1073935032 | 0.1533894688 | 0.1045280471 | 0.1258938015 | 0.1451665461 | 0.1049462631 | 0.1043627411 | 0.1074159443 | 0.1451665461 | 0.1109395996 | 0.1490371 | 0.1608375013 | 0.1186559 | 0.1606160402 | 0.1189406663 | 0.1222060248 | 0.1199009418 | 0.1294466704 | 0.1518830806 | 0.1043306813 | 0.1130329072 | 0.1288561225 | 0.1638549715 | 0.1494444311 | 0.15137676 | 0.01711304672 | 0.03148771077 | 0.0385000743 | 0.02208864503
634 | 0.1037553102 | 0.1867674291 | 0.12235 | 0.1223536059 | 0.1270685643 | 0.12162 | 0.1600592136 | 0.09929087758 | 0.1064821929 | 0.1424025893 | 0.1464265734 | 0.1410587877 | 0.1165943965 | 0.1057571247 | 0.1431889385 | 0.1250880063 | 0.1639218107 | 0.1319483295 | 0.1272182614 | 0.1069960073 | 0.152966246 | 0.1040537506 | 0.1254676878 | 0.1448350847 | 0.104127638 | 0.1042157859 | 0.1071664691 | 0.1448350847 | 0.110811457 | 0.1488631 | 0.1601581424 | 0.1182741 | 0.1610625684 | 0.1185565144 | 0.1221555769 | 0.1195704117 | 0.1288096607 | 0.1514017135 | 0.1039873436 | 0.1130044311 | 0.1281580478 | 0.1635299921 | 0.1487729102 | 0.15084323 | 0.01698489673 | 0.0312583223 | 0.03840939 | 0.02179050632
633 | 0.1034508273 | 0.1855769157 | 0.12207 | 0.1220745146 | 0.1269728541 | 0.12179 | 0.1591168493 | 0.09870326519 | 0.1061536521 | 0.1420860589 | 0.146077767 | 0.1406651139 | 0.1161431372 | 0.1052226722 | 0.1430625021 | 0.1251471788 | 0.1634570286 | 0.1316625252 | 0.1265646517 | 0.1068786532 | 0.152463302 | 0.1041497514 | 0.1252890974 | 0.1441562921 | 0.1045011133 | 0.1037197784 | 0.1063968912 | 0.1441562921 | 0.1103158668 | 0.1486168 | 0.1596429497 | 0.1177556 | 0.1594489217 | 0.1186283529 | 0.1213380918 | 0.1191885248 | 0.1282645017 | 0.1513320953 | 0.1036680415 | 0.1127518937 | 0.1276356727 | 0.163113296 | 0.1486186385 | 0.15013045 | 0.01686752029 | 0.03103249893 | 0.03829319775 | 0.0217313394
632 | 0.1032316163 | 0.1857775748 | 0.12162 | 0.1216236278 | 0.1265714169 | 0.12147 | 0.1591994166 | 0.09814357013 | 0.1056787968 | 0.1416872591 | 0.1451836079 | 0.1402112842 | 0.1155405268 | 0.1052573025 | 0.1422463208 | 0.1243064404 | 0.1624647007 | 0.1312702968 | 0.1263292134 | 0.1061339527 | 0.1518208832 | 0.1037131995 | 0.1253267825 | 0.1435889602 | 0.1041677445 | 0.1033960432 | 0.1066544354 | 0.1435889602 | 0.1101256907 | 0.1481883 | 0.159393698 | 0.1172932 | 0.1607908309 | 0.1182701662 | 0.12126977 | 0.1190912575 | 0.1278600246 | 0.150704354 | 0.1036045849 | 0.1120066345 | 0.1272228658 | 0.1615211219 | 0.1478301585 | 0.14973337 | 0.01695151813 | 0.0309771467 | 0.03804512 | 0.02165909111
631 | 0.1027584746 | 0.1846324503 | 0.12117 | 0.1211722121 | 0.1259174347 | 0.12068 | 0.1584711373 | 0.09785357118 | 0.1048806086 | 0.1411190629 | 0.1444779187 | 0.1397368908 | 0.1154056489 | 0.1044664085 | 0.141762495 | 0.1239330396 | 0.1621594355 | 0.1310325786 | 0.1263255775 | 0.1059882119 | 0.1517259032 | 0.1033906564 | 0.124940671 | 0.1431981921 | 0.1033863872 | 0.1033371836 | 0.1059643254 | 0.1431981921 | 0.1097425148 | 0.1478842 | 0.1591090411 | 0.1169524 | 0.1588740498 | 0.1179546937 | 0.1210921854 | 0.1190985143 | 0.127736643 | 0.1504722089 | 0.1033406034 | 0.1124077067 | 0.1273633838 | 0.1616188735 | 0.1470982134 | 0.14921202 | 0.01682392694 | 0.03068806976 | 0.0379688 | 0.02149656974
630 | 0.1024730429 | 0.1837054044 | 0.12078 | 0.1207774654 | 0.1257717162 | 0.12064 | 0.1585461348 | 0.09745521843 | 0.1048708186 | 0.1407779753 | 0.1441608667 | 0.1390860081 | 0.1147833988 | 0.1045858786 | 0.1414960325 | 0.1235772669 | 0.1617052928 | 0.1303611472 | 0.126014784 | 0.1053664014 | 0.1515260935 | 0.1026168838 | 0.1243469417 | 0.1425296664 | 0.1036054417 | 0.1031349376 | 0.1056174859 | 0.1425296664 | 0.1093645468 | 0.1475202 | 0.1587239057 | 0.1168701 | 0.1585430354 | 0.117870912 | 0.1207907945 | 0.1185952872 | 0.1273447126 | 0.1503888369 | 0.1032037139 | 0.1120075062 | 0.1265462637 | 0.1610629857 | 0.146933496 | 0.14877221 | 0.0165735092 | 0.03044718876 | 0.0378552638 | 0.02134933695
629 | 0.1019499525 | 0.1832353026 | 0.12034 | 0.1203377172 | 0.1252582818 | 0.12049 | 0.1576486677 | 0.09727149457 | 0.1052801311 | 0.1407905668 | 0.1438003182 | 0.1389342844 | 0.1151084825 | 0.104265742 | 0.1412126124 | 0.1231858283 | 0.1611342207 | 0.1302340254 | 0.1258617043 | 0.1055149958 | 0.151421383 | 0.1024589539 | 0.1247124523 | 0.1423604488 | 0.1033073366 | 0.1029047072 | 0.1052016616 | 0.1423604488 | 0.1090421304 | 0.1474932 | 0.1583787948 | 0.1166827 | 0.1590994 | 0.1178866699 | 0.1205246001 | 0.1186354905 | 0.1269662976 | 0.1501130462 | 0.1029038504 | 0.1115271822 | 0.1263584644 | 0.1607352793 | 0.1466109455 | 0.14848417 | 0.01647051983 | 0.03034554981 | 0.0377125 | 0.02133846097
628 | 0.1014627665 | 0.1829918325 | 0.11996 | 0.1199625283 | 0.1246898919 | 0.11993 | 0.1574322134 | 0.09676177055 | 0.1044162363 | 0.1404197961 | 0.1433765888 | 0.1391051561 | 0.11425706 | 0.1042980626 | 0.1414783299 | 0.123073332 | 0.1608468667 | 0.1301337257 | 0.1256085187 | 0.1048536822 | 0.1515339464 | 0.1025855392 | 0.1244510412 | 0.1421867758 | 0.1027038097 | 0.1023811251 | 0.1050348431 | 0.1421867758 | 0.1088081747 | 0.1472447 | 0.1580774784 | 0.1159772 | 0.1591131836 | 0.1175188124 | 0.1204327345 | 0.1183515787 | 0.1266533136 | 0.1497108787 | 0.1026828885 | 0.1117916703 | 0.1262810826 | 0.1600718349 | 0.1463317126 | 0.14802555 | 0.01628603786 | 0.03026624769 | 0.03764066 | 0.02115263231
627 | 0.101129137 | 0.1820297837 | 0.11959 | 0.1195944473 | 0.1245083436 | 0.11928 | 0.1574739367 | 0.09646816552 | 0.1041984484 | 0.140349701 | 0.1433338821 | 0.1384924799 | 0.1139052212 | 0.1043646112 | 0.1408775002 | 0.1229370907 | 0.1605648622 | 0.1298522278 | 0.1254587322 | 0.1048189178 | 0.1508347541 | 0.1022178382 | 0.1245640665 | 0.141926229 | 0.1026903316 | 0.1021147668 | 0.1050058603 | 0.141926229 | 0.1086502746 | 0.1472054 | 0.1580767781 | 0.1159933 | 0.1583621353 | 0.1176929101 | 0.1202644333 | 0.1180905029 | 0.1264751107 | 0.1495839208 | 0.1024878919 | 0.1112985462 | 0.1259918809 | 0.1599806398 | 0.145675689 | 0.1479289 | 0.01626959071 | 0.0302092731 | 0.03757015615 | 0.02111004665
626 | 0.1007101387 | 0.1822881997 | 0.11931 | 0.119312115 | 0.1241140664 | 0.11917 | 0.1570785493 | 0.09650342911 | 0.1041511595 | 0.1405572295 | 0.1434537619 | 0.138399899 | 0.1139767319 | 0.1040155962 | 0.140560776 | 0.1225680932 | 0.1603871957 | 0.1294628903 | 0.1252675503 | 0.1046798825 | 0.1509421021 | 0.1023400947 | 0.1243804395 | 0.1418950409 | 0.1023200452 | 0.1021286249 | 0.1049386486 | 0.1418950409 | 0.108837314 | 0.147273 | 0.1577397734 | 0.1158769 | 0.1579210162 | 0.1175800264 | 0.1200526208 | 0.1180647537 | 0.1266749799 | 0.1492111087 | 0.1023997664 | 0.1111385971 | 0.1257263422 | 0.1594774425 | 0.1456962526 | 0.14746318 | 0.01607562974 | 0.03000898659 | 0.03752574 | 0.02108876966
625 | 0.1003920361 | 0.1818551272 | 0.11895 | 0.1189483255 | 0.1238294393 | 0.11887 | 0.1566812396 | 0.09631513059 | 0.1039783359 | 0.1400870681 | 0.1427602917 | 0.1380495131 | 0.1138401777 | 0.1037466973 | 0.1402330995 | 0.1225420758 | 0.1600776688 | 0.1293395385 | 0.1249507815 | 0.1042096689 | 0.1503153145 | 0.1018029302 | 0.1242177412 | 0.1414092034 | 0.1019958481 | 0.1017206311 | 0.1044075117 | 0.1414092034 | 0.1086103842 | 0.1470588 | 0.1569518298 | 0.1158414 | 0.15875341 | 0.1168268546 | 0.1202387288 | 0.1177680045 | 0.1262941658 | 0.1492494792 | 0.1020479724 | 0.1110974029 | 0.1256921589 | 0.1588406861 | 0.1449201554 | 0.14715482 | 0.01600316167 | 0.02987772226 | 0.0374483578 | 0.0211281199
624 | 0.100200057 | 0.181443423 | 0.11902 | 0.1190229505 | 0.1237675771 | 0.11877 | 0.1558984667 | 0.09568919241 | 0.1036556885 | 0.1398269683 | 0.1427317411 | 0.1381938607 | 0.1137736365 | 0.1037059352 | 0.1402016282 | 0.1225540563 | 0.1600962356 | 0.1296137199 | 0.1253394336 | 0.1040923744 | 0.1501880735 | 0.1018811762 | 0.1241298094 | 0.1414370239 | 0.1018406898 | 0.1015574336 | 0.1040197387 | 0.1414370239 | 0.1081953347 | 0.1468956 | 0.1570808887 | 0.1154067 | 0.1583892405 | 0.1167440712 | 0.1197656244 | 0.1177088618 | 0.1259340048 | 0.1491848677 | 0.1016638055 | 0.1107320786 | 0.1249698326 | 0.1591330171 | 0.1450906545 | 0.14679944 | 0.01590039022 | 0.02984442189 | 0.0374529995 | 0.0209876392
623 | 0.09988036007 | 0.1805691421 | 0.11883 | 0.1188303903 | 0.1233926862 | 0.1184 | 0.1559580714 | 0.09544919431 | 0.1042782813 | 0.1395979971 | 0.1423119456 | 0.1381682754 | 0.1133679748 | 0.1035246104 | 0.1398456097 | 0.1225588918 | 0.1599195972 | 0.1290942505 | 0.1253719032 | 0.1036871076 | 0.1503624469 | 0.1010902599 | 0.1241124868 | 0.141218245 | 0.1012145579 | 0.1014457941 | 0.1040599346 | 0.141218245 | 0.1080662683 | 0.1467791 | 0.1571759284 | 0.1151452 | 0.157449469 | 0.1167681888 | 0.1197593808 | 0.1175670326 | 0.1259307861 | 0.1488559097 | 0.1019767895 | 0.1104698405 | 0.1252820492 | 0.158273086 | 0.1446956396 | 0.14660201 | 0.01587265357 | 0.0295674298 | 0.0374088399 | 0.02093545347
622 | 0.09978214651 | 0.1809191108 | 0.11841 | 0.1184114814 | 0.1234392524 | 0.11849 | 0.1564211994 | 0.09522960335 | 0.1037267074 | 0.1395309269 | 0.142583549 | 0.1382619292 | 0.1132458299 | 0.1030819342 | 0.1399916559 | 0.1226045117 | 0.1595372483 | 0.1292752698 | 0.1250391155 | 0.1034793705 | 0.1506609917 | 0.1009533927 | 0.1241826266 | 0.1411324292 | 0.1011051908 | 0.1013843268 | 0.1034857109 | 0.1411324292 | 0.1077185124 | 0.1465287 | 0.1568384022 | 0.1149879 | 0.1580684632 | 0.1168695465 | 0.1194103137 | 0.1175814569 | 0.1258814186 | 0.1485314965 | 0.1015483439 | 0.1104750782 | 0.1245840713 | 0.1581678987 | 0.1439461559 | 0.14625775 | 0.01582701132 | 0.0294498466 | 0.03731325 | 0.02087409422
621 | 0.09964155406 | 0.1803745478 | 0.11831 | 0.1183107123 | 0.1231413186 | 0.11851 | 0.1559266746 | 0.09482933581 | 0.1037859097 | 0.1396945417 | 0.1422708184 | 0.1379138231 | 0.1128323376 | 0.1034865379 | 0.1394675076 | 0.1223760769 | 0.1594871059 | 0.1290641352 | 0.1249126792 | 0.1032565758 | 0.1501468867 | 0.1009114236 | 0.1238617674 | 0.1408800036 | 0.1008673087 | 0.1008529738 | 0.1033335403 | 0.1408800036 | 0.1077646911 | 0.1465368 | 0.1563994288 | 0.1152368 | 0.1579829156 | 0.1168412864 | 0.1193135083 | 0.1175327972 | 0.1254333407 | 0.1484440118 | 0.1012928933 | 0.1098964214 | 0.1245379299 | 0.1583045423 | 0.1439090967 | 0.14623897 | 0.01591113023 | 0.02956211008 | 0.03730072 | 0.02105591819
620 | 0.09941069037 | 0.1804733872 | 0.11818 | 0.1181831956 | 0.1229766682 | 0.1181 | 0.154973045 | 0.0947945863 | 0.1036338359 | 0.1393846124 | 0.1420975029 | 0.1377170384 | 0.1129599735 | 0.1032380909 | 0.139642626 | 0.1223824248 | 0.1590852961 | 0.1288738176 | 0.1247423589 | 0.1034168974 | 0.1499233097 | 0.1009236425 | 0.1241205782 | 0.1408207566 | 0.1004491523 | 0.1005009562 | 0.1031892374 | 0.1408207566 | 0.1073964536 | 0.1467729 | 0.1565992534 | 0.1149636 | 0.1570534259 | 0.1168057173 | 0.1194046587 | 0.1174728796 | 0.1252689213 | 0.1482594311 | 0.1012101769 | 0.1096181199 | 0.1245496199 | 0.1577801257 | 0.1438860893 | 0.14592323 | 0.01583530754 | 0.02936597168 | 0.03720026 | 0.02086317539
619 | 0.09929670393 | 0.1802985966 | 0.11798 | 0.1179764345 | 0.1228787228 | 0.11819 | 0.1547597349 | 0.09457036853 | 0.1036662385 | 0.1393528134 | 0.1421381235 | 0.1377408206 | 0.1130233705 | 0.1032747626 | 0.139204517 | 0.1218861789 | 0.1589605734 | 0.1286924258 | 0.1246825382 | 0.1024817601 | 0.1493776143 | 0.1000659093 | 0.1242538169 | 0.1404935569 | 0.1002355292 | 0.100147143 | 0.1028373241 | 0.1404935569 | 0.1074086502 | 0.1465592 | 0.1565257907 | 0.1146617 | 0.157976836 | 0.116561383 | 0.1191865504 | 0.1168888509 | 0.1252183616 | 0.1478884816 | 0.1009427756 | 0.1097510159 | 0.1249501258 | 0.1575211138 | 0.1442354023 | 0.14570865 | 0.01565477066 | 0.02921266854 | 0.03716908395 | 0.02079520002
618 | 0.0990940854 | 0.179705888 | 0.11784 | 0.1178420186 | 0.1228036359 | 0.11795 | 0.1550440639 | 0.09429310262 | 0.1034094095 | 0.1395203322 | 0.1419245154 | 0.1378055215 | 0.1126629636 | 0.1027323678 | 0.1389855146 | 0.1220817119 | 0.1587784514 | 0.1285229847 | 0.1241955161 | 0.1025727913 | 0.1496856362 | 0.1004179642 | 0.1236216202 | 0.1406510621 | 0.09967011213 | 0.09999134392 | 0.1028643548 | 0.1406510621 | 0.1071873754 | 0.1465843 | 0.155715704 | 0.1147766 | 0.1574539691 | 0.116245091 | 0.1187585145 | 0.1170603558 | 0.1250486821 | 0.147636652 | 0.1007278338 | 0.1092998534 | 0.1244580448 | 0.1573964655 | 0.1435979754 | 0.14551951 | 0.0157244429 | 0.02921612933 | 0.03712355345 | 0.02077157423
617 | 0.09895247966 | 0.1796854436 | 0.11784 | 0.1178375036 | 0.1226541251 | 0.11773 | 0.1546579748 | 0.09413119406 | 0.1032720059 | 0.1392105073 | 0.1420003921 | 0.1380729526 | 0.1125028133 | 0.1027448997 | 0.1392440796 | 0.1221325323 | 0.1585912034 | 0.1287215873 | 0.123897709 | 0.102395013 | 0.1492422521 | 0.09983677417 | 0.1232531071 | 0.1405750811 | 0.09939783812 | 0.09972915798 | 0.1021639258 | 0.1405750811 | 0.1066809744 | 0.1464461 | 0.1555890441 | 0.1143631 | 0.15722166 | 0.1159453839 | 0.1187433451 | 0.1166592017 | 0.1251607239 | 0.147656545 | 0.1005704552 | 0.1088478193 | 0.1244961768 | 0.1565928012 | 0.1435656548 | 0.14533171 | 0.01561467908 | 0.02895362303 | 0.03707674145 | 0.02066962235
616 | 0.09893167764 | 0.1797208041 | 0.11737 | 0.11737369 | 0.122367084 | 0.1176 | 0.1539994925 | 0.09400225431 | 0.103187561 | 0.1390915811 | 0.1420074999 | 0.1376000792 | 0.1125318632 | 0.1025709212 | 0.1385800093 | 0.1218986511 | 0.1587216482 | 0.1286662742 | 0.1242689788 | 0.101912275 | 0.149258554 | 0.1001906618 | 0.1233422309 | 0.1404290646 | 0.09923918545 | 0.09965676069 | 0.1022211164 | 0.1404290646 | 0.1064773649 | 0.1463144 | 0.155682683 | 0.1144505 | 0.1579457819 | 0.1158863977 | 0.1185210422 | 0.1165574938 | 0.1245763823 | 0.1472290605 | 0.1000622958 | 0.1091613024 | 0.1242388636 | 0.1573612392 | 0.1437161565 | 0.1452139 | 0.01567084529 | 0.02900401317 | 0.03710935265 | 0.02072156034
615 | 0.09866625816 | 0.1791758388 | 0.11734 | 0.1173428223 | 0.122316137 | 0.11745 | 0.1530970037 | 0.09365414083 | 0.1032079831 | 0.1393011212 | 0.1421061903 | 0.1380461305 | 0.1128827557 | 0.1028580517 | 0.138933897 | 0.122439146 | 0.1586078778 | 0.1283921674 | 0.1237317845 | 0.1020477042 | 0.1492920369 | 0.09996993095 | 0.1237138882 | 0.1402567923 | 0.09859728813 | 0.09940766543 | 0.1022929549 | 0.1402567923 | 0.1062434018 | 0.146143 | 0.155458495 | 0.114499 | 0.1567394286 | 0.1157345846 | 0.1184055284 | 0.1165212989 | 0.1245158985 | 0.1469576359 | 0.09985752404 | 0.108458966 | 0.1240966022 | 0.1568444669 | 0.1433662176 | 0.14502827 | 0.01549499016 | 0.0288817957 | 0.03708091005 | 0.02062067762
614 | 0.09841587394 | 0.1791048199 | 0.11717 | 0.1171698198 | 0.1223964915 | 0.11728 | 0.153159976 | 0.09331410378 | 0.1032133028 | 0.1391363591 | 0.1418718249 | 0.1379708648 | 0.1124932244 | 0.1024520993 | 0.1386519969 | 0.1219226122 | 0.1584501192 | 0.1283631399 | 0.1234951168 | 0.1018147096 | 0.1484377086 | 0.09960036725 | 0.1230945736 | 0.1403603554 | 0.09857150167 | 0.09935019165 | 0.1021206304 | 0.1403603554 | 0.1060791239 | 0.1464683 | 0.1550955325 | 0.1144492 | 0.1570064873 | 0.1157685444 | 0.117902495 | 0.1161877513 | 0.1242832467 | 0.1466480196 | 0.09987420589 | 0.1083397865 | 0.1238376647 | 0.1570547521 | 0.1434120536 | 0.14503452 | 0.01560059097 | 0.02877396718 | 0.0370414704 | 0.02067695372
613 | 0.09841457754 | 0.1789848059 | 0.11717 | 0.1171744242 | 0.1219480783 | 0.11734 | 0.1526113451 | 0.09339728951 | 0.1033638567 | 0.1391731352 | 0.1415403932 | 0.1379180551 | 0.1124536842 | 0.1025239155 | 0.1386208981 | 0.1222043484 | 0.1585379467 | 0.1286239698 | 0.1230996922 | 0.1015317291 | 0.1481638849 | 0.09933490306 | 0.1230723336 | 0.1403104663 | 0.09821879864 | 0.09910452366 | 0.1017606482 | 0.1403104663 | 0.1059486344 | 0.1462911 | 0.1547892243 | 0.1138223 | 0.1567216814 | 0.1152791828 | 0.1179270521 | 0.1160429344 | 0.1235296503 | 0.1461378783 | 0.09942725301 | 0.108030878 | 0.1238178685 | 0.1567703187 | 0.1432534009 | 0.14473967 | 0.01544769853 | 0.02877872437 | 0.03706343 | 0.02062632516
612 | 0.09813893586 | 0.1786128879 | 0.11668 | 0.1166774258 | 0.121931456 | 0.11709 | 0.152586624 | 0.09339539707 | 0.1029600501 | 0.1394129694 | 0.1419267803 | 0.1379964054 | 0.1121362746 | 0.1022207886 | 0.1382049918 | 0.1217020676 | 0.1579402015 | 0.128277041 | 0.1228592843 | 0.1010545865 | 0.1478205472 | 0.0992429927 | 0.1226651147 | 0.1400158554 | 0.09792170674 | 0.09886883944 | 0.101681307 | 0.1400158554 | 0.1055305749 | 0.1459414 | 0.154601723 | 0.1137672 | 0.1560824513 | 0.1148708984 | 0.1175924167 | 0.1160719097 | 0.1237288192 | 0.1459551901 | 0.09912998974 | 0.1076406613 | 0.1235747263 | 0.1565566063 | 0.1427781284 | 0.14468935 | 0.01545094419 | 0.02879899926 | 0.03691399 | 0.02071602084
611 | 0.09815402329 | 0.1784953028 | 0.11667 | 0.1166650951 | 0.1219672039 | 0.11697 | 0.1518795639 | 0.09304160625 | 0.1027988791 | 0.1388791054 | 0.1418840587 | 0.1373361945 | 0.1119571254 | 0.101966843 | 0.1375241429 | 0.121722348 | 0.1577230916 | 0.1281454041 | 0.1228376105 | 0.1013904735 | 0.1474491507 | 0.0991261825 | 0.1225602999 | 0.1396522373 | 0.09791532159 | 0.09870290756 | 0.1010652706 | 0.1396522373 | 0.1055705175 | 0.1457532 | 0.1541503668 | 0.1134967 | 0.1554635763 | 0.1145645604 | 0.1170632094 | 0.1157013327 | 0.1232834309 | 0.1455595344 | 0.09886659682 | 0.1073142886 | 0.1234222576 | 0.1564857513 | 0.1425348818 | 0.14440006 | 0.01537662279 | 0.02872028388 | 0.0368597135 | 0.02064521797
610 | 0.09800636768 | 0.1791238636 | 0.11664 | 0.116638951 | 0.121664077 | 0.11674 | 0.1515767276 | 0.09251760691 | 0.1023094654 | 0.1391140819 | 0.1414884329 | 0.1375446767 | 0.1118951589 | 0.1017227918 | 0.1373704374 | 0.1213845089 | 0.157580413 | 0.1280319616 | 0.1225528494 | 0.1008519903 | 0.1470873952 | 0.09871047735 | 0.1221331879 | 0.1395016164 | 0.0973873809 | 0.09829562902 | 0.1006897092 | 0.1395016164 | 0.1052058861 | 0.1456343 | 0.1534146667 | 0.1133092 | 0.1568381041 | 0.1142395809 | 0.116989255 | 0.1152914017 | 0.1227481365 | 0.1452945024 | 0.09874199331 | 0.1069092527 | 0.1230963916 | 0.1562867463 | 0.1426710039 | 0.14437374 | 0.01534320787 | 0.02853818238 | 0.03682404385 | 0.02046725713
609 | 0.09777860343 | 0.1788355559 | 0.11674 | 0.1167444438 | 0.1216107085 | 0.11681 | 0.1512710452 | 0.09262950718 | 0.1026224867 | 0.1388792545 | 0.1406877041 | 0.137149781 | 0.1114025116 | 0.1014875844 | 0.1372759044 | 0.1210370734 | 0.1573325768 | 0.1274076923 | 0.121911779 | 0.1005186066 | 0.1470845491 | 0.09842801839 | 0.1218762025 | 0.1392323822 | 0.09654775262 | 0.09804156423 | 0.1007729843 | 0.1392323822 | 0.104889445 | 0.1451303 | 0.1534184664 | 0.1130572 | 0.1549509317 | 0.1140609756 | 0.1166971326 | 0.1150468737 | 0.1228161752 | 0.1449261159 | 0.09817073494 | 0.1067639142 | 0.122650519 | 0.1558416486 | 0.1419501007 | 0.14401941 | 0.0152291432 | 0.02840691991 | 0.0367620848 | 0.02037071995
608 | 0.09772939235 | 0.1788621694 | 0.11654 | 0.1165428981 | 0.1213916987 | 0.11697 | 0.1511224657 | 0.09233051538 | 0.1021512523 | 0.1386639625 | 0.1410501152 | 0.136907503 | 0.1117669269 | 0.101181224 | 0.1369488686 | 0.1210587323 | 0.1566574946 | 0.1273820474 | 0.1214807853 | 0.100323543 | 0.1468686908 | 0.09795498848 | 0.121998094 | 0.139055416 | 0.09672894329 | 0.09811683744 | 0.1005187035 | 0.139055416 | 0.1046156511 | 0.1447634 | 0.1528102458 | 0.1128928 | 0.155555889 | 0.1140162423 | 0.1166557521 | 0.1149104983 | 0.1223727837 | 0.1443700194 | 0.0980540514 | 0.1063616052 | 0.1225083694 | 0.1553635001 | 0.1414186358 | 0.14368871 | 0.01526002958 | 0.02834269963 | 0.03659331425 | 0.02032186463
607 | 0.09761409461 | 0.1787339747 | 0.11651 | 0.1165113151 | 0.1212721691 | 0.11709 | 0.1506286114 | 0.09194691479 | 0.1017445847 | 0.1387034655 | 0.140342623 | 0.1360256523 | 0.1114061251 | 0.100988403 | 0.1361774206 | 0.1203703657 | 0.1559699998 | 0.126782082 | 0.1213875189 | 0.1002242491 | 0.1457794905 | 0.09810242802 | 0.1217827871 | 0.1383050382 | 0.09641295671 | 0.09776965529 | 0.1002112404 | 0.1383050382 | 0.1040787548 | 0.144176 | 0.1522048712 | 0.1124596 | 0.1545277834 | 0.1137849763 | 0.1159962043 | 0.1145626754 | 0.1219106466 | 0.1441050619 | 0.09816661477 | 0.1062292531 | 0.122025691 | 0.1555068642 | 0.1412934661 | 0.14350696 | 0.01510739047 | 0.02811946534 | 0.03642144055 | 0.02024589106
606 | 0.09760670364 | 0.1785057336 | 0.11631 | 0.1163094714 | 0.1213390157 | 0.11654 | 0.1502730846 | 0.09179284424 | 0.1013863236 | 0.1380640566 | 0.1393304467 | 0.1356054246 | 0.1107924134 | 0.1008209437 | 0.1359705627 | 0.1197739467 | 0.1557278559 | 0.1263850257 | 0.1209545135 | 0.09987547994 | 0.145264402 | 0.09750605375 | 0.1212168336 | 0.137896657 | 0.09591389447 | 0.0972199738 | 0.09982537478 | 0.137896657 | 0.1038437411 | 0.1437921 | 0.1521919668 | 0.1124588 | 0.1537092626 | 0.1132519469 | 0.1159263551 | 0.1142356098 | 0.1217339635 | 0.1438953876 | 0.09718108177 | 0.1061020866 | 0.1212911606 | 0.1545722634 | 0.1403521299 | 0.14296197 | 0.01512320433 | 0.02799028903 | 0.0363609 | 0.02015477233
605 | 0.09745839238 | 0.1776479632 | 0.11596 | 0.1159584373 | 0.1212420538 | 0.11654 | 0.1495002359 | 0.09134157747 | 0.101064682 | 0.1374993771 | 0.1393106133 | 0.1350357682 | 0.109952502 | 0.1003592238 | 0.1358524263 | 0.1194346175 | 0.1549524144 | 0.1257381662 | 0.1208781525 | 0.09948801994 | 0.1456619054 | 0.09684193134 | 0.1206487417 | 0.137787357 | 0.09589958936 | 0.09710613638 | 0.09987479448 | 0.137787357 | 0.1034737602 | 0.1438681 | 0.1518342048 | 0.1116863 | 0.1536357403 | 0.1129714623 | 0.116064705 | 0.1144130751 | 0.1213729382 | 0.1435481757 | 0.09722483158 | 0.1055042669 | 0.1209482178 | 0.153992027 | 0.1401398331 | 0.14248987 | 0.01519579347 | 0.02787511982 | 0.0361670442 | 0.0200498756
604 | 0.0972141102 | 0.1779914498 | 0.11575 | 0.1157513112 | 0.1207733229 | 0.11651 | 0.1500435621 | 0.09085322171 | 0.1003729552 | 0.1376137882 | 0.1387147009 | 0.1345402002 | 0.1103643253 | 0.09969124943 | 0.1351551116 | 0.1184931919 | 0.1546195373 | 0.1255677417 | 0.1209663749 | 0.09924083948 | 0.145068422 | 0.09742955863 | 0.1212399304 | 0.1370963603 | 0.09514845163 | 0.09688049555 | 0.09893313795 | 0.1370963603 | 0.1032861546 | 0.1432384 | 0.1517455429 | 0.1116871 | 0.1542344689 | 0.1127038002 | 0.1157039329 | 0.1142183319 | 0.1212137192 | 0.1433337629 | 0.09713090211 | 0.1053164527 | 0.1205102503 | 0.1536107808 | 0.1394747794 | 0.14216351 | 0.0151338717 | 0.02763560042 | 0.03608382 | 0.01993828081
603 | 0.09704589844 | 0.1774075925 | 0.11559 | 0.1155895442 | 0.1204941198 | 0.11618 | 0.1488068998 | 0.09036524594 | 0.1002988219 | 0.1373247206 | 0.1380696148 | 0.1337110698 | 0.1102462932 | 0.09986957908 | 0.1347615421 | 0.1182688773 | 0.1541906968 | 0.1250984594 | 0.1207507625 | 0.09902518243 | 0.1450480223 | 0.09703084826 | 0.1210798323 | 0.1368449181 | 0.09547096491 | 0.09644725174 | 0.0990659222 | 0.1368449181 | 0.1032965034 | 0.1431427 | 0.1514067054 | 0.1111014 | 0.1539516598 | 0.1125681549 | 0.1155806258 | 0.1140641049 | 0.1210354716 | 0.143291533 | 0.0972559154 | 0.1054034531 | 0.1203573197 | 0.1537324935 | 0.1400875747 | 0.14181927 | 0.015083001 | 0.02773379348 | 0.0359766148 | 0.0199143514
602 | 0.09680262208 | 0.1762902439 | 0.11529 | 0.1152880266 | 0.1203429773 | 0.11565 | 0.1488615274 | 0.09043799341 | 0.099665232 | 0.1373031288 | 0.1372208595 | 0.1335763782 | 0.1097045913 | 0.09997136891 | 0.1351220459 | 0.1182287708 | 0.1536081806 | 0.1248996332 | 0.1210389882 | 0.0991949439 | 0.1450262666 | 0.09655062854 | 0.1208767146 | 0.1362303793 | 0.09525059164 | 0.09649130702 | 0.09884426743 | 0.1362303793 | 0.1030152813 | 0.1428299 | 0.151001513 | 0.1114582 | 0.1534436345 | 0.1126548499 | 0.115937613 | 0.1143721119 | 0.120994769 | 0.1432234198 | 0.09708791226 | 0.1050838679 | 0.1200638115 | 0.1529585868 | 0.139749676 | 0.14138251 | 0.0149357561 | 0.02757913433 | 0.03583098575 | 0.01984874532
601 | 0.09642420709 | 0.1761269718 | 0.11498 | 0.1149821728 | 0.1198281124 | 0.11581 | 0.1483233124 | 0.09012234211 | 0.09985495359 | 0.1368876696 | 0.1371635199 | 0.1331280619 | 0.1095908061 | 0.09972244501 | 0.1342978925 | 0.1178915575 | 0.1534804777 | 0.1249867603 | 0.1210952625 | 0.09916862845 | 0.1450589448 | 0.09643486887 | 0.1209801957 | 0.1362144798 | 0.09472349286 | 0.09617937356 | 0.09905281663 | 0.1362144798 | 0.1030001491 | 0.1427577 | 0.1508818716 | 0.1113238 | 0.1534557939 | 0.1125723869 | 0.1158032194 | 0.1144644171 | 0.1208682656 | 0.1428612769 | 0.09676797688 | 0.1049140915 | 0.1197480261 | 0.1530027688 | 0.1391451359 | 0.14118125 | 0.01473419555 | 0.02728817426 | 0.03579906 | 0.01962384768
600 | 0.09605325013 | 0.1754882634 | 0.11478 | 0.1147774979 | 0.1198147759 | 0.11521 | 0.1485267878 | 0.08994182199 | 0.0996517837 | 0.1364120692 | 0.1367513537 | 0.1325799078 | 0.109902285 | 0.09930477291 | 0.1346609741 | 0.1174838692 | 0.1532242969 | 0.1245053187 | 0.1216101274 | 0.09878638387 | 0.144840464 | 0.09640400112 | 0.121313408 | 0.1360170394 | 0.0953027159 | 0.09627018869 | 0.09849365056 | 0.1360170394 | 0.1029396802 | 0.1429488 | 0.1511301994 | 0.1109895 | 0.1534718275 | 0.1127689704 | 0.1155179366 | 0.1145298854 | 0.1209051311 | 0.1435009539 | 0.09702666849 | 0.1053132191 | 0.1198049858 | 0.1526036859 | 0.1393593848 | 0.14107215 | 0.01470117737 | 0.02727775462 | 0.03573501 | 0.01969592087
599 | 0.0957390815 | 0.1757638454 | 0.11433 | 0.1143312231 | 0.119078964 | 0.11493 | 0.1482679546 | 0.0900092423 | 0.09985922277 | 0.1365879178 | 0.1366681159 | 0.1325408369 | 0.1094385758 | 0.1000238657 | 0.1347914785 | 0.1175268218 | 0.1533272639 | 0.124506168 | 0.121339187 | 0.0992661491 | 0.1449410319 | 0.09682892263 | 0.1214035749 | 0.1360957921 | 0.09512943774 | 0.09631881863 | 0.09849589318 | 0.1360957921 | 0.1030206904 | 0.1430615 | 0.1513120085 | 0.1113421 | 0.1546778232 | 0.1128082052 | 0.1158114299 | 0.1149037182 | 0.1207887754 | 0.1438478678 | 0.09706839174 | 0.105185762 | 0.119655475 | 0.1527835727 | 0.139361456 | 0.14095825 | 0.0145426318 | 0.02725451998 | 0.03576076 | 0.01967974938
598 | 0.09523376077 | 0.1743822247 | 0.11449 | 0.1144924164 | 0.1189808697 | 0.11463 | 0.1485309154 | 0.08956223726 | 0.09911581129 | 0.1367910802 | 0.1364689171 | 0.132563889 | 0.1094565913 | 0.09995853156 | 0.1346492916 | 0.1171684265 | 0.1532626823 | 0.1249377057 | 0.1214364767 | 0.09910409898 | 0.1456563622 | 0.09675643593 | 0.1216311976 | 0.1359925717 | 0.09491325915 | 0.0966135487 | 0.09906683117 | 0.1359925717 | 0.1032619923 | 0.1428152 | 0.1514874995 | 0.111431 | 0.1541698277 | 0.1132903546 | 0.1161956638 | 0.1154735237 | 0.1211083308 | 0.1441278607 | 0.09723033756 | 0.1052331254 | 0.1196897104 | 0.1529620439 | 0.1391945332 | 0.14099274 | 0.0145702837 | 0.02724418417 | 0.03574461 | 0.01966458187
597 | 0.09514348954 | 0.1749371886 | 0.11406 | 0.1140564978 | 0.1186448112 | 0.11424 | 0.1484983712 | 0.08993736655 | 0.09976260364 | 0.1369649768 | 0.1365133971 | 0.1326396167 | 0.1098455116 | 0.1001727358 | 0.1347723454 | 0.117128931 | 0.1535873637 | 0.1250868961 | 0.1218858734 | 0.09934892505 | 0.1460463405 | 0.09691401571 | 0.1221149415 | 0.1360009611 | 0.09571126848 | 0.09646522254 | 0.09868270159 | 0.1360009611 | 0.1033288091 | 0.1430861 | 0.1520433426 | 0.1115354 | 0.1549435705 | 0.1134045422 | 0.1168785915 | 0.1153504476 | 0.121164307 | 0.1444168687 | 0.09733704478 | 0.1056269333 | 0.1196830571 | 0.1532599777 | 0.1398226023 | 0.14125986 | 0.01442380063 | 0.02724884078 | 0.03582578 | 0.01975370198
596 | 0.09486250579 | 0.1748552918 | 0.11379 | 0.1137856469 | 0.1187873706 | 0.11398 | 0.1491257101 | 0.09012193233 | 0.09964393079 | 0.1372796595 | 0.1368017942 | 0.1328929961 | 0.1101358011 | 0.1008984968 | 0.135617137 | 0.1177915931 | 0.1538490281 | 0.1255468651 | 0.1225795895 | 0.09967288375 | 0.1469729543 | 0.09727149457 | 0.1224859208 | 0.1361870617 | 0.09523711354 | 0.09668269008 | 0.09945602715 | 0.1361870617 | 0.1037188545 | 0.1433555 | 0.1527623683 | 0.1118918 | 0.1555223465 | 0.1140792817 | 0.117019996 | 0.1160203069 | 0.1219255254 | 0.1448578835 | 0.09787248075 | 0.1060384735 | 0.1202260554 | 0.1535511911 | 0.1406078637 | 0.14175214 | 0.01439337526 | 0.02735405974 | 0.0358912 | 0.01986221224
595 | 0.09467549622 | 0.1737942696 | 0.11415 | 0.1141520366 | 0.1188322231 | 0.1139 | 0.1486375928 | 0.090085648 | 0.1004367247 | 0.1376245618 | 0.1364495307 | 0.1338294595 | 0.1105846316 | 0.1015117839 | 0.1358937025 | 0.1183774844 | 0.1544650123 | 0.1261052266 | 0.1235432103 | 0.100274168 | 0.147002399 | 0.0980848074 | 0.1232626289 | 0.1367692947 | 0.09547851235 | 0.09706891328 | 0.09929595143 | 0.1367692947 | 0.1036445424 | 0.1438914 | 0.153004244 | 0.1124613 | 0.1556427479 | 0.1145404652 | 0.1175524741 | 0.1165324375 | 0.1223155931 | 0.1455056518 | 0.09813575447 | 0.1063156128 | 0.1206101924 | 0.1546794474 | 0.1411438286 | 0.14210131 | 0.01422378793 | 0.02731670439 | 0.03604519 | 0.01980647631
594 | 0.09463909268 | 0.1741126478 | 0.11411 | 0.1141109988 | 0.1186429411 | 0.11402 | 0.1494319439 | 0.09026871622 | 0.1003610492 | 0.1378837377 | 0.1373382956 | 0.1339842379 | 0.1113884598 | 0.101867795 | 0.136722669 | 0.1185818836 | 0.1549186185 | 0.1269982382 | 0.1237676814 | 0.1009093672 | 0.1477322578 | 0.098632209 | 0.1240925416 | 0.1370199919 | 0.09597855806 | 0.09753589332 | 0.1002624258 | 0.1370199919 | 0.1042940468 | 0.1444483 | 0.1536337882 | 0.1128957 | 0.1562516093 | 0.1151781008 | 0.1182582378 | 0.1170352101 | 0.1232025698 | 0.1465221345 | 0.0986540094 | 0.1069112718 | 0.120693475 | 0.1549732685 | 0.1411486268 | 0.14269594 | 0.01426027343 | 0.02755593695 | 0.0361586 | 0.0199437011
593 | 0.09464427084 | 0.1745570004 | 0.11404 | 0.1140370071 | 0.1188216731 | 0.11377 | 0.1499498487 | 0.09067267925 | 0.1011095345 | 0.1383033991 | 0.138013944 | 0.1348226964 | 0.1116403788 | 0.102562204 | 0.1373469532 | 0.1196245179 | 0.1556937024 | 0.1280228123 | 0.1244132593 | 0.1014242768 | 0.1485122442 | 0.09893713892 | 0.1248186082 | 0.1378302276 | 0.09624508768 | 0.09768150747 | 0.1006448269 | 0.1378302276 | 0.104720898 | 0.1452192 | 0.154812336 | 0.1135901 | 0.1579327881 | 0.116009824 | 0.118290253 | 0.1177937016 | 0.1238244101 | 0.1469320357 | 0.0989215672 | 0.1074655056 | 0.1215035543 | 0.155538708 | 0.1423887312 | 0.1432319 | 0.01423603855 | 0.02761758678 | 0.0363523662 | 0.02009344101
592 | 0.09468850493 | 0.1742579639 | 0.11395 | 0.1139457375 | 0.1195450798 | 0.11366 | 0.1505160332 | 0.09132602066 | 0.1018143147 | 0.1390109211 | 0.1389213055 | 0.1354709566 | 0.112320967 | 0.1031542122 | 0.1380045116 | 0.12032713 | 0.1567846164 | 0.1289024129 | 0.125727281 | 0.1022496149 | 0.1494941413 | 0.09976673871 | 0.1255317628 | 0.138437137 | 0.09670736641 | 0.09857289493 | 0.1012757719 | 0.138437137 | 0.1053167805 | 0.1457394 | 0.1555389315 | 0.11405 | 0.1580150872 | 0.1165516004 | 0.1193533763 | 0.1182712168 | 0.124511309 | 0.1480581611 | 0.09931264818 | 0.1082136333 | 0.1222312376 | 0.1568247378 | 0.1428700984 | 0.14417999 | 0.01434438396 | 0.02791180462 | 0.0366250947 | 0.02024708316
591 | 0.09492147714 | 0.1749934256 | 0.11472 | 0.114716813 | 0.1193928719 | 0.11433 | 0.1515734643 | 0.0918648392 | 0.1026704907 | 0.1397908181 | 0.1401677132 | 0.1369677931 | 0.1131335944 | 0.104150176 | 0.1387491077 | 0.1213636622 | 0.1579437927 | 0.1304339841 | 0.1264938861 | 0.1028732136 | 0.1501383185 | 0.1001785696 | 0.1264106482 | 0.1395574063 | 0.09726902843 | 0.0988791436 | 0.1016137898 | 0.1395574063 | 0.1062036306 | 0.1468953 | 0.1566158831 | 0.1152618 | 0.1594568193 | 0.1170742214 | 0.1201416999 | 0.1194424555 | 0.1254004836 | 0.1487496495 | 0.1001239643 | 0.1088240743 | 0.1230283827 | 0.1581959575 | 0.1443198174 | 0.14513459 | 0.0142700905 | 0.02808149345 | 0.03691489 | 0.02040414512
590 | 0.09527273476 | 0.1757727712 | 0.11537 | 0.1153723896 | 0.1201954335 | 0.11512 | 0.1521134079 | 0.09282357991 | 0.1038027778 | 0.1404652894 | 0.1407732517 | 0.1380033791 | 0.1141933501 | 0.10491772 | 0.1398947686 | 0.1223116815 | 0.1590364352 | 0.131669946 | 0.127383098 | 0.1036960781 | 0.1516927183 | 0.1015781388 | 0.1274076402 | 0.1404153258 | 0.09778457135 | 0.09970020503 | 0.1024139225 | 0.1404153258 | 0.1067868546 | 0.1480822 | 0.1583200544 | 0.1162332 | 0.1607314199 | 0.1184091642 | 0.121285513 | 0.1198769957 | 0.1262697279 | 0.1498851478 | 0.1007674336 | 0.1096502766 | 0.1239085943 | 0.1597222239 | 0.145489946 | 0.14620807 | 0.01434553415 | 0.02841487899 | 0.0371880494 | 0.02066495456
589 | 0.09550756961 | 0.1758045554 | 0.11564 | 0.1156378165 | 0.1208697036 | 0.11506 | 0.1531495899 | 0.09357575327 | 0.1047085077 | 0.1413828582 | 0.1424891651 | 0.1400648057 | 0.1149848998 | 0.105969049 | 0.1416623741 | 0.1238179728 | 0.1607353613 | 0.1329490915 | 0.1282651573 | 0.1048557609 | 0.1530263722 | 0.1020269841 | 0.1287422925 | 0.1417697072 | 0.09814091027 | 0.1004631817 | 0.1033328176 | 0.1417697072 | 0.1075369269 | 0.1493086 | 0.1591564268 | 0.117037 | 0.1614817381 | 0.1194666177 | 0.1222707182 | 0.121071212 | 0.1274289787 | 0.1508104652 | 0.1017596722 | 0.1104208678 | 0.1254255623 | 0.1611423939 | 0.1469327658 | 0.14742064 | 0.01440849435 | 0.02865032107 | 0.03761278 | 0.02088205144
588 | 0.09597881883 | 0.1778038293 | 0.11636 | 0.1163628325 | 0.1215666682 | 0.11586 | 0.1539681256 | 0.09433186054 | 0.1054494828 | 0.1428395957 | 0.14351587 | 0.1411808282 | 0.1159983277 | 0.1070636436 | 0.1425040811 | 0.1252378374 | 0.1621695981 | 0.1350131854 | 0.1292604208 | 0.1059349924 | 0.1541187763 | 0.1026467159 | 0.1296224147 | 0.1427562982 | 0.09883023053 | 0.1012567803 | 0.1040679961 | 0.1427562982 | 0.1081028879 | 0.1502707 | 0.1601897329 | 0.1181899 | 0.1639710814 | 0.1200473607 | 0.1229482889 | 0.1218713745 | 0.1284087896 | 0.1522112936 | 0.1021254435 | 0.1110241935 | 0.1263711452 | 0.1628684103 | 0.1479295343 | 0.14879097 | 0.01439366955 | 0.02895467356 | 0.03797134 | 0.02110860683
587 | 0.09668818861 | 0.1781413108 | 0.11746 | 0.117464155 | 0.1221012622 | 0.11666 | 0.1554096341 | 0.09558904916 | 0.1066267416 | 0.1440560818 | 0.1451977491 | 0.1431926489 | 0.1168188304 | 0.1079715639 | 0.1441017836 | 0.1268327087 | 0.1639255807 | 0.1367294118 | 0.1307558268 | 0.1070523486 | 0.1551278681 | 0.1035654172 | 0.1301833242 | 0.1440803558 | 0.09978465736 | 0.1021285206 | 0.1048275158 | 0.1440803558 | 0.1090664193 | 0.1516132 | 0.1616826802 | 0.119199 | 0.1644468904 | 0.1213713959 | 0.1237133667 | 0.1228926703 | 0.1297204942 | 0.1533941776 | 0.1033002138 | 0.1119717285 | 0.1272439361 | 0.1644578874 | 0.1496548355 | 0.15034098 | 0.01462283451 | 0.02948369831 | 0.03841034 | 0.02144584619
586 | 0.09730540216 | 0.179455027 | 0.11797 | 0.1179716811 | 0.1229829565 | 0.11731 | 0.1562970132 | 0.09648949653 | 0.1074749902 | 0.1448716521 | 0.1472371966 | 0.1448488086 | 0.1179391742 | 0.1087065265 | 0.1453409791 | 0.1284308881 | 0.1654702649 | 0.138475798 | 0.1306643933 | 0.1083054692 | 0.1558136642 | 0.1047752947 | 0.1315473765 | 0.1457470953 | 0.1003588289 | 0.1030380875 | 0.1057245284 | 0.1457470953 | 0.1103371903 | 0.1528454 | 0.1631606966 | 0.1201155 | 0.1659775972 | 0.1224174276 | 0.124533549 | 0.123590067 | 0.1308269054 | 0.1543992162 | 0.1039127931 | 0.1129241213 | 0.1288827658 | 0.166307807 | 0.1509912908 | 0.1519828 | 0.01462345012 | 0.02970558405 | 0.03879651 | 0.02161011659
585 | 0.09806485474 | 0.180533275 | 0.11904 | 0.119038783 | 0.1239147559 | 0.1186 | 0.158165589 | 0.09784374386 | 0.1091117784 | 0.1458709389 | 0.148854807 | 0.1468332261 | 0.1194791943 | 0.1096000299 | 0.1467116028 | 0.1298994869 | 0.1674258188 | 0.1403991952 | 0.1317157149 | 0.1095084846 | 0.158039704 | 0.1053386182 | 0.1328222454 | 0.1472223699 | 0.1008517668 | 0.1037069559 | 0.1068449542 | 0.1472223699 | 0.1109497249 | 0.1541201 | 0.164330557 | 0.1215771 | 0.1674156785 | 0.1229183003 | 0.1254045516 | 0.1246786118 | 0.1317679584 | 0.1557106972 | 0.1047801673 | 0.1135122105 | 0.1296224743 | 0.1682310998 | 0.1522075534 | 0.15337564 | 0.01489682961 | 0.03034854867 | 0.0392853953 | 0.02209798619
584 | 0.09884576499 | 0.1821098924 | 0.11984 | 0.1198388562 | 0.1249696612 | 0.1196 | 0.1588046402 | 0.0985192433 | 0.110370934 | 0.1473234594 | 0.1509854496 | 0.148471579 | 0.1206222177 | 0.1105926409 | 0.1477525979 | 0.1317148805 | 0.1690909341 | 0.1419262513 | 0.1327185035 | 0.1107237265 | 0.1585909128 | 0.1060849056 | 0.1335957348 | 0.1485219151 | 0.1017263308 | 0.1047075912 | 0.1070576459 | 0.1485219151 | 0.1115945876 | 0.1552714 | 0.1654076278 | 0.122353 | 0.1689276546 | 0.1240416989 | 0.1260999739 | 0.1250413656 | 0.1331152916 | 0.1565283984 | 0.1053946465 | 0.1145586297 | 0.1314730495 | 0.1703888029 | 0.1542057544 | 0.15520706 | 0.01506056916 | 0.03063020483 | 0.03970167 | 0.02239767276
583 | 0.0998679474 | 0.1836947054 | 0.12085 | 0.1208458692 | 0.1260745078 | 0.12013 | 0.1600602716 | 0.1000741869 | 0.1113705635 | 0.1485343724 | 0.1522497088 | 0.15047957 | 0.1220014542 | 0.1108187735 | 0.1487370729 | 0.1328834444 | 0.1707048342 | 0.1437126621 | 0.133200407 | 0.1118676588 | 0.1600848883 | 0.1068145931 | 0.1345997006 | 0.1497816592 | 0.1026817709 | 0.1053381935 | 0.1081090644 | 0.1497816592 | 0.1125399768 | 0.156097 | 0.1668904424 | 0.12338 | 0.1697499454 | 0.1250507534 | 0.1268976778 | 0.1255365312 | 0.1339447349 | 0.1580718607 | 0.1062419787 | 0.1152731776 | 0.1326506883 | 0.1719685644 | 0.1555412263 | 0.15663038 | 0.01519702654 | 0.03089358844 | 0.04010514915 | 0.02256573737
582 | 0.1007591039 | 0.1845464855 | 0.12187 | 0.1218654439 | 0.1274035722 | 0.12181 | 0.1611465961 | 0.1006822661 | 0.1125724167 | 0.1493462175 | 0.1536209881 | 0.1527201235 | 0.1230402738 | 0.11172802 | 0.1499783993 | 0.1345526576 | 0.1724295989 | 0.145067878 | 0.1335440874 | 0.1127558872 | 0.1611220688 | 0.1074970737 | 0.1353486925 | 0.1511134505 | 0.1027994677 | 0.106074065 | 0.1090671569 | 0.1511134505 | 0.1133160591 | 0.1566853 | 0.1674068868 | 0.1241763 | 0.1708340645 | 0.125328958 | 0.1274536997 | 0.1262142658 | 0.1352025717 | 0.1588498205 | 0.1067344919 | 0.1156506538 | 0.133429274 | 0.1733890921 | 0.1567582488 | 0.15806561 | 0.01561333705 | 0.0314104557 | 0.04053634 | 0.02290763147
581 | 0.1019506007 | 0.1865467727 | 0.12309 | 0.1230949536 | 0.1283770204 | 0.12305 | 0.1626226753 | 0.1014232337 | 0.1130769029 | 0.1506389081 | 0.1550100744 | 0.1536413431 | 0.1235561073 | 0.1124661565 | 0.1501637399 | 0.1353060901 | 0.1739702449 | 0.1463763937 | 0.1340830028 | 0.1136918068 | 0.1612115353 | 0.1075374559 | 0.1355120838 | 0.1524056792 | 0.1030219719 | 0.1067743748 | 0.1093644798 | 0.1524056792 | 0.1139415279 | 0.1573971 | 0.1681721956 | 0.1247902 | 0.1714581996 | 0.1260516346 | 0.1278605461 | 0.126674518 | 0.1362358332 | 0.159412086 | 0.1073670238 | 0.1161826774 | 0.1345806122 | 0.1749457121 | 0.1584950835 | 0.15926327 | 0.01586089283 | 0.03160551563 | 0.0409215 | 0.02308113687
580 | 0.1032041088 | 0.1880201101 | 0.12413 | 0.1241310164 | 0.1291850507 | 0.12435 | 0.1635773033 | 0.1022653356 | 0.1137829572 | 0.1511332393 | 0.1561955959 | 0.1544544846 | 0.1242912039 | 0.1126315594 | 0.1504301131 | 0.1357409954 | 0.1749815569 | 0.146958299 | 0.1339524537 | 0.1139814407 | 0.1617557555 | 0.1074650809 | 0.1357240528 | 0.1533067822 | 0.1032157615 | 0.1069127247 | 0.109653607 | 0.1533067822 | 0.1142567247 | 0.1575962 | 0.1680138409 | 0.125145 | 0.1723154336 | 0.1267169118 | 0.128002435 | 0.1269847453 | 0.1364363432 | 0.1597670168 | 0.1074635163 | 0.1168897003 | 0.1353261024 | 0.1756223738 | 0.1595523804 | 0.16027644 | 0.0160454642 | 0.03189924359 | 0.04117433 | 0.02322303131
579 | 0.1044066846 | 0.1896201074 | 0.12547 | 0.1254725605 | 0.1306491494 | 0.12541 | 0.1634453237 | 0.1026482582 | 0.1140555888 | 0.1516293585 | 0.1572020203 | 0.154849425 | 0.1245195195 | 0.1126485094 | 0.1505256593 | 0.1362271905 | 0.1756471619 | 0.1475535705 | 0.1337067336 | 0.1142634228 | 0.1621202081 | 0.107809782 | 0.1362418979 | 0.1539368331 | 0.1032149047 | 0.1073664874 | 0.1103041843 | 0.1539368331 | 0.114896901 | 0.1576814 | 0.1686212569 | 0.1253527 | 0.1725163013 | 0.1262520403 | 0.1279545426 | 0.1273230165 | 0.1367578506 | 0.1597100645 | 0.1077130064 | 0.1163497418 | 0.1357407123 | 0.1761115938 | 0.1601608694 | 0.16086567 | 0.01643143035 | 0.03203382343 | 0.04134073 | 0.02338969707
578 | 0.1054173112 | 0.1906968206 | 0.12648 | 0.1264764518 | 0.1316868961 | 0.12677 | 0.1645675749 | 0.1029791161 | 0.1139848381 | 0.1520043612 | 0.1572542191 | 0.1553419977 | 0.1246762648 | 0.1122922674 | 0.1501972079 | 0.1362610608 | 0.1756671593 | 0.1474520042 | 0.1335880011 | 0.1144262478 | 0.1618761718 | 0.1073591635 | 0.1362166405 | 0.1545835733 | 0.1038019881 | 0.107318826 | 0.1100156233 | 0.1545835733 | 0.114746511 | 0.1570968 | 0.168280527 | 0.1252528 | 0.1709761471 | 0.1261875778 | 0.1277898699 | 0.126803726 | 0.1367754042 | 0.1598497778 | 0.1074694172 | 0.1165116876 | 0.1355468929 | 0.1761657596 | 0.160492897 | 0.16105494 | 0.0166339688 | 0.03203148022 | 0.04134573 | 0.02323944494
577 | 0.106760703 | 0.1930105537 | 0.12739 | 0.1273925751 | 0.1325465739 | 0.12798 | 0.1645578146 | 0.1031206921 | 0.1141640544 | 0.1519230455 | 0.1570550501 | 0.1547516286 | 0.1241787672 | 0.1118406281 | 0.1497177929 | 0.1359155476 | 0.1757138744 | 0.146544896 | 0.1332999766 | 0.1138728857 | 0.1616394222 | 0.1067563668 | 0.135298565 | 0.1543685943 | 0.1036284789 | 0.1067589521 | 0.1099871472 | 0.1543685943 | 0.1145389825 | 0.1569134 | 0.168080464 | 0.1249085 | 0.1716281474 | 0.1259520948 | 0.127365604 | 0.1265274882 | 0.1365597695 | 0.1595363468 | 0.1070723832 | 0.1166449115 | 0.1353989393 | 0.1747369021 | 0.160179019 | 0.16091453 | 0.01686698198 | 0.03208997846 | 0.0413574092 | 0.02328284085
576 | 0.107855767 | 0.193607986 | 0.12847 | 0.1284663081 | 0.1334124058 | 0.12989 | 0.1635442972 | 0.1020854264 | 0.1139996797 | 0.1518079191 | 0.1562141776 | 0.1543380916 | 0.1242260411 | 0.1111693904 | 0.1488153487 | 0.1351214051 | 0.1750881151 | 0.1461220309 | 0.1331634074 | 0.1135642901 | 0.1610702276 | 0.1066410318 | 0.1354860961 | 0.1538940221 | 0.102734372 | 0.1064965203 | 0.1096057966 | 0.1538940221 | 0.1139117479 | 0.1560462 | 0.1668459028 | 0.1250739 | 0.1708789915 | 0.1252166629 | 0.1270320117 | 0.1262552589 | 0.1359731704 | 0.1587126702 | 0.1068722978 | 0.1160339341 | 0.1347729415 | 0.1739393622 | 0.1599609554 | 0.1604509 | 0.01723751798 | 0.0318293795 | 0.04120097 | 0.02317136899
575 | 0.108693324 | 0.1951277107 | 0.12906 | 0.1290607154 | 0.1340997815 | 0.1303 | 0.1635077 | 0.1017785147 | 0.1131866351 | 0.1511368454 | 0.1553219259 | 0.1529939622 | 0.1234053746 | 0.1105312333 | 0.1481120735 | 0.1343163401 | 0.1742942855 | 0.1448608413 | 0.1326129586 | 0.1128280461 | 0.1607873887 | 0.106223166 | 0.1344672441 | 0.1532392502 | 0.1030715629 | 0.1062864438 | 0.1087065563 | 0.1532392502 | 0.1135821119 | 0.1552916 | 0.1663232148 | 0.1241939 | 0.1704733819 | 0.1247251406 | 0.127022922 | 0.1257623732 | 0.135353148 | 0.1580765843 | 0.1066344455 | 0.1156410947 | 0.134288013 | 0.1729463786 | 0.1590663195 | 0.15967146 | 0.01731862314 | 0.03160175681 | 0.04100251 | 0.02265482768
574 | 0.1094471365 | 0.1963106394 | 0.1292 | 0.1292042285 | 0.1344354153 | 0.1309 | 0.1634546667 | 0.1009738073 | 0.111985229 | 0.1506349146 | 0.1539173126 | 0.1516758353 | 0.1225269735 | 0.1100983396 | 0.1468313634 | 0.1326971799 | 0.1729229167 | 0.1434415355 | 0.1316976249 | 0.1119759157 | 0.1591019034 | 0.1060352698 | 0.1336033046 | 0.1523736566 | 0.1021591425 | 0.1054130197 | 0.1085079089 | 0.1523736566 | 0.1128009558 | 0.154528 | 0.1654064506 | 0.1233609 | 0.1701889634 | 0.1244004667 | 0.1262791753 | 0.1251433194 | 0.1346214116 | 0.157449469 | 0.1061138883 | 0.1150436997 | 0.1334511936 | 0.1713156998 | 0.1584722251 | 0.15854717 | 0.0176666826 | 0.03140060604 | 0.04065967 | 0.02270937525
573 | 0.1099167243 | 0.1962747276 | 0.12942 | 0.1294151098 | 0.1348596215 | 0.13146 | 0.1623626351 | 0.1003384143 | 0.1113341376 | 0.1500316411 | 0.1530472487 | 0.1501990855 | 0.1217399985 | 0.109384194 | 0.1465049386 | 0.132263422 | 0.1714409218 | 0.1420008614 | 0.1309038401 | 0.1109269038 | 0.1582819223 | 0.104879126 | 0.1329471767 | 0.1513409466 | 0.1014680937 | 0.1047590151 | 0.1078692377 | 0.1513409466 | 0.1124528423 | 0.1539092 | 0.164562732 | 0.1225574 | 0.1686984748 | 0.1237864047 | 0.1260295659 | 0.1248234361 | 0.1339076757 | 0.1568900049 | 0.1057805046 | 0.1143303812 | 0.1326741278 | 0.1699862927 | 0.1568278521 | 0.1574614 | 0.01762481406 | 0.0311547406 | 0.04028917105 | 0.02257899009
572 | 0.1099284291 | 0.1954556704 | 0.12942 | 0.1294171363 | 0.134519428 | 0.13149 | 0.161478132 | 0.09951530397 | 0.1103348881 | 0.1492769569 | 0.1516344696 | 0.1485533267 | 0.1207140535 | 0.1093043461 | 0.1453359127 | 0.1307175606 | 0.1701302007 | 0.1411624923 | 0.1308405548 | 0.1101672873 | 0.158058852 | 0.1046970487 | 0.1320807189 | 0.1505168676 | 0.1014830694 | 0.1046297178 | 0.107119821 | 0.1505168676 | 0.1118517518 | 0.1532049 | 0.1636955142 | 0.1217849 | 0.1673352569 | 0.1229318678 | 0.125485003 | 0.1243845448 | 0.1331055909 | 0.1564728618 | 0.1048510149 | 0.1138398796 | 0.1318787038 | 0.1687577665 | 0.1562976837 | 0.15637349 | 0.01748883165 | 0.03061087243 | 0.03996149 | 0.0220837146
571 | 0.1094642878 | 0.1954637915 | 0.129 | 0.1289997399 | 0.1344522834 | 0.13099 | 0.1609136462 | 0.09844435751 | 0.1092514768 | 0.1485449076 | 0.1503356546 | 0.1474838555 | 0.1201475039 | 0.1087320596 | 0.1447906047 | 0.1296174526 | 0.1688215658 | 0.1397587433 | 0.1300717592 | 0.1091469899 | 0.1570493281 | 0.1042347103 | 0.1317114383 | 0.1499238163 | 0.1010748744 | 0.1038447618 | 0.1067676544 | 0.1499238163 | 0.1113129631 | 0.1529417 | 0.1629044563 | 0.1211702 | 0.1669368744 | 0.1224865094 | 0.1249609292 | 0.1240725219 | 0.1320038438 | 0.1555516422 | 0.1047074571 | 0.1137941256 | 0.1312653571 | 0.1676043421 | 0.1549790055 | 0.15508389 | 0.01746619493 | 0.03011337668 | 0.03963433205 | 0.02183988318
570 | 0.108913444 | 0.194621861 | 0.1284 | 0.1284006536 | 0.1338211447 | 0.13036 | 0.1606916934 | 0.09794074297 | 0.1085992157 | 0.1475348324 | 0.1491503119 | 0.1458297968 | 0.1195566356 | 0.1081976593 | 0.1442957819 | 0.128374666 | 0.167488046 | 0.1387525424 | 0.1300872713 | 0.1085858196 | 0.1572666466 | 0.1042803228 | 0.1312339157 | 0.1489268392 | 0.1004276872 | 0.1034108177 | 0.1063076109 | 0.1489268392 | 0.1112013906 | 0.1521572 | 0.1624581218 | 0.1210319 | 0.1664874107 | 0.1220302507 | 0.1246084198 | 0.1242214963 | 0.131332323 | 0.1550882012 | 0.1044393778 | 0.1132981777 | 0.1302537322 | 0.1661012471 | 0.1541219801 | 0.1541979 | 0.01740731671 | 0.02992059477 | 0.0393009521 | 0.02172673866
569 | 0.1082276478 | 0.1936662495 | 0.12758 | 0.1275762618 | 0.1329393983 | 0.12941 | 0.1600140482 | 0.09722755104 | 0.1082203761 | 0.1472703665 | 0.1483013928 | 0.1448777914 | 0.1184062809 | 0.1083982587 | 0.1445569545 | 0.1280907989 | 0.1667460874 | 0.1377006545 | 0.1302458644 | 0.1081128195 | 0.1563911885 | 0.1040828303 | 0.1308349818 | 0.1481828541 | 0.1008227691 | 0.1031301171 | 0.105776675 | 0.1481828541 | 0.1106557623 | 0.1523333 | 0.1620290279 | 0.1205324 | 0.1667861491 | 0.1218365878 | 0.1244467348 | 0.1237777695 | 0.1308307499 | 0.1546484381 | 0.1042438895 | 0.1131299362 | 0.1297503263 | 0.1654913574 | 0.1532245427 | 0.15329514 | 0.01711756922 | 0.02957438491 | 0.03911546245 | 0.02157279104
568 | 0.1073873043 | 0.1923323572 | 0.12719 | 0.1271925867 | 0.1321736425 | 0.12867 | 0.1590272337 | 0.09680818766 | 0.1075721085 | 0.1469978243 | 0.1468368471 | 0.1438273937 | 0.1186028048 | 0.1079012677 | 0.1443157047 | 0.1267468482 | 0.1661166624 | 0.1375581994 | 0.1301465482 | 0.1079847738 | 0.1562049836 | 0.103892833 | 0.1310307533 | 0.1477379054 | 0.1004424319 | 0.1030955836 | 0.1056608707 | 0.1477379054 | 0.1110144705 | 0.1519876 | 0.1618105322 | 0.1199807 | 0.1656169146 | 0.121773541 | 0.1246457025 | 0.1239447147 | 0.1312027425 | 0.1549805254 | 0.1041137204 | 0.1132766083 | 0.1297875047 | 0.1658143252 | 0.1537138373 | 0.15280157 | 0.01697768271 | 0.0293692667 | 0.0389581062 | 0.02139341459
567 | 0.1064421013 | 0.1918036342 | 0.12616 | 0.1261584312 | 0.1315508336 | 0.12726 | 0.1587781906 | 0.09628195316 | 0.1076566502 | 0.1468814611 | 0.1462834924 | 0.1429674029 | 0.1185928062 | 0.107689552 | 0.1440386176 | 0.1262334138 | 0.1656806842 | 0.1371894851 | 0.1303379387 | 0.1076616868 | 0.156546101 | 0.1040210575 | 0.1311620176 | 0.1471881568 | 0.1009827182 | 0.1030565649 | 0.1057244614 | 0.1471881568 | 0.110597685 | 0.1521456 | 0.1618351787 | 0.1201391 | 0.1654304266 | 0.1219021827 | 0.1250983328 | 0.1242313161 | 0.1306640059 | 0.155208081 | 0.1042277962 | 0.1129532978 | 0.1293692887 | 0.1653600484 | 0.1535061896 | 0.15237965 | 0.01682005264 | 0.02936140075 | 0.03884911165 | 0.0212827269
566 | 0.1055209041 | 0.1900796145 | 0.12548 | 0.1254843771 | 0.1306554377 | 0.12622 | 0.1588582546 | 0.09595211595 | 0.1074092165 | 0.1463731527 | 0.1460721791 | 0.1427725852 | 0.1187123135 | 0.1081552878 | 0.144492358 | 0.1261792779 | 0.165530555 | 0.1373408511 | 0.1305657476 | 0.1073919833 | 0.1566054225 | 0.1045039445 | 0.1316041797 | 0.1473315358 | 0.1006427407 | 0.1033014283 | 0.1060742959 | 0.1473315358 | 0.1105363816 | 0.1524965 | 0.1621872485 | 0.1201147 | 0.1657577902 | 0.1219767705 | 0.1251957417 | 0.1242249757 | 0.1310193688 | 0.1556914598 | 0.1046557724 | 0.1136005372 | 0.1290746182 | 0.1654247493 | 0.1529161036 | 0.1520791 | 0.01654459909 | 0.02929875627 | 0.03881157935 | 0.02128414065
565 | 0.1048800126 | 0.1886711717 | 0.12513 | 0.1251305044 | 0.1299147755 | 0.12555 | 0.1595545113 | 0.09592299908 | 0.1075391844 | 0.1467400789 | 0.1456991136 | 0.1423137486 | 0.1186712831 | 0.1083138064 | 0.1450783312 | 0.1257690936 | 0.1654227153 | 0.1372799948 | 0.1309066117 | 0.1080281585 | 0.1571520269 | 0.1046708897 | 0.1317038983 | 0.1471861899 | 0.1012141332 | 0.1032328308 | 0.1061328575 | 0.1471861899 | 0.1114144251 | 0.1528043 | 0.1627645344 | 0.1204239 | 0.1662659645 | 0.1225064099 | 0.1253936291 | 0.1246042475 | 0.1309590638 | 0.1559392661 | 0.1049013361 | 0.1139185131 | 0.1297073364 | 0.1660932899 | 0.1538264751 | 0.15236142 | 0.0163626913 | 0.02916250192 | 0.03878462 | 0.02127193287
564 | 0.1042612642 | 0.1882296503 | 0.12439 | 0.1243916824 | 0.1294385195 | 0.12439 | 0.159704715 | 0.09646900743 | 0.1079568565 | 0.1471485198 | 0.1463083923 | 0.1422997415 | 0.1191832796 | 0.1090497151 | 0.1459834576 | 0.1262783408 | 0.1656629518 | 0.137732245 | 0.1315534711 | 0.1081151366 | 0.1580895931 | 0.1054840386 | 0.1322864145 | 0.1481550634 | 0.1024800912 | 0.1040232629 | 0.1068351194 | 0.1481550634 | 0.1120200008 | 0.1537815 | 0.1638111919 | 0.1208914 | 0.1668948531 | 0.1227062792 | 0.1263641119 | 0.1253715903 | 0.1317658871 | 0.1569467783 | 0.1054956913 | 0.114192307 | 0.1300343275 | 0.166668877 | 0.1544450969 | 0.15263156 | 0.01617384888 | 0.02924143709 | 0.03884467855 | 0.02136981301
563 | 0.1036813557 | 0.187854439 | 0.12407 | 0.1240722165 | 0.1294697225 | 0.12458 | 0.1607540548 | 0.09633917361 | 0.1075964198 | 0.1474515796 | 0.1471010149 | 0.1425365955 | 0.1194719002 | 0.1098009124 | 0.1466888785 | 0.1262253821 | 0.1664047316 | 0.1385417655 | 0.1327680498 | 0.1089487448 | 0.1588920057 | 0.1062808558 | 0.1330002248 | 0.1485407501 | 0.1025474519 | 0.1047310755 | 0.1073362976 | 0.1485407501 | 0.1121584624 | 0.1544358 | 0.1644396335 | 0.1216072 | 0.1675952822 | 0.1240984648 | 0.127058655 | 0.1260910183 | 0.1325816214 | 0.1580847055 | 0.1063875332 | 0.1151215434 | 0.1309504956 | 0.167889446 | 0.155921042 | 0.15353804 | 0.01606961153 | 0.02937392145 | 0.0390301235 | 0.02139137499
562 | 0.1033971533 | 0.1884130836 | 0.12402 | 0.1240162104 | 0.129295826 | 0.12424 | 0.1616090685 | 0.09663906693 | 0.1087193266 | 0.1478580236 | 0.1469492763 | 0.1433545798 | 0.1205962449 | 0.1101443395 | 0.1479041278 | 0.1268526763 | 0.1671034769 | 0.1394096687 | 0.1338081062 | 0.1095359325 | 0.1598381549 | 0.10775543 | 0.1338659525 | 0.1491432637 | 0.103058137 | 0.1054835469 | 0.1080257297 | 0.1491432637 | 0.1133697554 | 0.155374 | 0.1650039107 | 0.1225167 | 0.1689192504 | 0.1246773303 | 0.1278707981 | 0.1273749769 | 0.1331293285 | 0.1592662334 | 0.1073229387 | 0.1159331799 | 0.131717816 | 0.1694007516 | 0.157210052 | 0.15433977 | 0.01600831747 | 0.02941322513 | 0.03920481 | 0.0215028543
561 | 0.10341499 | 0.188786909 | 0.12416 | 0.1241557226 | 0.1292724758 | 0.12386 | 0.1625684649 | 0.09754804522 | 0.1092111617 | 0.1488708258 | 0.1477847248 | 0.144248575 | 0.1214849278 | 0.1113675833 | 0.1492722481 | 0.1276235878 | 0.1682891921 | 0.1404508576 | 0.1354806125 | 0.110469304 | 0.1613337249 | 0.1088110059 | 0.1347525418 | 0.1499895602 | 0.1044842899 | 0.1063661724 | 0.1088606566 | 0.1499895602 | 0.1139326766 | 0.1566404 | 0.1667176336 | 0.1231333 | 0.1700206846 | 0.1257803291 | 0.1290594637 | 0.1281769276 | 0.1347741783 | 0.160461694 | 0.1085442007 | 0.1173057556 | 0.1325226128 | 0.1706795394 | 0.1589559317 | 0.15538493 | 0.01595946588 | 0.02982648276 | 0.03950124 | 0.02180942334
560 | 0.1033782735 | 0.1885053813 | 0.12428 | 0.1242768019 | 0.129606992 | 0.124 | 0.1642057896 | 0.09836428612 | 0.1104296446 | 0.1498065144 | 0.1489478499 | 0.1451797783 | 0.1228185445 | 0.1122499257 | 0.151105091 | 0.128764227 | 0.1691656039 | 0.1415823623 | 0.1364260018 | 0.1115385666 | 0.1629224122 | 0.1097364873 | 0.1362968087 | 0.1511217356 | 0.1057064012 | 0.1072648093 | 0.1098173112 | 0.1511217356 | 0.1151593998 | 0.1578943 | 0.1687321514 | 0.1240348 | 0.1712549925 | 0.1272834539 | 0.1304293722 | 0.1291160882 | 0.1360417157 | 0.1623539031 | 0.1096100286 | 0.1186732575 | 0.1337567866 | 0.1725424528 | 0.1604685783 | 0.15641672 | 0.01584054157 | 0.02997173555 | 0.03972034 | 0.02188703232
559 | 0.1037030816 | 0.1890351027 | 0.12484 | 0.1248401776 | 0.1300347894 | 0.12464 | 0.1659109592 | 0.09951842576 | 0.11144761 | 0.1511233151 | 0.1499668062 | 0.146288231 | 0.1237681285 | 0.1138328463 | 0.1528634727 | 0.1300026923 | 0.1705587581 | 0.1430890485 | 0.1376606971 | 0.1125495061 | 0.1645739228 | 0.1112692431 | 0.1377570331 | 0.1524291784 | 0.1069196165 | 0.1085704938 | 0.1111571491 | 0.1524291784 | 0.116457969 | 0.1591767 | 0.1700465232 | 0.1252579 | 0.1728755683 | 0.1285520494 | 0.1317055821 | 0.1308956593 | 0.1374423653 | 0.164359808 | 0.1107349172 | 0.1198449954 | 0.1349869072 | 0.1742031425 | 0.1627986878 | 0.15818063 | 0.01598581113 | 0.03038050048 | 0.04006863 | 0.02215044945
558 | 0.104153797 | 0.1904728413 | 0.12563 | 0.1256305128 | 0.1310413927 | 0.12439 | 0.1679049283 | 0.1002949104 | 0.1127095073 | 0.1526643932 | 0.1515996754 | 0.1474204957 | 0.1253416687 | 0.1149244234 | 0.1544651538 | 0.1311597079 | 0.1725027785 | 0.1454361751 | 0.1396208107 | 0.1143739 | 0.1664476842 | 0.1131741405 | 0.1394237131 | 0.1544318795 | 0.1085954234 | 0.109964706 | 0.1130164564 | 0.1544318795 | 0.1181411967 | 0.1608898 | 0.1723196805 | 0.1268274 | 0.1753051728 | 0.1300683469 | 0.1334121227 | 0.1324911118 | 0.1389456242 | 0.1664325744 | 0.1127896458 | 0.1217814535 | 0.135952577 | 0.1763279736 | 0.1644226164 | 0.15976978 | 0.01628361829 | 0.03090673499 | 0.04055464 | 0.02259027958
557 | 0.1049120873 | 0.1913700551 | 0.12635 | 0.1263473928 | 0.1317551285 | 0.12565 | 0.1698817462 | 0.1017760262 | 0.1135485545 | 0.153822571 | 0.1533883214 | 0.149093926 | 0.1268726736 | 0.1168575808 | 0.1570735574 | 0.1329220086 | 0.174663879 | 0.146973215 | 0.1411449313 | 0.1158453599 | 0.1692130119 | 0.1143202037 | 0.1406219304 | 0.1560525 | 0.1102337465 | 0.1116407439 | 0.114467822 | 0.1560525 | 0.1200064421 | 0.162685 | 0.174533233 | 0.1283055 | 0.1771171093 | 0.1318049133 | 0.135341242 | 0.1343020201 | 0.1409547329 | 0.1684173346 | 0.1144961268 | 0.1238783598 | 0.1379527301 | 0.1788222343 | 0.167582795 | 0.16181714 | 0.01634855382 | 0.03143377602 | 0.04109491035 | 0.02277478576
556 | 0.1056952402 | 0.1933970004 | 0.12764 | 0.1276383549 | 0.1329839081 | 0.12672 | 0.1720753908 | 0.1030740216 | 0.1150420532 | 0.1553447992 | 0.1554434001 | 0.1512470543 | 0.1287886053 | 0.1183073148 | 0.1593252569 | 0.1351328939 | 0.1770521477 | 0.1489626989 | 0.1434544921 | 0.1173236966 | 0.1713483036 | 0.1164110899 | 0.1427747458 | 0.1581151783 | 0.1120160148 | 0.1136852428 | 0.1157693565 | 0.1581151783 | 0.1217367053 | 0.1647597 | 0.1769376099 | 0.1300949 | 0.1789818704 | 0.1337984204 | 0.1368903369 | 0.136046648 | 0.1433308572 | 0.1711494029 | 0.1164217517 | 0.1260393113 | 0.1397849619 | 0.1815289259 | 0.1702065021 | 0.16376348 | 0.01623935811 | 0.03183110431 | 0.04169198 | 0.02311004698
555 | 0.1066228002 | 0.1955177039 | 0.12869 | 0.1286895722 | 0.1339482963 | 0.12745 | 0.1753138155 | 0.1054519936 | 0.1174573749 | 0.157174632 | 0.1572338045 | 0.1531134993 | 0.1306620091 | 0.1204700395 | 0.1615903378 | 0.1369680017 | 0.1796895042 | 0.1513196006 | 0.1457271725 | 0.1193698347 | 0.1744191945 | 0.1181771457 | 0.1449975371 | 0.1604817361 | 0.1142297462 | 0.1156825796 | 0.1178178042 | 0.1604817361 | 0.1237383187 | 0.1664851 | 0.1796599925 | 0.1318669 | 0.1827443838 | 0.1357591152 | 0.1389837563 | 0.1379723698 | 0.1456773579 | 0.1738375723 | 0.1187872365 | 0.1279301792 | 0.141466856 | 0.1837818027 | 0.1730341911 | 0.1661159 | 0.01653260551 | 0.03253689781 | 0.04235131665 | 0.02353013493
554 | 0.1077411026 | 0.1970551014 | 0.13025 | 0.1302527189 | 0.1357700825 | 0.12881 | 0.1783454716 | 0.1073368937 | 0.1191469356 | 0.1592118889 | 0.159530431 | 0.1562523097 | 0.1325067431 | 0.1223117113 | 0.1649158895 | 0.1396505237 | 0.1823854819 | 0.1543424353 | 0.1476120651 | 0.1214852706 | 0.1769710332 | 0.120898664 | 0.1464800686 | 0.1628231704 | 0.1165489927 | 0.1178976744 | 0.1200103015 | 0.1628231704 | 0.1258663684 | 0.169001 | 0.1825493723 | 0.1338795 | 0.1848593801 | 0.1380605698 | 0.1412893087 | 0.1402913779 | 0.1482754946 | 0.1764640808 | 0.1208919659 | 0.1304401755 | 0.1438430101 | 0.1873830557 | 0.1765211076 | 0.1687029 | 0.0167355407 | 0.03320933133 | 0.04302531 | 0.02397453785
553 | 0.1091157719 | 0.198530525 | 0.13139 | 0.1313946396 | 0.1374366432 | 0.13016 | 0.1810248941 | 0.1099183932 | 0.1215096861 | 0.1620211452 | 0.1626753807 | 0.1594515741 | 0.1349371523 | 0.1247342527 | 0.167999655 | 0.1426295936 | 0.1860532388 | 0.1572993323 | 0.149537161 | 0.1237097532 | 0.1799746007 | 0.1227101982 | 0.1491019577 | 0.1656509191 | 0.118756786 | 0.1199683622 | 0.1218562275 | 0.1656509191 | 0.1282953173 | 0.1713518 | 0.1859304607 | 0.1359094 | 0.1875621825 | 0.1403782368 | 0.1434948593 | 0.1421844065 | 0.150805667 | 0.179281041 | 0.1224560663 | 0.1325732321 | 0.1461748481 | 0.1904608458 | 0.1801996231 | 0.17152629 | 0.01714333892 | 0.03417427093 | 0.0439422503 | 0.0245956704
552 | 0.1103705987 | 0.2009233683 | 0.13346 | 0.1334635913 | 0.1388958544 | 0.13156 | 0.1837336272 | 0.1121816486 | 0.1234488115 | 0.1643389761 | 0.1658271104 | 0.1623912305 | 0.1379346997 | 0.1266489476 | 0.170433253 | 0.1454223841 | 0.1895528064 | 0.1601702645 | 0.1521062106 | 0.1257261783 | 0.1818523258 | 0.1248605326 | 0.1515248418 | 0.1685755402 | 0.121042721 | 0.1218175367 | 0.1243967786 | 0.1685755402 | 0.1304445714 | 0.1736247 | 0.1891260445 | 0.137989 | 0.1899515092 | 0.1424086988 | 0.1456457525 | 0.1440787613 | 0.1537235677 | 0.181347087 | 0.1250564456 | 0.1349413842 | 0.1483163983 | 0.1930075288 | 0.1831683666 | 0.17472072 | 0.01743191667 | 0.03527921811 | 0.0448171422 | 0.02523157373
551 | 0.1120177284 | 0.2036135346 | 0.13519 | 0.1351858228 | 0.140474841 | 0.1334 | 0.1871625781 | 0.1148043722 | 0.1259075701 | 0.1665531993 | 0.1691824049 | 0.1655502915 | 0.1398241073 | 0.1290715784 | 0.1730168015 | 0.1486023813 | 0.1930626855 | 0.1629193201 | 0.1534270942 | 0.1283153147 | 0.1852531135 | 0.1271727085 | 0.1532610953 | 0.171494931 | 0.1231211722 | 0.1240954697 | 0.1267723888 | 0.171494931 | 0.1324639618 | 0.1754703 | 0.1918092668 | 0.1401804 | 0.1931696534 | 0.1442234218 | 0.1475445032 | 0.1457235962 | 0.1563306749 | 0.1837744862 | 0.1263188869 | 0.1366024613 | 0.1510006636 | 0.1960041523 | 0.1862819493 | 0.17785501 | 0.01769790426 | 0.03627001867 | 0.04569461 | 0.02591446042
550 | 0.1138181761 | 0.2056940943 | 0.13681 | 0.136813283 | 0.142662853 | 0.13546 | 0.189768061 | 0.1172581092 | 0.1279990673 | 0.1697130501 | 0.1726116687 | 0.1697205454 | 0.142410174 | 0.1311764866 | 0.1755020618 | 0.1519972086 | 0.1967791096 | 0.1660875007 | 0.1548809707 | 0.1303527653 | 0.1870175302 | 0.1290089339 | 0.1547905952 | 0.1745081246 | 0.1250135303 | 0.1259455532 | 0.1282733977 | 0.1745081246 | 0.1341629177 | 0.1773506 | 0.1938293725 | 0.1421144 | 0.1946262419 | 0.1460364908 | 0.1490268707 | 0.1465792656 | 0.158513397 | 0.185518533 | 0.1272699237 | 0.1383567154 | 0.1534926891 | 0.1988458037 | 0.1890542656 | 0.18091466 | 0.0182577651 | 0.03728894889 | 0.046623718 | 0.02638815716
549 | 0.1156976521 | 0.2085848451 | 0.13885 | 0.1388462484 | 0.1443642825 | 0.13733 | 0.1915270239 | 0.1203299686 | 0.1307100058 | 0.1713997722 | 0.1757198125 | 0.1728468537 | 0.1443019807 | 0.1323885769 | 0.1770078838 | 0.1546979994 | 0.2001072392 | 0.1689641699 | 0.1557754576 | 0.1317597926 | 0.1888507605 | 0.1296054572 | 0.1562345475 | 0.1770225465 | 0.1265318096 | 0.127214998 | 0.1299816668 | 0.1770225465 | 0.135086 | 0.178613 | 0.195313558 | 0.1433715 | 0.1969983429 | 0.1474510729 | 0.1497775763 | 0.1476332694 | 0.1605055928 | 0.1864675879 | 0.1283119321 | 0.1393145323 | 0.1559265256 | 0.201739952 | 0.1907426119 | 0.18367835 | 0.01875337027 | 0.03844083101 | 0.0474557504 | 0.02727293223
548 | 0.1177001446 | 0.2111207545 | 0.14102 | 0.1410214603 | 0.1467032135 | 0.13939 | 0.1934780777 | 0.1225602999 | 0.1323993206 | 0.1737707853 | 0.1782058924 | 0.1758625209 | 0.1459111422 | 0.1332926601 | 0.1780805737 | 0.1574162841 | 0.202649735 | 0.1705534681 | 0.1563343406 | 0.1333975494 | 0.1897526383 | 0.1304586679 | 0.1571192443 | 0.1794454008 | 0.1280715168 | 0.1282912493 | 0.1315571517 | 0.1794454008 | 0.135782212 | 0.1797635 | 0.195787251 | 0.1446735 | 0.1980460286 | 0.1477928013 | 0.1503907442 | 0.1474896371 | 0.1616057307 | 0.1862749159 | 0.1281025559 | 0.1395506263 | 0.1574204564 | 0.2026557773 | 0.1918893605 | 0.18630011 | 0.0190791022 | 0.0391660966 | 0.04809137435 | 0.02757899649
547 | 0.1198774055 | 0.2139663249 | 0.14267 | 0.1426659375 | 0.1483646929 | 0.1416 | 0.1947625726 | 0.1241382882 | 0.13396056 | 0.1752103418 | 0.1809516549 | 0.1782427579 | 0.1472554803 | 0.1339110881 | 0.178480655 | 0.1594584882 | 0.205495812 | 0.1721199229 | 0.1565628797 | 0.1339852959 | 0.1893593371 | 0.1305797398 | 0.1573626995 | 0.1812370121 | 0.1287071556 | 0.1289906204 | 0.1318213195 | 0.1812370121 | 0.1364896595 | 0.1799041 | 0.1951757371 | 0.1452732 | 0.1989170909 | 0.1481654495 | 0.1504718065 | 0.1473286301 | 0.1620144099 | 0.1859971583 | 0.1280016005 | 0.1394388825 | 0.159075141 | 0.2047127783 | 0.1916571558 | 0.18796086 | 0.01969724894 | 0.03992589191 | 0.0488028936 | 0.02792378329
546 | 0.1220745519 | 0.2167809457 | 0.14448 | 0.1444831491 | 0.1503220201 | 0.14351 | 0.1943594515 | 0.1251748055 | 0.1345152557 | 0.1757801771 | 0.1814628094 | 0.1800069213 | 0.1470920444 | 0.1336117685 | 0.1785140485 | 0.1601510942 | 0.2062524483 | 0.1727794334 | 0.1563175023 | 0.1343895197 | 0.1886638701 | 0.1298894584 | 0.156972304 | 0.1818417013 | 0.1285298467 | 0.1289526373 | 0.1319890022 | 0.1818417013 | 0.1358671635 | 0.1796584 | 0.1941927075 | 0.1454698 | 0.1986494809 | 0.1476094872 | 0.1497562975 | 0.1465428472 | 0.1618480682 | 0.1849207133 | 0.1269013882 | 0.1382357329 | 0.1598518491 | 0.204579547 | 0.1908123791 | 0.18912072 | 0.02020480298 | 0.04039138183 | 0.04899205 | 0.0280797258
545 | 0.1239771172 | 0.2183874995 | 0.14604 | 0.1460442096 | 0.1519429833 | 0.14597 | 0.1938361675 | 0.125023514 | 0.1347181946 | 0.1761092693 | 0.1826805472 | 0.1801635921 | 0.1465948373 | 0.1330707669 | 0.1773405373 | 0.1608835459 | 0.2063176558 | 0.1727743968 | 0.1549071521 | 0.1336625367 | 0.1878127903 | 0.1287660301 | 0.1561331451 | 0.1819819212 | 0.1282128543 | 0.1282086819 | 0.1315542459 | 0.1819819212 | 0.1349305362 | 0.1786375 | 0.1931421459 | 0.1452144 | 0.1976317614 | 0.146783635 | 0.1485010684 | 0.1453475952 | 0.1609072685 | 0.183502391 | 0.1257704049 | 0.1370307356 | 0.1597872525 | 0.2045336515 | 0.1892317981 | 0.18928315 | 0.02055176347 | 0.04020741582 | 0.04900835455 | 0.02800912037
544 | 0.1259390861 | 0.220899716 | 0.14749 | 0.1474906951 | 0.1531284451 | 0.14809 | 0.1921821982 | 0.1249779835 | 0.1340299845 | 0.1755835116 | 0.1816960275 | 0.1793542653 | 0.1458494663 | 0.1319725513 | 0.1754022688 | 0.1600392014 | 0.2055652365 | 0.1712351367 | 0.1541298777 | 0.1327667832 | 0.1861613691 | 0.1270469874 | 0.154993102 | 0.1810341179 | 0.1266835332 | 0.1268644929 | 0.1306272596 | 0.1810341179 | 0.1335920095 | 0.1775045 | 0.1906625777 | 0.1438439 | 0.1963716596 | 0.1448387653 | 0.1472605616 | 0.1439158618 | 0.159766078 | 0.1814543903 | 0.1242690161 | 0.1357745379 | 0.159283191 | 0.2034825832 | 0.1870307028 | 0.18849396 | 0.02110542729 | 0.03998330608 | 0.04882025 | 0.02795274369
543 | 0.1272662729 | 0.2224020958 | 0.14854 | 0.148540318 | 0.1540348828 | 0.14927 | 0.1905187666 | 0.1235714853 | 0.1325532794 | 0.1744707525 | 0.1800596267 | 0.1775130481 | 0.1438977271 | 0.1300371885 | 0.1730901748 | 0.1580384821 | 0.2039737329 | 0.1698566153 | 0.1520635784 | 0.1305978745 | 0.1834964603 | 0.1255661845 | 0.153161779 | 0.1797710359 | 0.1251227707 | 0.1256536096 | 0.1290894598 | 0.1797710359 | 0.1319482476 | 0.1756169 | 0.1878845245 | 0.1423762 | 0.1944457144 | 0.1435673088 | 0.1457018703 | 0.1422926188 | 0.1576291621 | 0.1794239879 | 0.1225658283 | 0.1336142272 | 0.1578303427 | 0.2016771436 | 0.1835518032 | 0.18695763 | 0.02148598991 | 0.03946473077 | 0.04842237 | 0.02767877653
542 | 0.1282794923 | 0.2230247259 | 0.14916 | 0.1491577476 | 0.1546337605 | 0.15011 | 0.1881507933 | 0.1214220598 | 0.1308948845 | 0.1729181856 | 0.1780274957 | 0.1755112559 | 0.1423483044 | 0.128039211 | 0.1706752479 | 0.1562841088 | 0.2011495903 | 0.1673248484 | 0.1507282257 | 0.1288774759 | 0.1813610345 | 0.1237171888 | 0.1517602205 | 0.1772839576 | 0.1239252612 | 0.1236229315 | 0.12795569 | 0.1772839576 | 0.1298965514 | 0.1737224 | 0.1857912242 | 0.1401725 | 0.1924098432 | 0.1420924366 | 0.1441243887 | 0.1405953765 | 0.155656606 | 0.1770450026 | 0.1210742593 | 0.1316510737 | 0.1563378721 | 0.1995002776 | 0.1809138358 | 0.18471107 | 0.02168202959 | 0.03854525834 | 0.04771634 | 0.02707509696
541 | 0.128605932 | 0.2228510678 | 0.14916 | 0.1491628289 | 0.1542035043 | 0.15074 | 0.1851754636 | 0.1190365404 | 0.1287907213 | 0.1709733009 | 0.1753920764 | 0.1727946252 | 0.1397573948 | 0.1260948926 | 0.1683843434 | 0.1536614746 | 0.1976306364 | 0.1647667512 | 0.1488166004 | 0.1267790794 | 0.1789786369 | 0.1214056611 | 0.1495852023 | 0.1750559062 | 0.1216003671 | 0.1220218539 | 0.1254475415 | 0.1750559062 | 0.1283567399 | 0.1717784 | 0.1835870296 | 0.1385639 | 0.1900136471 | 0.1398420781 | 0.1422887146 | 0.138972491 | 0.1530275494 | 0.1752700955 | 0.1192119271 | 0.1301604509 | 0.1539170891 | 0.1962638944 | 0.1778735816 | 0.18186213 | 0.0218543373 | 0.03789838776 | 0.0468365997 | 0.02664072253
540 | 0.1282323897 | 0.222164616 | 0.14848 | 0.1484785527 | 0.1537988931 | 0.15014 | 0.1829365939 | 0.1167690009 | 0.1265394986 | 0.16864191 | 0.1719067246 | 0.1695414335 | 0.1375053823 | 0.1245158613 | 0.1657991558 | 0.1505783796 | 0.1945043281 | 0.1619438752 | 0.1471889168 | 0.1246709526 | 0.1763620824 | 0.1194954515 | 0.1481472403 | 0.1721494198 | 0.1196635589 | 0.1201275662 | 0.1239458174 | 0.1721494198 | 0.12660411 | 0.1699402 | 0.1814128011 | 0.1366026 | 0.1879231483 | 0.1379089952 | 0.1403072178 | 0.1377568096 | 0.1509484798 | 0.1730744541 | 0.1177003086 | 0.1281806529 | 0.1517302692 | 0.1938886791 | 0.1753341258 | 0.17914101 | 0.02167198807 | 0.03685525805 | 0.04605502 | 0.02610087954
539 | 0.1272520572 | 0.2205257267 | 0.14701 | 0.1470051259 | 0.1525775045 | 0.14894 | 0.1804231852 | 0.1140274853 | 0.1243334934 | 0.1668563187 | 0.1690994799 | 0.1662798971 | 0.1361279488 | 0.1226742119 | 0.1641952395 | 0.1478158981 | 0.1913539395 | 0.159508802 | 0.1458280981 | 0.1231788844 | 0.1742762923 | 0.1187055781 | 0.1465642899 | 0.1696915478 | 0.1180556118 | 0.1187396348 | 0.1219978854 | 0.1696915478 | 0.1252653003 | 0.168324 | 0.1793402731 | 0.1348242 | 0.1857734472 | 0.1364932656 | 0.1394040585 | 0.1361663043 | 0.1490667164 | 0.1715061516 | 0.1166018769 | 0.1271424145 | 0.1494043022 | 0.190760076 | 0.1728038788 | 0.17634318 | 0.02140973136 | 0.03557740897 | 0.04526743 | 0.02528636344
538 | 0.1256957799 | 0.2183762044 | 0.14541 | 0.1454129815 | 0.1509742439 | 0.14718 | 0.1783668697 | 0.1115317717 | 0.1225675792 | 0.1651292145 | 0.1663589776 | 0.1631302536 | 0.1344875246 | 0.1215263903 | 0.1622615308 | 0.1449060887 | 0.1884082631 | 0.1569703147 | 0.1450939476 | 0.1215927973 | 0.1736861765 | 0.1173823401 | 0.1454841793 | 0.167553857 | 0.1163586751 | 0.1172843575 | 0.1207035929 | 0.167553857 | 0.1240355968 | 0.1671314 | 0.1779054254 | 0.1335342 | 0.1845531315 | 0.1353212297 | 0.1380945146 | 0.135688141 | 0.1470305175 | 0.1705929637 | 0.1158221439 | 0.1262633204 | 0.1476802528 | 0.1889670938 | 0.1711521298 | 0.17358083 | 0.02101021633 | 0.0348216705 | 0.04453101 | 0.02493014559
537 | 0.1237681657 | 0.2156468183 | 0.14374 | 0.1437360942 | 0.1494119316 | 0.14517 | 0.1763295978 | 0.1096478403 | 0.120983243 | 0.1633455753 | 0.1641569287 | 0.1605731696 | 0.1327899843 | 0.1203569099 | 0.1608325243 | 0.1427071393 | 0.1859292165 | 0.1549541577 | 0.1442519277 | 0.1206519529 | 0.1718595028 | 0.1170302629 | 0.1446297914 | 0.1656843126 | 0.1152295321 | 0.1160034016 | 0.1199320257 | 0.1656843126 | 0.1228545383 | 0.1660449 | 0.177055046 | 0.1326302 | 0.1822268069 | 0.1344333738 | 0.1375798881 | 0.1348993629 | 0.1458773911 | 0.1694581509 | 0.1152320951 | 0.1256070435 | 0.1459196508 | 0.1871522218 | 0.1700076163 | 0.17134761 | 0.0204781387 | 0.03409334272 | 0.04391124 | 0.02441353723
536 | 0.121783033 | 0.2128316015 | 0.14188 | 0.1418840289 | 0.1472213268 | 0.14352 | 0.1751508564 | 0.1079201177 | 0.1200786233 | 0.1620430946 | 0.161707595 | 0.158364743 | 0.1319300085 | 0.1197437644 | 0.1600752771 | 0.1406213939 | 0.1836607233 | 0.1535374447 | 0.1435867995 | 0.1195273921 | 0.171197474 | 0.1159732118 | 0.1439422965 | 0.164021343 | 0.1142863557 | 0.1154718325 | 0.1190333366 | 0.164021343 | 0.1224115193 | 0.1652877 | 0.176057741 | 0.1315667 | 0.1820093542 | 0.1339261979 | 0.137005657 | 0.1345268637 | 0.1449527889 | 0.1694399416 | 0.1151074395 | 0.1250798553 | 0.1448027045 | 0.185597226 | 0.1693191677 | 0.16956817 | 0.02000414394 | 0.03351214156 | 0.04334412 | 0.02404377982
535 | 0.1197370067 | 0.2103283554 | 0.14009 | 0.1400909722 | 0.1455387622 | 0.14124 | 0.174594596 | 0.1065466702 | 0.118715547 | 0.1610624939 | 0.1599468142 | 0.1565364897 | 0.1313177198 | 0.1192914993 | 0.1596420258 | 0.1392574906 | 0.1822734252 | 0.1524974629 | 0.1437173933 | 0.1193685755 | 0.1709471792 | 0.1158372834 | 0.1434943974 | 0.1632409543 | 0.1137251332 | 0.1150209978 | 0.1184087247 | 0.1632409543 | 0.1222094223 | 0.1647534 | 0.176014021 | 0.1310778 | 0.1812550128 | 0.1337634027 | 0.1369111538 | 0.1348022223 | 0.1441320777 | 0.1692846119 | 0.1155784652 | 0.1257257909 | 0.1439326406 | 0.1849054545 | 0.1688489765 | 0.16834235 | 0.01955847628 | 0.03280889615 | 0.0429972969 | 0.02376428246
534 | 0.1178580448 | 0.2077755928 | 0.13832 | 0.1383209378 | 0.1439289898 | 0.13927 | 0.1743094325 | 0.1058475524 | 0.1182555482 | 0.1607844234 | 0.1590888798 | 0.1554873437 | 0.1309958547 | 0.1191742197 | 0.1597777903 | 0.1383886486 | 0.181607239 | 0.1518068239 | 0.143729642 | 0.1190521643 | 0.17063272 | 0.1165474728 | 0.1436451674 | 0.1623322815 | 0.1132492945 | 0.1148442924 | 0.1184806377 | 0.1623322815 | 0.1221793815 | 0.1644104 | 0.1766449511 | 0.1312182 | 0.1809842885 | 0.1335726082 | 0.1373274922 | 0.1351649016 | 0.1441721171 | 0.1698549539 | 0.1156260595 | 0.1252748966 | 0.1434805244 | 0.1849714071 | 0.1694202423 | 0.16754581 | 0.01908299699 | 0.03247792274 | 0.04283075035 | 0.02390604652
533 | 0.116450049 | 0.2063995749 | 0.13741 | 0.13740848 | 0.14261356 | 0.13774 | 0.1737302691 | 0.1051324084 | 0.118084833 | 0.1604026258 | 0.1581349671 | 0.1546666473 | 0.1311425567 | 0.1193835661 | 0.1598783582 | 0.1372022182 | 0.1808919236 | 0.1516654864 | 0.1440748721 | 0.1192209497 | 0.1711992025 | 0.1168779805 | 0.144272387 | 0.1622842401 | 0.1134884059 | 0.1153592244 | 0.118146196 | 0.1622842401 | 0.1224780977 | 0.1647775 | 0.176929757 | 0.1307804 | 0.1814628392 | 0.133757025 | 0.1378258914 | 0.1357155591 | 0.1443016231 | 0.1706608981 | 0.1158730462 | 0.1264918 | 0.1434604228 | 0.1849959642 | 0.1698064208 | 0.16729187 | 0.01855065115 | 0.03218566999 | 0.0426519215 | 0.02354513854
532 | 0.1152094156 | 0.2050311267 | 0.13604 | 0.136038214 | 0.1416950524 | 0.13643 | 0.1745064706 | 0.1043931246 | 0.1179774851 | 0.1606114358 | 0.157741785 | 0.1543084383 | 0.1314694732 | 0.1194120869 | 0.1604918092 | 0.1369631439 | 0.1814511493 | 0.1517587229 | 0.1446629465 | 0.1197563782 | 0.1720224917 | 0.1172753349 | 0.1444145888 | 0.1621666849 | 0.1132861823 | 0.1157029569 | 0.1187955067 | 0.1621666849 | 0.1230957434 | 0.1652132 | 0.1777071208 | 0.1313333 | 0.1813710183 | 0.1341416538 | 0.137942344 | 0.1363598406 | 0.1444835514 | 0.171888873 | 0.1167797744 | 0.1271235496 | 0.1437579393 | 0.1853139848 | 0.1713901311 | 0.16740871 | 0.01827269606 | 0.03185116127 | 0.04279173 | 0.0234818235
531 | 0.1143001318 | 0.2041781843 | 0.13558 | 0.1355794221 | 0.1407941878 | 0.13541 | 0.1755868793 | 0.1041160226 | 0.118209362 | 0.16048944 | 0.1577735096 | 0.1536584496 | 0.1321805418 | 0.1201421097 | 0.1611237824 | 0.136722371 | 0.1819655523 | 0.1519565508 | 0.1452430636 | 0.1203689352 | 0.1731662005 | 0.1174745709 | 0.1451780796 | 0.1629182398 | 0.1139527708 | 0.1162177175 | 0.1190092638 | 0.1629182398 | 0.1242332757 | 0.1656089 | 0.178864941 | 0.131847 | 0.1822191179 | 0.1349153221 | 0.1388440728 | 0.1373634338 | 0.1450982392 | 0.1731137484 | 0.1177380905 | 0.1279266328 | 0.1438271105 | 0.1860850751 | 0.1727475077 | 0.16779753 | 0.01805902831 | 0.03188024461 | 0.04292033 | 0.02378539182
530 | 0.1138398126 | 0.2032051235 | 0.1351 | 0.1351001412 | 0.140857622 | 0.13521 | 0.1759606451 | 0.1044662744 | 0.1189029887 | 0.1614753157 | 0.1584689021 | 0.1543568522 | 0.132844463 | 0.1214793473 | 0.1625324488 | 0.1367127001 | 0.182727255 | 0.152648367 | 0.1459825486 | 0.1211178452 | 0.1740502268 | 0.118737556 | 0.1456726193 | 0.1634157896 | 0.1143809035 | 0.1167670041 | 0.1200072318 | 0.1634157896 | 0.1249192357 | 0.1660137 | 0.1798649877 | 0.1323135 | 0.1824235171 | 0.1356898695 | 0.1399131566 | 0.1381346136 | 0.1459613442 | 0.1744868159 | 0.1186856404 | 0.1289643496 | 0.1445035785 | 0.1868975759 | 0.1743700802 | 0.16834918 | 0.01790219359 | 0.03196454793 | 0.04311075435 | 0.02392322384
529 | 0.11381872 | 0.2041901946 | 0.13511 | 0.135110274 | 0.140792653 | 0.13499 | 0.1779286712 | 0.1044880077 | 0.1195000187 | 0.1620497406 | 0.1587425172 | 0.1544617563 | 0.1331641823 | 0.1220817864 | 0.1633208841 | 0.1374769211 | 0.1832743213 | 0.1532315537 | 0.1466052085 | 0.1216550022 | 0.1752265692 | 0.1194337979 | 0.1465618908 | 0.164231509 | 0.1148700938 | 0.1178409308 | 0.1202728003 | 0.164231509 | 0.1259563118 | 0.1666857 | 0.1815639287 | 0.1330234 | 0.1846199334 | 0.1370049119 | 0.1410988271 | 0.1390620917 | 0.1467917264 | 0.1762576252 | 0.1197158322 | 0.1303896308 | 0.1456764191 | 0.1882196665 | 0.1753494292 | 0.16901281 | 0.01790416241 | 0.03199174255 | 0.04324752 | 0.02403770573
528 | 0.1139708385 | 0.2038843781 | 0.13535 | 0.1353525519 | 0.1411991864 | 0.13508 | 0.1789851934 | 0.1047810912 | 0.1199594587 | 0.1627790332 | 0.1596256047 | 0.1552651823 | 0.1342624128 | 0.1224519834 | 0.1642520279 | 0.1377637088 | 0.1841902659 | 0.1543799564 | 0.148275122 | 0.1227556616 | 0.1761868596 | 0.1201902479 | 0.1480739862 | 0.1655056477 | 0.1158451587 | 0.118565999 | 0.1215702295 | 0.1655056477 | 0.1270856708 | 0.1674485 | 0.1828458011 | 0.1338043 | 0.1845234036 | 0.1376024932 | 0.1416224837 | 0.1403892189 | 0.148045525 | 0.1774111837 | 0.1207796857 | 0.1312265992 | 0.1460189521 | 0.1885748655 | 0.1770594418 | 0.17002826 | 0.01789701357 | 0.03195942193 | 0.04347651 | 0.02411087044
527 | 0.1143351272 | 0.2053156048 | 0.13574 | 0.1357384175 | 0.1417671591 | 0.13556 | 0.1804851145 | 0.1052339152 | 0.1204119325 | 0.1637577862 | 0.1601759195 | 0.1563091427 | 0.135079816 | 0.1237235591 | 0.165743947 | 0.1386296898 | 0.185674645 | 0.1554685607 | 0.1489925086 | 0.12346185 | 0.1779398173 | 0.1216904894 | 0.1490368992 | 0.1664081961 | 0.1162933335 | 0.11957331 | 0.122530058 | 0.1664081961 | 0.1280163378 | 0.1686951 | 0.1842530519 | 0.1349895 | 0.1869575679 | 0.1390695721 | 0.1431345046 | 0.1414459497 | 0.1492038071 | 0.1789100766 | 0.1221082583 | 0.1323188394 | 0.1474880129 | 0.190595448 | 0.178964749 | 0.17095001 | 0.01813923568 | 0.03208393231 | 0.04384760185 | 0.02426733635
526 | 0.1151685491 | 0.2054718882 | 0.13692 | 0.1369154155 | 0.1422923356 | 0.13661 | 0.1823867261 | 0.1055585667 | 0.1216469854 | 0.1644612104 | 0.1613040417 | 0.1574075818 | 0.1361678988 | 0.1248981506 | 0.1673928797 | 0.1394373178 | 0.1866046414 | 0.1567859873 | 0.1503228247 | 0.1246414259 | 0.1793889403 | 0.1224349961 | 0.150473386 | 0.1679043472 | 0.117318131 | 0.1207288876 | 0.1233816445 | 0.1679043472 | 0.1294569969 | 0.1702012 | 0.1861885935 | 0.1355033 | 0.1873333603 | 0.1403478086 | 0.1443171501 | 0.1425608248 | 0.1503559649 | 0.1807123572 | 0.1229762957 | 0.1336214393 | 0.1490344554 | 0.1919173002 | 0.1802769154 | 0.17235412 | 0.01818209887 | 0.0322563462 | 0.04408010095 | 0.02459764294
525 | 0.1156930178 | 0.20705612 | 0.13743 | 0.1374328732 | 0.1432578713 | 0.13679 | 0.1843818873 | 0.1062278971 | 0.1229713783 | 0.1658226699 | 0.1631464511 | 0.158965081 | 0.1373529881 | 0.1261186004 | 0.1690770984 | 0.1410417259 | 0.1885055676 | 0.1581502482 | 0.1517296433 | 0.125746578 | 0.1811880618 | 0.1243859902 | 0.1512664557 | 0.1690802574 | 0.1186862811 | 0.1219128072 | 0.124752745 | 0.1690802574 | 0.1308723241 | 0.1713356 | 0.1882914305 | 0.1371181 | 0.1888173372 | 0.1414423287 | 0.1456202269 | 0.1439845562 | 0.1519033164 | 0.1825798452 | 0.1240706295 | 0.1348885149 | 0.1499326676 | 0.1935569346 | 0.1817842275 | 0.17376269 | 0.01831997186 | 0.03242885694 | 0.0445553325 | 0.02470748127
524 | 0.1165066138 | 0.2084241062 | 0.13855 | 0.1385526955 | 0.1443522573 | 0.13759 | 0.186136812 | 0.1071247905 | 0.1244753525 | 0.167064324 | 0.1647133529 | 0.1605222672 | 0.1389235556 | 0.1278007179 | 0.1706356257 | 0.1419940442 | 0.1903542504 | 0.1599953398 | 0.1537689716 | 0.127108112 | 0.1828437597 | 0.1256213188 | 0.1529365331 | 0.1711227298 | 0.1200967506 | 0.1233143434 | 0.1257812679 | 0.1711227298 | 0.1320747137 | 0.1729298 | 0.1905222535 | 0.1385005 | 0.1908944845 | 0.1426240951 | 0.1470175534 | 0.1449634433 | 0.1531677395 | 0.1839386523 | 0.125398159 | 0.1362263113 | 0.1515380144 | 0.1959019601 | 0.1838833094 | 0.17539541 | 0.01859939098 | 0.03294979036 | 0.0450175032 | 0.02511726879
523 | 0.1171325222 | 0.2093098462 | 0.13911 | 0.1391130388 | 0.1453118324 | 0.13831 | 0.1884271502 | 0.1084324792 | 0.1253470629 | 0.1682330817 | 0.1663525999 | 0.1620595902 | 0.140512228 | 0.1287949383 | 0.1726679057 | 0.1434280425 | 0.1923075989 | 0.1620310023 | 0.1549355537 | 0.1286078691 | 0.1854094714 | 0.1263178885 | 0.154650718 | 0.1728548706 | 0.1216589734 | 0.1244920716 | 0.1273440123 | 0.1728548706 | 0.1336351484 | 0.1740159 | 0.1921200752 | 0.1394319 | 0.1928191185 | 0.1443880945 | 0.1478512585 | 0.1463774294 | 0.1546693891 | 0.1857432276 | 0.1264697015 | 0.1371622533 | 0.1533659846 | 0.1979816705 | 0.1855987757 | 0.17732102 | 0.01868096739 | 0.03334213793 | 0.04550584 | 0.02533866279
522 | 0.1183201 | 0.2111082971 | 0.14046 | 0.1404611468 | 0.14628461 | 0.13946 | 0.1901583672 | 0.1096446142 | 0.1269658506 | 0.1699069738 | 0.1679580361 | 0.1645346433 | 0.1415446252 | 0.1303393096 | 0.1750007868 | 0.1456148326 | 0.1945319847 | 0.1637878939 | 0.1568702012 | 0.1299990863 | 0.1870930344 | 0.127881363 | 0.1556394994 | 0.1746449471 | 0.1228456423 | 0.1259766519 | 0.1291229427 | 0.1746449471 | 0.1350790113 | 0.1754607 | 0.1943982095 | 0.141462 | 0.1942590177 | 0.1458115876 | 0.1497956663 | 0.1474846303 | 0.1559132189 | 0.1874746084 | 0.1276045591 | 0.1386394948 | 0.15515095 | 0.2006381303 | 0.1866828203 | 0.17916027 | 0.01864175685 | 0.03369500116 | 0.04606194 | 0.02572339401
521 | 0.1192085221 | 0.2126070261 | 0.14163 | 0.1416303366 | 0.1476185322 | 0.14052 | 0.1920792609 | 0.1109155715 | 0.1283226162 | 0.1713472307 | 0.1699442267 | 0.1663767099 | 0.1432261169 | 0.1313402057 | 0.1765583754 | 0.1471124887 | 0.1967734173 | 0.1658726558 | 0.1578924209 | 0.1312161982 | 0.188347429 | 0.1288912594 | 0.1571551412 | 0.1766285002 | 0.1234900206 | 0.1273735464 | 0.1299845278 | 0.1766285002 | 0.1360929906 | 0.1767949 | 0.1962262839 | 0.1427267 | 0.1955008209 | 0.1476239562 | 0.1507750452 | 0.148690775 | 0.1571524739 | 0.1886993647 | 0.1286493689 | 0.1394368857 | 0.1565020829 | 0.2029441148 | 0.1886018813 | 0.18081121 | 0.01901951805 | 0.03415460885 | 0.04662229 | 0.02621362917
520 | 0.1204676777 | 0.2151130736 | 0.14285 | 0.1428472847 | 0.1488343179 | 0.14149 | 0.1942672879 | 0.1118841022 | 0.1295687556 | 0.1723657846 | 0.1722157151 | 0.1680959016 | 0.1442920268 | 0.1321501583 | 0.1773699075 | 0.1486505568 | 0.1985378042 | 0.167262055 | 0.1588934213 | 0.1322490573 | 0.1893123686 | 0.1288796961 | 0.1583368629 | 0.1776487827 | 0.1248794124 | 0.128286615 | 0.1311552972 | 0.1776487827 | 0.1366939396 | 0.1775498 | 0.1979435682 | 0.1436598 | 0.1976954192 | 0.1481399983 | 0.1510456055 | 0.1494517028 | 0.1583869308 | 0.1896993816 | 0.1293259263 | 0.1401866227 | 0.1580281556 | 0.2045290917 | 0.189518407 | 0.18240661 | 0.0192725677 | 0.03460290283 | 0.04706339165 | 0.02650725283
519 | 0.1217429787 | 0.2165933996 | 0.14443 | 0.1444279552 | 0.1504487544 | 0.14358 | 0.1953963935 | 0.1132765412 | 0.1307390332 | 0.1734638512 | 0.1734740734 | 0.1701748669 | 0.1447773129 | 0.1327646077 | 0.1787704229 | 0.1508173794 | 0.2003419176 | 0.1686314121 | 0.1600474715 | 0.1329391599 | 0.190655902 | 0.1295486242 | 0.1584425867 | 0.1795636564 | 0.1255090833 | 0.1289776564 | 0.1319862306 | 0.1795636564 | 0.1375968456 | 0.1781912 | 0.1988197416 | 0.144611 | 0.1969076991 | 0.1487644166 | 0.1519152224 | 0.1497965008 | 0.1592246145 | 0.1903254986 | 0.129351899 | 0.1404986382 | 0.159361124 | 0.2062842995 | 0.1902027726 | 0.18358799 | 0.01958847977 | 0.03506151214 | 0.04751442 | 0.02663285099
518 | 0.1233085319 | 0.2189006358 | 0.14584 | 0.1458373964 | 0.1519168317 | 0.1453 | 0.1960406154 | 0.114258036 | 0.1315973848 | 0.1746828705 | 0.1745794713 | 0.1714776754 | 0.145524323 | 0.1333002597 | 0.1786433905 | 0.1516480446 | 0.201227896 | 0.1694551483 | 0.1605410725 | 0.13354972 | 0.1913579851 | 0.1292232275 | 0.1590237319 | 0.1801019907 | 0.1257641166 | 0.1294005662 | 0.1325450242 | 0.1801019907 | 0.1378863752 | 0.1787868 | 0.1996405423 | 0.1450275 | 0.1985234469 | 0.1489729434 | 0.1521266699 | 0.1501131207 | 0.1593443751 | 0.1902040988 | 0.1294681579 | 0.1410143375 | 0.1603213251 | 0.2081270814 | 0.1905749589 | 0.1845763 | 0.02004591748 | 0.03558333963 | 0.0477359146 | 0.02708311379
517 | 0.1245836541 | 0.2208517641 | 0.14706 | 0.1470634937 | 0.1533087343 | 0.14625 | 0.1962863207 | 0.1150589883 | 0.1315366775 | 0.1748623103 | 0.1760226041 | 0.1724835634 | 0.1463925093 | 0.1333539486 | 0.1789567769 | 0.1527070254 | 0.2022989616 | 0.1701149121 | 0.1607804894 | 0.1333387494 | 0.1908008456 | 0.1296561062 | 0.1596012264 | 0.1809333563 | 0.1262276918 | 0.1292869449 | 0.1324064136 | 0.1809333563 | 0.1379910409 | 0.179116 | 0.1999516934 | 0.1450949 | 0.198494181 | 0.1489740014 | 0.1522437185 | 0.1499569714 | 0.159442991 | 0.1904359609 | 0.1298213601 | 0.1404641867 | 0.1605935991 | 0.2078971118 | 0.1907409132 | 0.18530586 | 0.02025288716 | 0.03577752784 | 0.048003681 | 0.02697479539
516 | 0.1258329004 | 0.2222330123 | 0.14841 | 0.1484063715 | 0.1545335799 | 0.14788 | 0.1965152621 | 0.115886867 | 0.1324403286 | 0.1755535603 | 0.1768075675 | 0.1731425971 | 0.1468314826 | 0.1330652833 | 0.1788423061 | 0.1536109149 | 0.2026534453 | 0.1707305982 | 0.1607282311 | 0.1335482746 | 0.1907855868 | 0.1286980361 | 0.1590625495 | 0.1812014133 | 0.1258278787 | 0.128987059 | 0.1326099783 | 0.1812014133 | 0.1375019401 | 0.1790624 | 0.1999770999 | 0.1453981 | 0.1977031678 | 0.1489353776 | 0.1516888589 | 0.1496633142 | 0.1598650068 | 0.1900633723 | 0.1291722208 | 0.1400997937 | 0.1604543179 | 0.2087656558 | 0.1902832091 | 0.18550992 | 0.02036033012 | 0.0359563902 | 0.0480923 | 0.02701374516
515 | 0.1267804652 | 0.2233036309 | 0.14956 | 0.1495569199 | 0.1552056372 | 0.14871 | 0.1954071969 | 0.1163355634 | 0.1326859593 | 0.175760895 | 0.1772378981 | 0.1741253585 | 0.1467454135 | 0.1329336762 | 0.1788031608 | 0.1544848084 | 0.2027737871 | 0.1708081588 | 0.1604591459 | 0.1333164126 | 0.1903641373 | 0.1286934018 | 0.1584221572 | 0.1810865551 | 0.1257144511 | 0.128829971 | 0.1318552345 | 0.1810865551 | 0.1374225765 | 0.1789454 | 0.1992362887 | 0.1449409 | 0.197973907 | 0.1484322399 | 0.1514920741 | 0.149425596 | 0.1591429114 | 0.1892264038 | 0.1286201924 | 0.140042752 | 0.1605724692 | 0.2084217668 | 0.189244166 | 0.18573427 | 0.02083487622 | 0.03617496789 | 0.04812239 | 0.02696446516
514 | 0.1273499131 | 0.2245907485 | 0.1504 | 0.1503987461 | 0.1559538096 | 0.14965 | 0.1949183345 | 0.1166673005 | 0.1324482262 | 0.1753517538 | 0.1775512993 | 0.1743673235 | 0.1467459947 | 0.1322519034 | 0.1783142537 | 0.1547015458 | 0.2025768534 | 0.1705208495 | 0.1598265618 | 0.132881254 | 0.1894038171 | 0.1278817058 | 0.1580771059 | 0.1810157746 | 0.125791356 | 0.1282123327 | 0.1318241358 | 0.1810157746 | 0.1368069351 | 0.1786137 | 0.1989476234 | 0.1449851 | 0.1972937882 | 0.1480350494 | 0.1509466469 | 0.1488342434 | 0.1591102034 | 0.1885257959 | 0.1284258366 | 0.1393106729 | 0.1603191942 | 0.2078330368 | 0.1889775842 | 0.18568278 | 0.02098638937 | 0.0362900272 | 0.04807315395 | 0.02708997391
513 | 0.12797001 | 0.224950701 | 0.15055 | 0.1505547315 | 0.1568952799 | 0.14999 | 0.1944048107 | 0.1172640771 | 0.1317901909 | 0.1753730774 | 0.1775036901 | 0.1747402698 | 0.1461910158 | 0.1319776773 | 0.1778836697 | 0.1548109651 | 0.2020840869 | 0.1700510457 | 0.1593354493 | 0.1322612464 | 0.1884114146 | 0.1278111339 | 0.1573970169 | 0.1805866659 | 0.1250701547 | 0.127699241 | 0.1308985353 | 0.1805866659 | 0.135958761 | 0.1784771 | 0.1979706436 | 0.1445285 | 0.1961326599 | 0.1472562701 | 0.1503836066 | 0.1482066959 | 0.1586456001 | 0.1874194443 | 0.1274193376 | 0.1388091147 | 0.1598022133 | 0.2072153091 | 0.1883455068 | 0.18547273 | 0.02087667398 | 0.03641617671 | 0.04794996 | 0.0269191023
512 | 0.1282310784 | 0.225377053 | 0.1509 | 0.1509034783 | 0.156930238 | 0.15049 | 0.1934949607 | 0.1166051626 | 0.131682381 | 0.1751701981 | 0.1770044565 | 0.1739420742 | 0.14558357 | 0.1310958564 | 0.1770124286 | 0.1547586918 | 0.2014689967 | 0.1695149913 | 0.1585059017 | 0.1318089515 | 0.1878711134 | 0.1268795133 | 0.1565636992 | 0.1802347749 | 0.1252405047 | 0.1270725876 | 0.130501762 | 0.1802347749 | 0.1352750212 | 0.1782339 | 0.1970627159 | 0.1436504 | 0.1958579868 | 0.1466162056 | 0.1500502229 | 0.1478326321 | 0.1577936411 | 0.1867351085 | 0.1268211603 | 0.1380311549 | 0.1587531865 | 0.2061788738 | 0.1871415079 | 0.18484927 | 0.0210583359 | 0.03623301536 | 0.04779619 | 0.02684026025
511 | 0.1281505674 | 0.2271378189 | 0.15123 | 0.151234448 | 0.1568315327 | 0.15068 | 0.192745313 | 0.116460003 | 0.1308608055 | 0.174565509 | 0.1763846129 | 0.1731932759 | 0.1446921378 | 0.1307602972 | 0.1757865846 | 0.1539875269 | 0.2003759519 | 0.1688321754 | 0.1575802714 | 0.1311889887 | 0.1873264313 | 0.1262952089 | 0.1558106691 | 0.1792017221 | 0.1241644025 | 0.1264505237 | 0.1293434948 | 0.1792017221 | 0.134566322 | 0.1775715 | 0.1960321963 | 0.1431404 | 0.1963745058 | 0.1461957693 | 0.1492504179 | 0.1473802328 | 0.1573450267 | 0.1857607365 | 0.1266711354 | 0.1372457147 | 0.1579793692 | 0.205266282 | 0.1863808185 | 0.18436481 | 0.02105879784 | 0.03619210422 | 0.04752293 | 0.02659583464
510 | 0.1280797571 | 0.2260424197 | 0.15127 | 0.1512658 | 0.1570850909 | 0.15097 | 0.1916631609 | 0.1161330566 | 0.130517289 | 0.1744018644 | 0.1754815131 | 0.1719301492 | 0.1443875283 | 0.1301540881 | 0.1751480252 | 0.1532735825 | 0.1996435747 | 0.1680581048 | 0.1573400795 | 0.1310265511 | 0.1864713728 | 0.1259890497 | 0.1554767936 | 0.1787212789 | 0.1237918437 | 0.1258844286 | 0.1294219494 | 0.1787212789 | 0.1342208385 | 0.1774698 | 0.1954788566 | 0.1425353 | 0.1948689073 | 0.1455547512 | 0.1488245428 | 0.1468589157 | 0.1571068317 | 0.1848445982 | 0.1261860579 | 0.1371476948 | 0.156924367 | 0.2037480474 | 0.185400337 | 0.18396519 | 0.02103499509 | 0.03604678065 | 0.04733983 | 0.02652830258
509 | 0.1279230863 | 0.2260737866 | 0.15084 | 0.1508424431 | 0.1570409387 | 0.15002 | 0.1910623312 | 0.1159998178 | 0.1297629625 | 0.1739553958 | 0.1749511361 | 0.1717764884 | 0.1441851407 | 0.1300021708 | 0.1749995053 | 0.1529887468 | 0.1988344863 | 0.1677084937 | 0.1570443958 | 0.1301968098 | 0.1863256842 | 0.1262000352 | 0.1549585164 | 0.1780397445 | 0.1242585406 | 0.125463441 | 0.1290671527 | 0.1780397445 | 0.1337870806 | 0.1773444 | 0.1951285601 | 0.1423105 | 0.19468759 | 0.1454708725 | 0.1489558071 | 0.1466640234 | 0.1568159759 | 0.1843363792 | 0.1264012754 | 0.1369168311 | 0.1563660651 | 0.2030941993 | 0.1852951944 | 0.18344717 | 0.0207411088 | 0.03590875864 | 0.04713756 | 0.02616311982
508 | 0.1273520291 | 0.2259881049 | 0.1505 | 0.1504991502 | 0.1563911438 | 0.14995 | 0.1909620166 | 0.1160475612 | 0.1290915459 | 0.1737981737 | 0.1738811433 | 0.1706711799 | 0.1439565718 | 0.1300495863 | 0.1747505367 | 0.1527519971 | 0.1981037334 | 0.1674132272 | 0.1567224562 | 0.1304639429 | 0.1858870536 | 0.1266328096 | 0.1550937444 | 0.1776880622 | 0.1239212304 | 0.1254510283 | 0.1290088296 | 0.1776880622 | 0.1339904815 | 0.1776391 | 0.1951235235 | 0.1424616 | 0.195812434 | 0.1455164254 | 0.1487608403 | 0.1468064338 | 0.1569187194 | 0.1847549528 | 0.1262032539 | 0.1369374096 | 0.1560253203 | 0.2024023533 | 0.1853717417 | 0.18327952 | 0.02057988197 | 0.0359178409 | 0.04695487395 | 0.02614821866
507 | 0.1266834289 | 0.2241545469 | 0.15014 | 0.150142312 | 0.155862987 | 0.14932 | 0.1910796463 | 0.1159751043 | 0.129005596 | 0.173941493 | 0.1730808169 | 0.1708090901 | 0.1439830512 | 0.1299937516 | 0.1747760475 | 0.1527425349 | 0.1981247887 | 0.1673085466 | 0.1569217741 | 0.1300187856 | 0.1862577498 | 0.1267272979 | 0.1555465609 | 0.177395016 | 0.1246094853 | 0.1259251088 | 0.1287488043 | 0.177395016 | 0.1342476755 | 0.1775524 | 0.1950296611 | 0.1422321 | 0.1950479597 | 0.145621717 | 0.1494217962 | 0.1469576657 | 0.1572231054 | 0.1847850084 | 0.1261886209 | 0.1374124885 | 0.155676052 | 0.2022731304 | 0.1856254488 | 0.18342372 | 0.02061695978 | 0.03597815707 | 0.04696014 | 0.02610052191
506 | 0.1262208074 | 0.2239391357 | 0.14935 | 0.1493522674 | 0.1556302309 | 0.14906 | 0.190859288 | 0.1164412126 | 0.129400149 | 0.1741361171 | 0.174088642 | 0.1708718985 | 0.144310832 | 0.1305411011 | 0.1756030172 | 0.1533063352 | 0.198338829 | 0.1677056476 | 0.1569319069 | 0.1300884932 | 0.1864950657 | 0.1273273826 | 0.1560072303 | 0.1776402444 | 0.1250528246 | 0.1262676865 | 0.1294091791 | 0.1776402444 | 0.1343240589 | 0.1781145 | 0.1952602267 | 0.1428014 | 0.1959555298 | 0.1459365338 | 0.1495183557 | 0.1469039768 | 0.1578309387 | 0.1851123571 | 0.1266990304 | 0.1377713829 | 0.1559043974 | 0.2026920617 | 0.1856119484 | 0.18363901 | 0.02031155676 | 0.03610379621 | 0.04701364785 | 0.02618492395
505 | 0.1255877167 | 0.2240562737 | 0.14888 | 0.1488786936 | 0.1548729092 | 0.14842 | 0.1912977546 | 0.1173520163 | 0.1295104623 | 0.174697116 | 0.1744255424 | 0.1707829684 | 0.1442972869 | 0.1309944838 | 0.1752203256 | 0.1534108669 | 0.1987904981 | 0.168377243 | 0.157077238 | 0.1310394555 | 0.1875236332 | 0.1280282289 | 0.1560802311 | 0.1783351004 | 0.1250408739 | 0.12648651 | 0.1297666281 | 0.1783351004 | 0.1348669678 | 0.1785265 | 0.1955708563 | 0.1430126 | 0.1978530586 | 0.1467773914 | 0.1497920007 | 0.1475252658 | 0.1583552063 | 0.1856323183 | 0.1267775297 | 0.1378306597 | 0.1560553461 | 0.2027003616 | 0.1864787191 | 0.18416266 | 0.02027919702 | 0.03629081324 | 0.04712657 | 0.02629642934
504 | 0.1251774728 | 0.2223165333 | 0.14846 | 0.1484563202 | 0.1546678394 | 0.14809 | 0.1916081011 | 0.1178533956 | 0.1299006343 | 0.1754127294 | 0.1742411852 | 0.171326831 | 0.1444773376 | 0.1313533038 | 0.1758479774 | 0.1541347951 | 0.1995059178 | 0.1691624894 | 0.1573634446 | 0.1311687529 | 0.1880450994 | 0.127930522 | 0.1569190174 | 0.1787922531 | 0.1257293969 | 0.1268375665 | 0.1305150837 | 0.1787922531 | 0.1349871904 | 0.1786688 | 0.196169138 | 0.1432562 | 0.1969919503 | 0.1470006257 | 0.1504025161 | 0.1476309299 | 0.1589261144 | 0.1856258065 | 0.127405867 | 0.1384437978 | 0.156495288 | 0.2024942487 | 0.1867037565 | 0.18456125 | 0.02002431266 | 0.03652400523 | 0.04730542005 | 0.02642433159
503 | 0.1250462234 | 0.2222045958 | 0.14789 | 0.1478887349 | 0.1542521566 | 0.14719 | 0.1926285774 | 0.118663013 | 0.129831478 | 0.1750638783 | 0.1749539971 | 0.1713370979 | 0.1447355896 | 0.1315378398 | 0.1755938977 | 0.1545887887 | 0.1997561232 | 0.1692711487 | 0.1571794897 | 0.1314693689 | 0.1878301501 | 0.1283927113 | 0.1575504392 | 0.1790031791 | 0.1262412369 | 0.1271764189 | 0.1300267577 | 0.1790031791 | 0.1350212842 | 0.1789929 | 0.1961185932 | 0.1436873 | 0.1979315579 | 0.1469641328 | 0.1501998901 | 0.1479852796 | 0.1592807919 | 0.1857329458 | 0.1272765547 | 0.1381961256 | 0.1565946192 | 0.2034004182 | 0.1870802939 | 0.18479857 | 0.01992782019 | 0.03673858941 | 0.0473679714 | 0.02648557164
502 | 0.1248993576 | 0.2220658809 | 0.14826 | 0.1482606679 | 0.1540367156 | 0.1477 | 0.1924381405 | 0.1189806014 | 0.1305059195 | 0.1759022325 | 0.1755216569 | 0.1721725762 | 0.144609496 | 0.1315526217 | 0.1759412736 | 0.1551010758 | 0.1997311637 | 0.169521369 | 0.1573802829 | 0.1317505985 | 0.1885765791 | 0.128276363 | 0.1576267481 | 0.1789251268 | 0.1258822531 | 0.1270060986 | 0.1304745972 | 0.1789251268 | 0.1352496445 | 0.1786361 | 0.1959700882 | 0.1436157 | 0.198305577 | 0.1473534107 | 0.150527373 | 0.1480967104 | 0.1594572663 | 0.1861805171 | 0.1277417243 | 0.1384273171 | 0.1565641016 | 0.2031556964 | 0.1873325706 | 0.18485715 | 0.0197863467 | 0.0367843695 | 0.04736173 | 0.02630316652
501 | 0.1251608282 | 0.2216479033 | 0.14819 | 0.148191154 | 0.1542563289 | 0.14747 | 0.1920391768 | 0.1187817231 | 0.1300574094 | 0.1759653389 | 0.1748254448 | 0.1722180992 | 0.14474985 | 0.1314228773 | 0.1757574826 | 0.1549064815 | 0.1998667345 | 0.1691736504 | 0.1576244086 | 0.131584093 | 0.188399151 | 0.1281694472 | 0.1582772732 | 0.1789138615 | 0.1260543019 | 0.1271658987 | 0.1300525516 | 0.1789138615 | 0.1351415813 | 0.1784241 | 0.1959073693 | 0.1435403 | 0.1976971328 | 0.1473144144 | 0.150393635 | 0.1482398808 | 0.1597124189 | 0.1864030957 | 0.1276190728 | 0.1390077919 | 0.1563808769 | 0.202685833 | 0.1869672835 | 0.18475451 | 0.01988811791 | 0.03668613732 | 0.04739562 | 0.02645792253
500 | 0.1252845377 | 0.2225634307 | 0.14839 | 0.1483931392 | 0.1545433402 | 0.14776 | 0.1921389699 | 0.1189001277 | 0.1300297827 | 0.1758348942 | 0.1748940498 | 0.1719089597 | 0.1439691335 | 0.1308956295 | 0.1753209084 | 0.1548509449 | 0.1991337166 | 0.1690142974 | 0.1576784849 | 0.1316836774 | 0.1885363758 | 0.1283829361 | 0.1578000039 | 0.1790786684 | 0.1258199662 | 0.1269916743 | 0.1303376257 | 0.1790786684 | 0.1355025321 | 0.1785058 | 0.1960805357 | 0.1435035 | 0.1986775398 | 0.1473236829 | 0.1507257372 | 0.1480226666 | 0.1595549881 | 0.1866227537 | 0.1278396994 | 0.1385704279 | 0.156707719 | 0.2030071467 | 0.1874114722 | 0.18454624 | 0.0199419409 | 0.03665138036 | 0.04721236975 | 0.02637957409
499 | 0.125315249 | 0.2225518823 | 0.14823 | 0.1482300758 | 0.1548568606 | 0.14779 | 0.1920761913 | 0.1185092703 | 0.1300772876 | 0.1758496016 | 0.1749274284 | 0.1721080542 | 0.1436634362 | 0.1313415766 | 0.1754591018 | 0.1549282223 | 0.1987179742 | 0.1686878577 | 0.1573964208 | 0.1313985288 | 0.188190639 | 0.1283521503 | 0.157912299 | 0.1786312461 | 0.1252854764 | 0.1268681437 | 0.1294527054 | 0.1786312461 | 0.1350190639 | 0.178205 | 0.1959606111 | 0.1434859 | 0.1985425949 | 0.1472836286 | 0.1508709788 | 0.1488417983 | 0.1597948819 | 0.186793685 | 0.1277784109 | 0.1388833523 | 0.1566139907 | 0.2026904076 | 0.186889261 | 0.18427015 | 0.0200170204 | 0.03676151857 | 0.04710843415 | 0.02636315301
498 | 0.1254625767 | 0.2234643847 | 0.14846 | 0.1484604329 | 0.1548306048 | 0.14809 | 0.1920623779 | 0.1181119457 | 0.1294613183 | 0.1758045107 | 0.1750371605 | 0.1715516746 | 0.1432913542 | 0.1313636005 | 0.1753569841 | 0.1544580311 | 0.1985755936 | 0.168725349 | 0.1577391475 | 0.1314967722 | 0.1890905946 | 0.1282503754 | 0.1578961015 | 0.1787731498 | 0.1255387068 | 0.1268451214 | 0.1299531758 | 0.1787731498 | 0.1353486627 | 0.1787844 | 0.1961701214 | 0.1429403 | 0.1992479712 | 0.147941649 | 0.1513343006 | 0.1489596367 | 0.1596936136 | 0.187176466 | 0.12817581 | 0.1392641962 | 0.1557713449 | 0.2023702711 | 0.1865540892 | 0.18382563 | 0.0198972784 | 0.03628245741 | 0.047072839 | 0.02612149715
497 | 0.1253578067 | 0.2225241959 | 0.14862 | 0.1486212164 | 0.1551299691 | 0.14779 | 0.1929001957 | 0.1177276745 | 0.129932791 | 0.1755651534 | 0.1743829548 | 0.1713890135 | 0.1436937451 | 0.1315369308 | 0.1757117808 | 0.1545461416 | 0.198072888 | 0.1685044095 | 0.158600688 | 0.1318825483 | 0.1896550357 | 0.1284037083 | 0.1588295251 | 0.1784844548 | 0.1252010167 | 0.1268718094 | 0.1301009953 | 0.1784844548 | 0.1357023269 | 0.1789511 | 0.1966014653 | 0.1434433 | 0.1992881447 | 0.1484265476 | 0.1517605931 | 0.1497071236 | 0.1599757373 | 0.1880862117 | 0.128348887 | 0.1397206038 | 0.1565796584 | 0.2028940171 | 0.1871867925 | 0.18386469 | 0.01990836114 | 0.03612624481 | 0.0469471626 | 0.02619220875
496 | 0.1250758469 | 0.2226384133 | 0.14861 | 0.1486080289 | 0.1547538489 | 0.14778 | 0.1930529475 | 0.1177852154 | 0.1303813457 | 0.1758164167 | 0.1747294366 | 0.1720941663 | 0.144198969 | 0.1317866147 | 0.1762758791 | 0.1550729573 | 0.1986919269 | 0.1694264635 | 0.159814626 | 0.1322109103 | 0.1901222765 | 0.1297975928 | 0.1599651575 | 0.1789631546 | 0.1258602142 | 0.1274791062 | 0.1306100488 | 0.1789631546 | 0.1362636536 | 0.1800328 | 0.1977752894 | 0.1440867 | 0.2000144273 | 0.1484563202 | 0.152354762 | 0.1503070146 | 0.1608465016 | 0.1893467605 | 0.1297111064 | 0.14035739 | 0.1566701382 | 0.2041291296 | 0.1881821007 | 0.18415815 | 0.01982606575 | 0.03622187302 | 0.04710192 | 0.0261419788
495 | 0.1248899028 | 0.2225380987 | 0.14863 | 0.1486333609 | 0.1551665217 | 0.14762 | 0.1935928315 | 0.1180571765 | 0.1302613765 | 0.1770257354 | 0.1756798178 | 0.1728750169 | 0.1446346641 | 0.1327780634 | 0.1779056191 | 0.155903399 | 0.1991596297 | 0.1703886017 | 0.16049698 | 0.1331810653 | 0.1914211363 | 0.1305505782 | 0.1602040976 | 0.1800839603 | 0.1271680593 | 0.1283243299 | 0.1314445287 | 0.1800839603 | 0.137146309 | 0.181279 | 0.1993785053 | 0.145076 | 0.2011052072 | 0.149607271 | 0.1535503417 | 0.1515030861 | 0.1615747809 | 0.1906341463 | 0.1304193735 | 0.1416857988 | 0.1579140574 | 0.2054865956 | 0.1894498169 | 0.18505586 | 0.01956410892 | 0.03628673404 | 0.04721885 | 0.02623163909
494 | 0.1247546077 | 0.2234598845 | 0.14903 | 0.1490272284 | 0.1552089006 | 0.14732 | 0.1949973851 | 0.1189036295 | 0.1320157349 | 0.1776486337 | 0.1768148094 | 0.1745882183 | 0.145855546 | 0.1339674294 | 0.1800960749 | 0.1572083384 | 0.2009690181 | 0.1720151379 | 0.1623527855 | 0.134182021 | 0.1929189712 | 0.1322004795 | 0.1622023582 | 0.1817145199 | 0.127823472 | 0.1297594011 | 0.1332351267 | 0.1817145199 | 0.1381904781 | 0.18299 | 0.2010992467 | 0.146285 | 0.2028580904 | 0.1514233202 | 0.154860884 | 0.1532624215 | 0.1634384543 | 0.1928895414 | 0.1317768991 | 0.1428596228 | 0.1591400653 | 0.2072583139 | 0.1910548955 | 0.18638802 | 0.01969957724 | 0.03658409789 | 0.0476712 | 0.02664636448
493 | 0.1249925494 | 0.2236713022 | 0.14982 | 0.1498150676 | 0.1557776034 | 0.14785 | 0.1970827281 | 0.1202129796 | 0.1332990974 | 0.1796348244 | 0.1787239313 | 0.1765222698 | 0.1477276832 | 0.1358905137 | 0.1819301993 | 0.1588913649 | 0.2029301897 | 0.1739923432 | 0.1644866914 | 0.1361415535 | 0.1954681724 | 0.1335250139 | 0.16401802 | 0.1833553165 | 0.1296070218 | 0.1312914193 | 0.1344620585 | 0.1833553165 | 0.1401472241 | 0.1847863 | 0.2034932524 | 0.1481365 | 0.2047904283 | 0.152847901 | 0.1568142325 | 0.15486902 | 0.1652142256 | 0.1946061403 | 0.1329531223 | 0.1447845697 | 0.1607784629 | 0.210251227 | 0.1937763095 | 0.1885359 | 0.01971382648 | 0.03689524531 | 0.04816149 | 0.02700448968
492 | 0.1253794432 | 0.2255228162 | 0.15034 | 0.1503443718 | 0.1568827927 | 0.14852 | 0.1990966946 | 0.1218500584 | 0.1351869553 | 0.1812026799 | 0.1820356846 | 0.1794516891 | 0.1497330219 | 0.1375149339 | 0.1848640591 | 0.1615139544 | 0.2057308481 | 0.1764900759 | 0.1666477472 | 0.1381787658 | 0.1973773837 | 0.1357656866 | 0.1659373939 | 0.1861103773 | 0.1312165707 | 0.1331993937 | 0.1365354806 | 0.1861103773 | 0.1420650184 | 0.1869872 | 0.2061188668 | 0.1502141 | 0.2083698958 | 0.1546930373 | 0.1587550193 | 0.1567635983 | 0.1673795283 | 0.1969344169 | 0.1350671053 | 0.1466922164 | 0.1633532643 | 0.2135172933 | 0.1968678236 | 0.19098983 | 0.01969760098 | 0.03768628091 | 0.04886165 | 0.02730912343
491 | 0.1261538267 | 0.2264553756 | 0.15191 | 0.1519135684 | 0.158204183 | 0.14916 | 0.2018280327 | 0.1239345893 | 0.1371449977 | 0.1837118566 | 0.1846932024 | 0.1823758781 | 0.1519778371 | 0.1397030056 | 0.1873526126 | 0.1644852161 | 0.2091759071 | 0.1798144355 | 0.1683181673 | 0.1401639581 | 0.2005631477 | 0.1376744211 | 0.1679772437 | 0.1889404953 | 0.1329538524 | 0.1350107193 | 0.1382195055 | 0.1889404953 | 0.1441274583 | 0.1892241 | 0.2089047432 | 0.1522013 | 0.2103276849 | 0.1567826569 | 0.1603635252 | 0.1585647762 | 0.1701030135 | 0.1991618425 | 0.1366377324 | 0.148250252 | 0.1654540747 | 0.2166142017 | 0.1993985027 | 0.19382572 | 0.01984012872 | 0.03832831234 | 0.04972292 | 0.02786521055
490 | 0.1274230778 | 0.2285485715 | 0.1533 | 0.1532964557 | 0.1596455276 | 0.15069 | 0.2042400688 | 0.1261164844 | 0.1398298591 | 0.1863455921 | 0.1879344732 | 0.1857503802 | 0.1543521285 | 0.1417998374 | 0.1897092909 | 0.1673507094 | 0.2123995647 | 0.1829847321 | 0.1697808653 | 0.142839849 | 0.2030947357 | 0.1397255361 | 0.1701303571 | 0.1917273551 | 0.1347060502 | 0.1372575462 | 0.1404543817 | 0.1917273551 | 0.1460132599 | 0.1914119 | 0.2118139863 | 0.1539445 | 0.2134869993 | 0.1585509479 | 0.1621303856 | 0.160116449 | 0.1721631438 | 0.20133169 | 0.1383852661 | 0.150345251 | 0.1679740548 | 0.2194207907 | 0.2025357932 | 0.19705291 | 0.02010382526 | 0.03926826268 | 0.05052883 | 0.0284529645
489 | 0.1289842427 | 0.2313579619 | 0.15488 | 0.1548817754 | 0.1617634892 | 0.15256 | 0.2075140476 | 0.1281313747 | 0.1417102516 | 0.1884298623 | 0.1918048114 | 0.1897754818 | 0.1565048993 | 0.1437185109 | 0.1919998676 | 0.1708464921 | 0.2161191032 | 0.1863992586 | 0.1714581698 | 0.1449537277 | 0.2050891966 | 0.1413139254 | 0.1721321046 | 0.1946098655 | 0.1365084052 | 0.1387278438 | 0.142102927 | 0.1946098655 | 0.1474479139 | 0.1929123 | 0.213656947 | 0.1559154 | 0.2155624032 | 0.1604056954 | 0.1638071835 | 0.1612646431 | 0.1743566543 | 0.2032466978 | 0.1397697181 | 0.1517553478 | 0.170365274 | 0.2226068676 | 0.2059530914 | 0.20008383 | 0.02057581022 | 0.0401705578 | 0.0514587164 | 0.02915621921
488 | 0.131031692 | 0.2345526665 | 0.15748 | 0.1574833989 | 0.1637399644 | 0.15501 | 0.2093295753 | 0.1305732578 | 0.1438448131 | 0.1911618859 | 0.1947243214 | 0.1936582327 | 0.1583303809 | 0.145025298 | 0.1937744617 | 0.1740338504 | 0.2190733776 | 0.1889723763 | 0.1727135181 | 0.1467531174 | 0.2070055753 | 0.1427419186 | 0.1733623594 | 0.1969918162 | 0.1377055943 | 0.1400956213 | 0.1438170522 | 0.1969918162 | 0.1488128006 | 0.1938412 | 0.2157698274 | 0.1578164 | 0.2171044797 | 0.161811173 | 0.1648316532 | 0.1624019593 | 0.1760071069 | 0.2046401203 | 0.1404494047 | 0.1524779797 | 0.1719830334 | 0.2238688171 | 0.207537666 | 0.20306703 | 0.02103271335 | 0.04094212502 | 0.052197285 | 0.02966165356
487 | 0.1333480775 | 0.2380848676 | 0.15957 | 0.1595675498 | 0.165845722 | 0.15758 | 0.2112013698 | 0.1323073953 | 0.1457830071 | 0.1926306337 | 0.1980505586 | 0.1961021721 | 0.1599480957 | 0.1460887492 | 0.1950328648 | 0.1761470884 | 0.2217563764 | 0.190984495 | 0.1731062979 | 0.1479370296 | 0.2079346776 | 0.1431243569 | 0.174169004 | 0.1986819208 | 0.1384079456 | 0.1409314275 | 0.1439823657 | 0.1986819208 | 0.1494064182 | 0.1941669 | 0.2171209455 | 0.1591954 | 0.2188048363 | 0.1623786688 | 0.1654319465 | 0.1628237367 | 0.1773436069 | 0.205213204 | 0.1412822455 | 0.1534812748 | 0.1736093014 | 0.2249448299 | 0.2095702887 | 0.2053472 | 0.02163188159 | 0.04153660685 | 0.0528680347 | 0.03025195561
486 | 0.1356222928 | 0.2410832345 | 0.16195 | 0.1619461924 | 0.1684861332 | 0.15995 | 0.2126613855 | 0.1330709755 | 0.1466813982 | 0.1943617165 | 0.1989876479 | 0.1981006414 | 0.1597424448 | 0.1459815353 | 0.1952314079 | 0.1770441383 | 0.2233213857 | 0.1917344704 | 0.1730490774 | 0.1479648352 | 0.2087453604 | 0.1430727839 | 0.1741559356 | 0.1999029666 | 0.1382528991 | 0.1413217485 | 0.1448937654 | 0.1999029666 | 0.1498301327 | 0.1937666 | 0.2170955539 | 0.1594281 | 0.219193846 | 0.1631760001 | 0.1654661298 | 0.1624568105 | 0.1779846996 | 0.205189079 | 0.1413660794 | 0.1533884257 | 0.1742364317 | 0.2248607576 | 0.2098787576 | 0.20700351 | 0.02198733576 | 0.04178366065 | 0.05325929 | 0.03014389612
485 | 0.1381717175 | 0.243969813 | 0.16414 | 0.1641414911 | 0.1707095206 | 0.16313 | 0.2133254856 | 0.1335723251 | 0.1466517895 | 0.1944870353 | 0.2003625631 | 0.1988077909 | 0.1599620134 | 0.1457581669 | 0.1948687136 | 0.1779200882 | 0.2237321362 | 0.1911600455 | 0.1727162898 | 0.1475976706 | 0.208039403 | 0.1427168101 | 0.1737156063 | 0.2002307028 | 0.1381926835 | 0.1410713941 | 0.1440629959 | 0.2002307028 | 0.1495661288 | 0.1930817 | 0.216411218 | 0.1590606 | 0.2180914581 | 0.1624355465 | 0.1656766236 | 0.162222296 | 0.177709192 | 0.20463337 | 0.1407274008 | 0.1526553035 | 0.1741693616 | 0.2240552753 | 0.2097174972 | 0.20723729 | 0.02279129066 | 0.04205438495 | 0.05336197465 | 0.03047054075
484 | 0.1404032409 | 0.2474827915 | 0.16573 | 0.1657318175 | 0.172395736 | 0.16508 | 0.2134915292 | 0.133207947 | 0.1464015394 | 0.1942639202 | 0.1994738579 | 0.1979164183 | 0.1595595479 | 0.1446242332 | 0.1932096779 | 0.1768324971 | 0.222948961 | 0.1902500614 | 0.1713536084 | 0.1470661461 | 0.2072499692 | 0.1414003074 | 0.1733109206 | 0.1997298747 | 0.1381025612 | 0.1401261091 | 0.1440280825 | 0.1997298747 | 0.1484812796 | 0.1919246 | 0.2149342299 | 0.1582541 | 0.217720747 | 0.1614874899 | 0.1642266065 | 0.1612062454 | 0.1771060228 | 0.2039338052 | 0.1404120028 | 0.1521586776 | 0.1732625514 | 0.2224460691 | 0.2081515044 | 0.20686447 | 0.02310873568 | 0.04174495861 | 0.05316618085 | 0.03031862341
483 | 0.1419445425 | 0.2487258017 | 0.16711 | 0.167105481 | 0.173564598 | 0.16677 | 0.2119376957 | 0.1325277835 | 0.1448693424 | 0.1935843378 | 0.1976144612 | 0.1964761168 | 0.1575438827 | 0.1435144246 | 0.1920818388 | 0.1758676171 | 0.2214705721 | 0.1881878152 | 0.1707453877 | 0.1455872506 | 0.2056090534 | 0.1404635757 | 0.1712207794 | 0.1980707347 | 0.1369591653 | 0.1392184645 | 0.14304775 | 0.1980707347 | 0.1478939503 | 0.1905848 | 0.2129721344 | 0.1568588 | 0.2145852894 | 0.1604922116 | 0.1632584482 | 0.1600600034 | 0.1757531017 | 0.2024071813 | 0.1391548812 | 0.1512341052 | 0.1720455736 | 0.2207954526 | 0.2063643932 | 0.20525888 | 0.02351240069 | 0.041368898 | 0.05279658 | 0.03009589761
482 | 0.1431368887 | 0.249941811 | 0.16726 | 0.1672556996 | 0.1742936522 | 0.16761 | 0.2106235325 | 0.1309887767 | 0.1439021975 | 0.1922830343 | 0.1962510943 | 0.1943038404 | 0.1565597653 | 0.1420084685 | 0.1904448271 | 0.1739642471 | 0.2194626853 | 0.185930632 | 0.1693570912 | 0.1438995749 | 0.2037128806 | 0.1386943907 | 0.1697086096 | 0.196475789 | 0.136372 | 0.1380138397 | 0.1418147683 | 0.196475789 | 0.1461861879 | 0.1892159 | 0.2107079923 | 0.1554526 | 0.2139735818 | 0.1592245102 | 0.1621640772 | 0.1584020257 | 0.1741316319 | 0.2005818486 | 0.1378894001 | 0.1497907341 | 0.1701310128 | 0.2187522352 | 0.2044776082 | 0.20366955 | 0.02383884974 | 0.04095151275 | 0.05229461 | 0.02968177572
481 | 0.1433994472 | 0.2504754364 | 0.16761 | 0.1676098257 | 0.1747061014 | 0.1681 | 0.2091186643 | 0.1298000664 | 0.1419333816 | 0.1908904314 | 0.1935415268 | 0.1920135617 | 0.1547952592 | 0.1404449046 | 0.1877052933 | 0.171810329 | 0.2167638764 | 0.1832603737 | 0.1680347174 | 0.1425867081 | 0.2019419223 | 0.1374666542 | 0.1681435257 | 0.1942325085 | 0.1349402219 | 0.1366592497 | 0.1401412189 | 0.1942325085 | 0.1453664154 | 0.1871095 | 0.2078917623 | 0.1542504 | 0.2118696421 | 0.1579353511 | 0.1606438756 | 0.1575499922 | 0.1726551503 | 0.1991198361 | 0.1370666176 | 0.148922503 | 0.1686496586 | 0.2164536566 | 0.2018800229 | 0.20127562 | 0.02381380275 | 0.04022885486 | 0.0516199097 | 0.02909947187
480 | 0.1427801698 | 0.248323828 | 0.16708 | 0.1670840681 | 0.173517108 | 0.16747 | 0.2075454742 | 0.1284209937 | 0.1408973634 | 0.189037621 | 0.1922288984 | 0.1894691139 | 0.1534544379 | 0.1391812712 | 0.1866882741 | 0.1697899252 | 0.2141764388 | 0.1809498295 | 0.1668036282 | 0.140534237 | 0.2000230849 | 0.1357518882 | 0.1664983183 | 0.1920881271 | 0.1340835541 | 0.1354543716 | 0.138800174 | 0.1920881271 | 0.1435638815 | 0.1859697 | 0.2053306103 | 0.1524183 | 0.2088970393 | 0.1559324861 | 0.1595269293 | 0.1561078876 | 0.1710511297 | 0.1974886507 | 0.1356972605 | 0.1472352445 | 0.1670931131 | 0.2145539373 | 0.1998670846 | 0.19902975 | 0.02366621792 | 0.03969934955 | 0.0509730503 | 0.02882840484
479 | 0.141642496 | 0.2471454889 | 0.16577 | 0.1657686681 | 0.1722165197 | 0.16634 | 0.204945147 | 0.1267113984 | 0.139187187 | 0.1875785738 | 0.1890203059 | 0.1868964583 | 0.1519523561 | 0.1374790967 | 0.1846278608 | 0.167704016 | 0.2119385228 | 0.1786031648 | 0.1655815095 | 0.1388417184 | 0.1981722116 | 0.1345444471 | 0.1647582203 | 0.1899373233 | 0.1332613379 | 0.1337144077 | 0.1376538128 | 0.1899373233 | 0.1422025412 | 0.1846338 | 0.20259431 | 0.1506387 | 0.2070311457 | 0.154747352 | 0.1581088901 | 0.154720068 | 0.1691484302 | 0.1956282109 | 0.1346752644 | 0.1457488984 | 0.1650169343 | 0.2119952589 | 0.1973861903 | 0.19646783 | 0.02324078232 | 0.03891642019 | 0.0504135713 | 0.02832203172
478 | 0.1403774172 | 0.2455111295 | 0.16443 | 0.1644256413 | 0.1708000004 | 0.1646 | 0.203214094 | 0.1259610951 | 0.1371433288 | 0.1858973801 | 0.1865411997 | 0.1842584312 | 0.1500464827 | 0.1361125112 | 0.1827882379 | 0.1652474403 | 0.2092211321 | 0.1763805076 | 0.1638315022 | 0.137116909 | 0.1963555515 | 0.1329816282 | 0.163366124 | 0.1876467913 | 0.1317704469 | 0.132702589 | 0.1361458004 | 0.1876467913 | 0.1410598904 | 0.183078 | 0.2001741379 | 0.1491322 | 0.2054697573 | 0.1532354802 | 0.1568989158 | 0.1536995322 | 0.1676602513 | 0.1936865747 | 0.1330557168 | 0.1445321143 | 0.163306132 | 0.2097067982 | 0.1957149357 | 0.19415002 | 0.02307376638 | 0.03862628341 | 0.04973422 | 0.02806928754
477 | 0.1386433095 | 0.2425766587 | 0.16247 | 0.1624743491 | 0.1691740006 | 0.16287 | 0.200733006 | 0.1238358095 | 0.1355619133 | 0.1843144149 | 0.1840157509 | 0.1815046668 | 0.1487190574 | 0.1349813342 | 0.1807160825 | 0.1625697911 | 0.206542112 | 0.1740925237 | 0.1626390517 | 0.1356638968 | 0.1944274455 | 0.1314846426 | 0.1617640108 | 0.185631007 | 0.1305764765 | 0.1312133968 | 0.1345785707 | 0.185631007 | 0.1398477256 | 0.1820364 | 0.1984835863 | 0.1475658 | 0.2024510056 | 0.151526466 | 0.155407697 | 0.1524239928 | 0.1658370346 | 0.19217664 | 0.1316325068 | 0.1429554522 | 0.1616206318 | 0.207674697 | 0.1935585439 | 0.19183824 | 0.02252612077 | 0.03780205175 | 0.0490644686 | 0.02754689008
476 | 0.1369351447 | 0.2400861084 | 0.16078 | 0.1607768089 | 0.1672388464 | 0.16024 | 0.1993763 | 0.1225166768 | 0.1347925365 | 0.1828872561 | 0.1820810288 | 0.1791158468 | 0.1468183398 | 0.133676976 | 0.179581359 | 0.1611939371 | 0.2042970881 | 0.1716713831 | 0.161908567 | 0.1341277361 | 0.192676574 | 0.1304792911 | 0.1603382081 | 0.1835914552 | 0.129665643 | 0.1297256202 | 0.1332329214 | 0.1835914552 | 0.1384734958 | 0.1807669 | 0.1966507733 | 0.1463928 | 0.2020733207 | 0.1502415836 | 0.1542848796 | 0.1516832411 | 0.1640480012 | 0.1910315007 | 0.1308162361 | 0.1424442828 | 0.1603194475 | 0.2063473165 | 0.1917244196 | 0.18976316 | 0.02215878479 | 0.03724694997 | 0.04850321 | 0.02715919167
475 | 0.1350708753 | 0.2372673452 | 0.1588 | 0.158799082 | 0.1654445976 | 0.159 | 0.197632581 | 0.1209272221 | 0.1330421418 | 0.1813281775 | 0.1800043434 | 0.1776055694 | 0.1460338831 | 0.1328433305 | 0.1785109192 | 0.1592161804 | 0.2024329082 | 0.1703906134 | 0.1607579589 | 0.1330868006 | 0.1917593181 | 0.1303186566 | 0.1593701541 | 0.1822951287 | 0.1284633428 | 0.1291292906 | 0.1323711872 | 0.1822951287 | 0.1377069503 | 0.1801433 | 0.1958597004 | 0.1451838 | 0.2000294775 | 0.1495567411 | 0.1535625458 | 0.1508736908 | 0.1631516516 | 0.1898973584 | 0.1297969222 | 0.1417167932 | 0.1587428898 | 0.2047325224 | 0.190388456 | 0.18807182 | 0.02151066065 | 0.03653512895 | 0.04803716765 | 0.0269147791
474 | 0.1332153976 | 0.2347654104 | 0.15709 | 0.1570862681 | 0.1637266129 | 0.15665 | 0.1966809332 | 0.1199208349 | 0.1316614896 | 0.1805893034 | 0.1781753749 | 0.1758193374 | 0.1449437886 | 0.1324833781 | 0.1776893139 | 0.157795772 | 0.2010286078 | 0.1689715162 | 0.1604295522 | 0.132428959 | 0.19054012 | 0.1298617721 | 0.1588101238 | 0.1808633208 | 0.1278477609 | 0.1283570975 | 0.1319161952 | 0.1808633208 | 0.1367168128 | 0.179231 | 0.1953235418 | 0.1440613 | 0.1981738806 | 0.148977831 | 0.1531300694 | 0.1505698413 | 0.1621204317 | 0.1897271872 | 0.1294920892 | 0.1410365701 | 0.1581399143 | 0.2034800202 | 0.1894710809 | 0.18672183 | 0.02111711353 | 0.03618599847 | 0.04768609255 | 0.02661897987
473 | 0.1319209933 | 0.2319114357 | 0.15552 | 0.1555242985 | 0.1619993299 | 0.15493 | 0.1959502101 | 0.1190996692 | 0.131682381 | 0.1795562208 | 0.1771439761 | 0.1745387763 | 0.1449171901 | 0.1319296211 | 0.1777958423 | 0.1568440944 | 0.1999665127 | 0.1683484092 | 0.1602245122 | 0.131804496 | 0.1906059235 | 0.1294861585 | 0.1589541733 | 0.1800513119 | 0.1275284886 | 0.1275172681 | 0.1309998482 | 0.1800513119 | 0.136692062 | 0.1793173 | 0.1952855438 | 0.1444731 | 0.1987023354 | 0.1485939175 | 0.1529007256 | 0.1507507116 | 0.1616500765 | 0.1895127296 | 0.1293748021 | 0.1411090791 | 0.1575151682 | 0.2034482062 | 0.1890289336 | 0.18611151 | 0.02067901567 | 0.03579773754 | 0.04742057 | 0.02652852423
472 | 0.1301137805 | 0.2306626886 | 0.15425 | 0.1542454362 | 0.1611531228 | 0.15351 | 0.1956663132 | 0.118317008 | 0.1307201087 | 0.1792933196 | 0.1761228889 | 0.1736420393 | 0.144593671 | 0.1320462972 | 0.1776381135 | 0.1562433094 | 0.1992073879 | 0.1676742211 | 0.1604427695 | 0.1316701174 | 0.1907051355 | 0.1301372945 | 0.1588778198 | 0.1797324717 | 0.1272195727 | 0.1280049384 | 0.1312323064 | 0.1797324717 | 0.1368325055 | 0.1795962 | 0.195976913 | 0.143856 | 0.1989585906 | 0.1489952356 | 0.1533011347 | 0.1513613313 | 0.1612393409 | 0.1901684403 | 0.1296144575 | 0.1412646919 | 0.157393232 | 0.203344807 | 0.189237088 | 0.18541853 | 0.02047659084 | 0.03562967107 | 0.04723079 | 0.02655485831
471 | 0.1288797408 | 0.2284701914 | 0.15294 | 0.1529408097 | 0.1599280387 | 0.15201 | 0.1964716315 | 0.1185092703 | 0.1312580407 | 0.1794169843 | 0.1760208905 | 0.1736004651 | 0.1450465769 | 0.1324868202 | 0.1785258055 | 0.1557679325 | 0.1992580966 | 0.1679016277 | 0.1609631032 | 0.1319951415 | 0.1916271299 | 0.130896464 | 0.1595610529 | 0.1801816225 | 0.1278728843 | 0.1281438619 | 0.1313204169 | 0.1801816225 | 0.1371947974 | 0.1802195 | 0.1973699629 | 0.1442481 | 0.19863002 | 0.149240315 | 0.15393354 | 0.1519163996 | 0.1618268341 | 0.1910535991 | 0.1301960796 | 0.1417130232 | 0.1577409655 | 0.204089582 | 0.1902340949 | 0.18578462 | 0.02011849359 | 0.03549855202 | 0.04724346475 | 0.02641772851
470 | 0.1279726923 | 0.2281619459 | 0.15238 | 0.1523815989 | 0.1594413817 | 0.15117 | 0.198121056 | 0.118850708 | 0.1313954145 | 0.1797391623 | 0.1763043851 | 0.1737844199 | 0.1460460573 | 0.1335809231 | 0.1800168753 | 0.1564884186 | 0.2000947371 | 0.1686308607 | 0.1624215543 | 0.1326687783 | 0.1928912401 | 0.1322812885 | 0.1606610417 | 0.1807985902 | 0.1286481172 | 0.1292099804 | 0.132450968 | 0.1807985902 | 0.1379946619 | 0.1812262 | 0.1989947259 | 0.1451961 | 0.2011464685 | 0.150331527 | 0.1554072648 | 0.1528183818 | 0.1623963863 | 0.1926054209 | 0.1316168308 | 0.1433166265 | 0.1586691737 | 0.2058331221 | 0.19138816 | 0.18647437 | 0.01976407692 | 0.03561284021 | 0.04745262 | 0.02654616162
469 | 0.1272439957 | 0.2276741713 | 0.15224 | 0.1522393823 | 0.1589160711 | 0.14978 | 0.1993820369 | 0.1198543385 | 0.132365182 | 0.1810328215 | 0.1768294275 | 0.1748403907 | 0.1473842263 | 0.1349437088 | 0.1819825917 | 0.1573349088 | 0.2014946565 | 0.1699577793 | 0.1639011502 | 0.1340530366 | 0.1946349591 | 0.1336239874 | 0.1619950086 | 0.1821441799 | 0.1297595799 | 0.1303950548 | 0.1334576011 | 0.1821441799 | 0.1397140026 | 0.1827648 | 0.201153785 | 0.1463643 | 0.2018865794 | 0.1517861485 | 0.1565496176 | 0.1546647996 | 0.1641312838 | 0.1944553554 | 0.1325628608 | 0.1448351592 | 0.1598166525 | 0.2076894343 | 0.1937403679 | 0.18813784 | 0.01968611591 | 0.03588657454 | 0.0478026 | 0.0269754827
468 | 0.1269913316 | 0.2280175239 | 0.15261 | 0.1526070684 | 0.1593334675 | 0.15013 | 0.201952517 | 0.1212561876 | 0.1337638348 | 0.1821497828 | 0.1787797958 | 0.1762480587 | 0.1494093388 | 0.1365998387 | 0.1844109446 | 0.1585771143 | 0.2037233487 | 0.1716819629 | 0.1656059176 | 0.1357729137 | 0.1969252974 | 0.1352896541 | 0.1635221094 | 0.184398517 | 0.1318750083 | 0.1319138706 | 0.1353057027 | 0.184398517 | 0.141101554 | 0.184713 | 0.2038958818 | 0.1481859 | 0.2034205496 | 0.1535764188 | 0.1582398117 | 0.156470567 | 0.1657835692 | 0.1969154328 | 0.1344486773 | 0.1465803981 | 0.1615724117 | 0.2104806006 | 0.196384564 | 0.19017779 | 0.01965263858 | 0.03649359569 | 0.04835978 | 0.02745723352
467 | 0.1274332106 | 0.229313001 | 0.15301 | 0.1530086547 | 0.1600617617 | 0.15043 | 0.204433009 | 0.1231492236 | 0.1354018599 | 0.184256494 | 0.1809504032 | 0.1785629392 | 0.1516281813 | 0.1384015083 | 0.1869467795 | 0.1610735655 | 0.2061102465 | 0.1741152778 | 0.1682237834 | 0.1379932761 | 0.1993246824 | 0.1380308717 | 0.1659439951 | 0.1864100546 | 0.1338860393 | 0.1337414682 | 0.13700445 | 0.1864100546 | 0.1439150721 | 0.1864162 | 0.2073072642 | 0.1502333 | 0.2062518746 | 0.1558419019 | 0.1606980264 | 0.1585788727 | 0.1679165512 | 0.1996344775 | 0.136390239 | 0.1489414275 | 0.1642078906 | 0.2141820788 | 0.1996610761 | 0.19261018 | 0.01967197657 | 0.0370651558 | 0.0489565 | 0.0279054828
466 | 0.1278673112 | 0.2306892425 | 0.15401 | 0.1540112942 | 0.1608978659 | 0.15128 | 0.2079038471 | 0.1252434403 | 0.1379413456 | 0.1865701675 | 0.1838964373 | 0.1813246906 | 0.1541855186 | 0.1407387704 | 0.1904939264 | 0.1635590494 | 0.2097061351 | 0.1766630485 | 0.1705468297 | 0.140428558 | 0.2027452737 | 0.1399146616 | 0.1680493206 | 0.1892459691 | 0.1363644451 | 0.136405021 | 0.1393433958 | 0.1892459691 | 0.1461594403 | 0.1887034 | 0.2106538862 | 0.1523826 | 0.2088664323 | 0.1580978185 | 0.1632395238 | 0.1607508063 | 0.1709166318 | 0.2025479227 | 0.1386060417 | 0.1516891867 | 0.16684784 | 0.2180349678 | 0.2036146969 | 0.19567746 | 0.0198415909 | 0.0379390344 | 0.04985547 | 0.02848886698
465 | 0.1289031506 | 0.2318615466 | 0.15527 | 0.1552740782 | 0.1627265811 | 0.15196 | 0.2107388675 | 0.1278766245 | 0.1399876624 | 0.1891179532 | 0.1871255338 | 0.1847340018 | 0.156995371 | 0.1432158947 | 0.1938547045 | 0.1662734151 | 0.2138338164 | 0.1800595745 | 0.173076719 | 0.1427009553 | 0.2062028497 | 0.1422138512 | 0.1703540832 | 0.1929572374 | 0.1389065534 | 0.1388030648 | 0.141950205 | 0.1929572374 | 0.1486926973 | 0.1914297 | 0.2142268866 | 0.1547705 | 0.210788995 | 0.1604221314 | 0.1652684212 | 0.1632503718 | 0.1731987894 | 0.2057134658 | 0.1409352124 | 0.1534897089 | 0.1698262542 | 0.2218369097 | 0.2071371078 | 0.19900327 | 0.02012890577 | 0.03884587064 | 0.0508873947 | 0.0292115882
464 | 0.130412668 | 0.2358683944 | 0.15712 | 0.1571197957 | 0.1643799096 | 0.15367 | 0.2140854001 | 0.1307601929 | 0.1430885196 | 0.1921157986 | 0.1904304624 | 0.1878549606 | 0.1599355191 | 0.1456700414 | 0.1971714944 | 0.1692344248 | 0.2172106132 | 0.1834158227 | 0.1755014509 | 0.1453341097 | 0.2088871598 | 0.1443393677 | 0.1725079864 | 0.1962319762 | 0.1412598491 | 0.1411809027 | 0.1446596235 | 0.1962319762 | 0.1510819644 | 0.1934479 | 0.2176769823 | 0.1575608 | 0.2152020782 | 0.1631974876 | 0.1675018966 | 0.1654722989 | 0.1761876643 | 0.2086324692 | 0.1430422813 | 0.1561237574 | 0.172411561 | 0.2257980257 | 0.2104776651 | 0.20245945 | 0.02045162767 | 0.03994286433 | 0.0517315939 | 0.0298996307
463 | 0.132497251 | 0.2381280959 | 0.15928 | 0.1592793465 | 0.1669665277 | 0.15574 | 0.21731098 | 0.1334660798 | 0.14556095 | 0.1951417774 | 0.1939247251 | 0.1916536093 | 0.1624555737 | 0.1476050466 | 0.1995564699 | 0.1729795188 | 0.221386604 | 0.1863627359 | 0.1776628494 | 0.1476386487 | 0.2113603503 | 0.1459265053 | 0.174527511 | 0.199147597 | 0.1439529359 | 0.1435927749 | 0.1471370012 | 0.199147597 | 0.1536220908 | 0.1954035 | 0.2200951874 | 0.159568 | 0.2169421315 | 0.1650604606 | 0.16916655 | 0.1668664962 | 0.178294003 | 0.2105351239 | 0.1446852386 | 0.1576648206 | 0.1752076596 | 0.2287565619 | 0.2136767209 | 0.20544218 | 0.02101687342 | 0.04092727602 | 0.0527755916 | 0.03031168506
462 | 0.1348522902 | 0.2419023812 | 0.16174 | 0.1617357582 | 0.1691853106 | 0.15848 | 0.2197454721 | 0.1361809373 | 0.1474141032 | 0.1970961392 | 0.1971814483 | 0.1944828928 | 0.1641895324 | 0.1489997953 | 0.2012814879 | 0.17549707 | 0.2246803418 | 0.189012371 | 0.1788367629 | 0.14906995 | 0.2133287489 | 0.1466099322 | 0.1759324968 | 0.201840058 | 0.1460279077 | 0.1451939195 | 0.1487677693 | 0.201840058 | 0.1550666392 | 0.1965898 | 0.2217395902 | 0.1615181 | 0.2187975049 | 0.166445598 | 0.1701844335 | 0.1675784141 | 0.1800246686 | 0.2116803676 | 0.1460605562 | 0.1587520689 | 0.1773028821 | 0.2312931865 | 0.215758428 | 0.20828527 | 0.02162469923 | 0.04173444584 | 0.05359902605 | 0.03089622967
461 | 0.1374501437 | 0.245156765 | 0.16437 | 0.1643708348 | 0.1714066863 | 0.16133 | 0.2212495804 | 0.1376123279 | 0.1492419094 | 0.1991765797 | 0.1995822489 | 0.196819514 | 0.1658355594 | 0.150017783 | 0.2020077407 | 0.1776638329 | 0.2268318609 | 0.1906572059 | 0.1791675836 | 0.1508003175 | 0.214164272 | 0.1462885588 | 0.1765972078 | 0.203817904 | 0.1472761482 | 0.1464496702 | 0.150236398 | 0.203817904 | 0.1561008841 | 0.1973254 | 0.2219415009 | 0.1627478 | 0.2205007076 | 0.1673678756 | 0.170773074 | 0.167815581 | 0.1813937426 | 0.2121005505 | 0.1463433057 | 0.1593417227 | 0.1791199893 | 0.2327630967 | 0.2168586552 | 0.21008993 | 0.02250183001 | 0.04248915985 | 0.05413691 | 0.03130475059
460 | 0.1399224102 | 0.2481717616 | 0.16676 | 0.1667609513 | 0.1736182123 | 0.16374 | 0.2217556387 | 0.1387827843 | 0.1497097462 | 0.1997603327 | 0.2006867379 | 0.1977556199 | 0.1663716286 | 0.1498550624 | 0.2016277611 | 0.1787609309 | 0.2278619782 | 0.19124154 | 0.1793479323 | 0.1509862244 | 0.213864699 | 0.1462474465 | 0.1765795946 | 0.2042298019 | 0.1471198946 | 0.1464026272 | 0.1500793695 | 0.2042298019 | 0.1560419947 | 0.196602 | 0.2217552513 | 0.162526 | 0.2198833972 | 0.1671770215 | 0.1707958579 | 0.1674855947 | 0.1816850901 | 0.2111918032 | 0.1459759921 | 0.1587623954 | 0.1792414188 | 0.2326704115 | 0.2161875516 | 0.21074538 | 0.02326148376 | 0.04259707779 | 0.05439443515 | 0.03142495453
459 | 0.1425555497 | 0.2519073784 | 0.16842 | 0.1684179157 | 0.1755635291 | 0.16622 | 0.2210439444 | 0.138192758 | 0.1494674832 | 0.200251013 | 0.2005548477 | 0.1979627162 | 0.1652621329 | 0.14883928 | 0.2002912909 | 0.1786713898 | 0.2274785564 | 0.1910160407 | 0.1782530993 | 0.1500727087 | 0.212721169 | 0.1448285729 | 0.1757579893 | 0.2039325684 | 0.1465940773 | 0.1459387541 | 0.1495923251 | 0.2039325684 | 0.1554119587 | 0.1958462 | 0.2200995237 | 0.1619112 | 0.2201966047 | 0.1664718837 | 0.1690271944 | 0.1663713157 | 0.1806552559 | 0.2099135518 | 0.1450968385 | 0.1576776206 | 0.1787163913 | 0.2312279344 | 0.2145056129 | 0.2102195 | 0.023708947 | 0.04229425639 | 0.0542985797 | 0.0311956238
458 | 0.1444072723 | 0.2524126172 | 0.16988 | 0.1698778123 | 0.1769575328 | 0.16862 | 0.2188211232 | 0.1374350488 | 0.1486600786 | 0.1996358186 | 0.1994738877 | 0.1967156231 | 0.1637544185 | 0.1473471224 | 0.1982718259 | 0.1771995127 | 0.2259735838 | 0.1895523146 | 0.1761502326 | 0.1489179134 | 0.2104102522 | 0.1427868307 | 0.174209252 | 0.2025764883 | 0.1451247782 | 0.1444470137 | 0.1486061364 | 0.2025764883 | 0.1536794007 | 0.1945581 | 0.2177204043 | 0.160868 | 0.2176192701 | 0.1647260636 | 0.1675655097 | 0.1645586491 | 0.1793760657 | 0.2078917325 | 0.1433635205 | 0.156050384 | 0.1773818582 | 0.2291527092 | 0.211739257 | 0.20887347 | 0.02415197343 | 0.04160511494 | 0.05392233655 | 0.03079351224
457 | 0.1455144733 | 0.2539245784 | 0.17069 | 0.1706929952 | 0.1778389215 | 0.16949 | 0.2164607793 | 0.1354089081 | 0.1470780224 | 0.1979593635 | 0.1973592341 | 0.1938176155 | 0.1616048217 | 0.1459078193 | 0.1952812076 | 0.1754802018 | 0.2229266242 | 0.1871839538 | 0.173965022 | 0.1464704871 | 0.2085071504 | 0.1413613409 | 0.1724487543 | 0.2003327608 | 0.1429213881 | 0.142539978 | 0.1467489004 | 0.2003327608 | 0.1514995694 | 0.1924131 | 0.2153701931 | 0.1586184 | 0.2160436064 | 0.1627185941 | 0.1656510681 | 0.1626425087 | 0.1771307439 | 0.205166623 | 0.1410173774 | 0.153647393 | 0.1756283343 | 0.2262072563 | 0.2085239589 | 0.20647223 | 0.02458539791 | 0.04085187986 | 0.05316059665 | 0.03037117235
456 | 0.1460990757 | 0.2540970445 | 0.17036 | 0.1703614444 | 0.1773838401 | 0.16978 | 0.213179484 | 0.1332194805 | 0.1448633075 | 0.1960674822 | 0.194132477 | 0.1913478225 | 0.1593493074 | 0.1436964422 | 0.1923824251 | 0.1725480705 | 0.2199565843 | 0.1850438788 | 0.1721658409 | 0.1443732679 | 0.2054873854 | 0.1389297843 | 0.1704255193 | 0.1978007555 | 0.140553087 | 0.1402066052 | 0.144269973 | 0.1978007555 | 0.1491729021 | 0.1910143 | 0.2119603008 | 0.1565111 | 0.2140053064 | 0.1604303718 | 0.1641172767 | 0.1606177986 | 0.1749043614 | 0.2019700259 | 0.1390779912 | 0.1514813006 | 0.1728263497 | 0.2225175798 | 0.2048939764 | 0.20372201 | 0.02450363524 | 0.03966250643 | 0.05241809 | 0.02940693684
455 | 0.1452541351 | 0.2524895966 | 0.16941 | 0.1694113761 | 0.1762415022 | 0.16887 | 0.2106074244 | 0.1309252679 | 0.1423010975 | 0.1936218143 | 0.1910006851 | 0.1883135587 | 0.1567759663 | 0.1417012513 | 0.1897149682 | 0.1697708368 | 0.2167349384 | 0.1821299419 | 0.1694890112 | 0.1421377212 | 0.2025407106 | 0.1368087828 | 0.1686814427 | 0.1951234937 | 0.1381632537 | 0.1381954849 | 0.1417932361 | 0.1951234937 | 0.1471018493 | 0.1885723 | 0.2098136991 | 0.1543414 | 0.2117387801 | 0.1583459228 | 0.1618793309 | 0.1590113342 | 0.1724496484 | 0.2000357211 | 0.1371160001 | 0.1499924064 | 0.1707497239 | 0.2195144147 | 0.2018365562 | 0.20076659 | 0.02443730459 | 0.03856596723 | 0.0516126752 | 0.0286936257
454 | 0.1438209713 | 0.250364542 | 0.16805 | 0.1680529416 | 0.1752082855 | 0.16732 | 0.2078538388 | 0.1283879876 | 0.1404355019 | 0.1916285902 | 0.1888306141 | 0.1856271178 | 0.1544393748 | 0.1399476826 | 0.1872807741 | 0.1675742269 | 0.2132154182 | 0.179952003 | 0.1678131074 | 0.1399168074 | 0.2001690418 | 0.1349630654 | 0.1667094529 | 0.1923992336 | 0.135873735 | 0.136029616 | 0.1404097378 | 0.1923992336 | 0.1448438317 | 0.1868961 | 0.2070583701 | 0.1523347 | 0.2080634236 | 0.1563692242 | 0.1598815471 | 0.157386452 | 0.1698944569 | 0.1978446841 | 0.1353893131 | 0.147602573 | 0.168192327 | 0.2162185609 | 0.1989037097 | 0.1981342 | 0.02411483787 | 0.03744512796 | 0.05073279515 | 0.02796166018
453 | 0.1420133561 | 0.247490108 | 0.16554 | 0.1655355841 | 0.172807619 | 0.16536 | 0.2050495595 | 0.1260194927 | 0.1383867264 | 0.189466238 | 0.1859015822 | 0.1828273833 | 0.1524309516 | 0.1376775503 | 0.1847568899 | 0.1652209312 | 0.2102239952 | 0.1774668768 | 0.1663832068 | 0.1382399797 | 0.1984837055 | 0.133638978 | 0.1652063876 | 0.1896896064 | 0.1337416768 | 0.1340706646 | 0.1381948143 | 0.1896896064 | 0.1429665387 | 0.1852643 | 0.2048947662 | 0.1504622 | 0.2073930949 | 0.1549025923 | 0.1589574963 | 0.1559123546 | 0.1680659354 | 0.1961145699 | 0.1338712424 | 0.1462017149 | 0.1659032255 | 0.2137414217 | 0.1966680288 | 0.1955974 | 0.02351958677 | 0.03649562597 | 0.0499849394 | 0.02727224305
452 | 0.1398245692 | 0.2444877028 | 0.16364 | 0.1636351347 | 0.1704685539 | 0.16324 | 0.2022858262 | 0.1244338378 | 0.1370467097 | 0.1879586577 | 0.1835283786 | 0.1811040342 | 0.1510867625 | 0.1369929165 | 0.1834626496 | 0.1639007032 | 0.2081415281 | 0.1757723614 | 0.1650069058 | 0.1370230764 | 0.1970832199 | 0.1325881183 | 0.1641257703 | 0.1876845211 | 0.1321102977 | 0.1327714175 | 0.136628449 | 0.1876845211 | 0.1416441053 | 0.1844677 | 0.2036309987 | 0.1493308 | 0.2060457319 | 0.1533043087 | 0.1576057673 | 0.1550199091 | 0.1663774401 | 0.1948691607 | 0.13274391 | 0.1451738477 | 0.164098084 | 0.2118762136 | 0.1948934793 | 0.19356222 | 0.02312476188 | 0.03556836396 | 0.04946432 | 0.02689337917
451 | 0.1374879777 | 0.2414492667 | 0.16124 | 0.1612377614 | 0.1682202667 | 0.16069 | 0.20079799 | 0.1227734461 | 0.1357010901 | 0.1866812706 | 0.1823453158 | 0.1791969091 | 0.1498732269 | 0.1358430535 | 0.182181403 | 0.1622539312 | 0.2064904198 | 0.1746056452 | 0.1642152965 | 0.1358843297 | 0.1953220814 | 0.1320575625 | 0.1630147547 | 0.1861707121 | 0.1307057738 | 0.131769985 | 0.1356945038 | 0.1861707121 | 0.1406317353 | 0.1835253 | 0.2020427287 | 0.14809 | 0.2048930675 | 0.1523029655 | 0.1567165852 | 0.1542112529 | 0.1650954038 | 0.1936131567 | 0.132068783 | 0.1441298425 | 0.1628827155 | 0.2095320076 | 0.1933947057 | 0.19216446 | 0.02251709811 | 0.03478075191 | 0.04905154555 | 0.02624714747
450 | 0.1353084296 | 0.239182055 | 0.15932 | 0.1593239456 | 0.1666576713 | 0.15879 | 0.2000308037 | 0.1218099296 | 0.1353444904 | 0.1856946349 | 0.1808499247 | 0.1781106442 | 0.1492643356 | 0.1354013085 | 0.1816190183 | 0.1611428857 | 0.2049394176 | 0.1733329668 | 0.1633642763 | 0.1351493895 | 0.1949318051 | 0.1319906265 | 0.1628804207 | 0.1850008816 | 0.1296378672 | 0.1311268061 | 0.1342773288 | 0.1850008816 | 0.140075922 | 0.1832301 | 0.2023882866 | 0.147531 | 0.2042015344 | 0.1521556675 | 0.1564757675 | 0.1540557593 | 0.1642800719 | 0.1933874339 | 0.1315134466 | 0.1438705176 | 0.1620906144 | 0.2092529237 | 0.1930873543 | 0.19093623 | 0.02203000896 | 0.03440716863 | 0.048663795 | 0.02600121498
449 | 0.1336640567 | 0.2362680137 | 0.15758 | 0.1575759202 | 0.1650022864 | 0.15643 | 0.1997149438 | 0.1208082959 | 0.1343656033 | 0.1857013404 | 0.1801597923 | 0.1776618809 | 0.1489064842 | 0.1351409853 | 0.1815975457 | 0.1606250256 | 0.2041729615 | 0.173218809 | 0.1631886661 | 0.1347662359 | 0.1947869807 | 0.1314803064 | 0.1627019942 | 0.1849414855 | 0.1290360838 | 0.1306851357 | 0.1342180967 | 0.1849414855 | 0.1397796124 | 0.183288 | 0.2020764947 | 0.1474011 | 0.203864187 | 0.152155742 | 0.156402722 | 0.1538933218 | 0.1642435193 | 0.193174094 | 0.1315164566 | 0.1436675489 | 0.1616801322 | 0.2087908536 | 0.1930588484 | 0.19054148 | 0.02151846699 | 0.03390743211 | 0.04847218 | 0.02568362653
448 | 0.1322209835 | 0.2357576489 | 0.15642 | 0.1564178616 | 0.1636297405 | 0.15529 | 0.199574098 | 0.1204771474 | 0.1342815608 | 0.1855884641 | 0.1796521693 | 0.1772509068 | 0.149210155 | 0.1352591217 | 0.1816067845 | 0.1604106724 | 0.2041560933 | 0.1734356954 | 0.1636478901 | 0.1353351176 | 0.195138216 | 0.1317508072 | 0.1633885652 | 0.1848091334 | 0.1288877428 | 0.130613029 | 0.133833155 | 0.1848091334 | 0.1394318491 | 0.1833834 | 0.2026245743 | 0.1475964 | 0.2049223185 | 0.1519615352 | 0.1566970497 | 0.1545139253 | 0.1643851697 | 0.1935238987 | 0.1319121569 | 0.1435929537 | 0.1617618352 | 0.2084895372 | 0.1933014095 | 0.19053796 | 0.02122504078 | 0.03372057155 | 0.04846796 | 0.02556104958
447 | 0.1310691386 | 0.2339198142 | 0.15595 | 0.1559469402 | 0.1631669551 | 0.15424 | 0.1993619651 | 0.1203346774 | 0.1348186731 | 0.1855442822 | 0.1801815927 | 0.1780682504 | 0.1492745429 | 0.1358955055 | 0.1823525578 | 0.1607201844 | 0.2042720393 | 0.1739592775 | 0.1641231328 | 0.1355402321 | 0.1953475177 | 0.1324498802 | 0.163894549 | 0.1846396923 | 0.1291247308 | 0.1305331886 | 0.1342434138 | 0.1846396923 | 0.1399530321 | 0.1838053 | 0.2030707002 | 0.1477206 | 0.2041807473 | 0.1524139196 | 0.1572016478 | 0.1551117301 | 0.1648632437 | 0.1944785714 | 0.1321448982 | 0.1445508152 | 0.161874637 | 0.2091502994 | 0.1943930537 | 0.19084845 | 0.02123534307 | 0.03374994546 | 0.04849695 | 0.02556157112
446 | 0.1304666996 | 0.232198447 | 0.15558 | 0.1555827409 | 0.1624515504 | 0.15375 | 0.2004736066 | 0.1204672679 | 0.1351191401 | 0.1864667088 | 0.1807841808 | 0.1786244363 | 0.1500858366 | 0.1366256475 | 0.1832582355 | 0.1618377268 | 0.2049911693 | 0.1745101139 | 0.1651837826 | 0.1361547559 | 0.1962977499 | 0.1334899813 | 0.164761886 | 0.1855366677 | 0.1290507168 | 0.1316598803 | 0.1344164461 | 0.1855366677 | 0.1406231076 | 0.1847808 | 0.204421401 | 0.1484531 | 0.2053521574 | 0.1531619281 | 0.1581896245 | 0.1558114439 | 0.1655777246 | 0.195712775 | 0.1328758746 | 0.145596087 | 0.1623921692 | 0.2099332362 | 0.1950044781 | 0.19159084 | 0.02079213038 | 0.03351720423 | 0.04867673 | 0.02547682449
445 | 0.1301437467 | 0.2329092473 | 0.15532 | 0.1553153843 | 0.1627836674 | 0.15334 | 0.2023121417 | 0.1206130236 | 0.1355383247 | 0.1869092435 | 0.1814677119 | 0.1795417517 | 0.1509834826 | 0.1374568194 | 0.1843438596 | 0.1624317467 | 0.2059490756 | 0.1754439845 | 0.1660307497 | 0.1369312108 | 0.1985417306 | 0.1339404732 | 0.1655571014 | 0.1864825487 | 0.1303899437 | 0.1321905851 | 0.1352901608 | 0.1864825487 | 0.141438812 | 0.1856141 | 0.205795899 | 0.1493412 | 0.2073303759 | 0.1544231921 | 0.1591121703 | 0.1566992849 | 0.1666300893 | 0.1975638717 | 0.1339037567 | 0.14657785 | 0.1637062281 | 0.2116130292 | 0.1970900297 | 0.19241572 | 0.02063074894 | 0.0337562412 | 0.0489162095 | 0.02568274736
444 | 0.1301850379 | 0.233043015 | 0.15571 | 0.1557098478 | 0.1633453518 | 0.1535 | 0.2033126801 | 0.1215937585 | 0.1368007958 | 0.1880461425 | 0.182559669 | 0.1804052144 | 0.1521999389 | 0.138640523 | 0.1858786643 | 0.1631135195 | 0.2074201182 | 0.1769705638 | 0.1675430536 | 0.1379058659 | 0.199795559 | 0.1354293376 | 0.1673277617 | 0.1876741946 | 0.1310062855 | 0.1330879927 | 0.1362151206 | 0.1876741946 | 0.1427291185 | 0.1868987 | 0.2073211521 | 0.150452 | 0.2079528868 | 0.1552140862 | 0.1602721661 | 0.1580601931 | 0.1676985621 | 0.1990042329 | 0.135108754 | 0.1480492353 | 0.1647312939 | 0.2131450176 | 0.1983967572 | 0.19380273 | 0.02062032558 | 0.03403437883 | 0.04928397015 | 0.02578036115
443 | 0.130722031 | 0.2334157377 | 0.15616 | 0.1561569571 | 0.1638290435 | 0.15394 | 0.2049235255 | 0.1221302375 | 0.1384131461 | 0.1891431212 | 0.1836453825 | 0.1816810071 | 0.1534709781 | 0.1399108469 | 0.1871789843 | 0.1645105481 | 0.2091166601 | 0.1781251058 | 0.1688480675 | 0.1393143833 | 0.2012742907 | 0.1363948435 | 0.1679323614 | 0.1893154085 | 0.1318106651 | 0.1345147341 | 0.1378979981 | 0.1893154085 | 0.14393574 | 0.18798 | 0.2095506638 | 0.1517653 | 0.2094005495 | 0.1565855592 | 0.1617103666 | 0.1594664603 | 0.1688024402 | 0.200634107 | 0.1364092082 | 0.1495034844 | 0.1662103981 | 0.2151211053 | 0.2008601427 | 0.19519057 | 0.02080429718 | 0.03442190588 | 0.04970811 | 0.02599434368
442 | 0.1311464161 | 0.2357034385 | 0.15703 | 0.157032609 | 0.1648745686 | 0.15491 | 0.2067243308 | 0.1227991357 | 0.1387213916 | 0.1907695979 | 0.1857320666 | 0.1831099242 | 0.1547422856 | 0.1406689435 | 0.1888149381 | 0.1656270772 | 0.2104158625 | 0.1797122881 | 0.1701888442 | 0.1406325847 | 0.2028944641 | 0.138050586 | 0.1695778966 | 0.1907336861 | 0.1330968291 | 0.1356052905 | 0.1386963874 | 0.1907336861 | 0.1452199519 | 0.1889658 | 0.2111085057 | 0.1527676 | 0.2118994594 | 0.1578057855 | 0.1630086452 | 0.1607436091 | 0.1701052338 | 0.2023982406 | 0.1379625052 | 0.1507190317 | 0.1675242335 | 0.2167983502 | 0.2027414292 | 0.19687124 | 0.02083286643 | 0.03451954201 | 0.05003291 | 0.02596202679
441 | 0.1320789903 | 0.236648351 | 0.15853 | 0.1585270017 | 0.1659138799 | 0.15571 | 0.2087637782 | 0.1237512305 | 0.1406551003 | 0.1920757592 | 0.1862528175 | 0.1845589131 | 0.1561617702 | 0.1419060677 | 0.1907291561 | 0.1666495055 | 0.2121760473 | 0.1811944619 | 0.1713694632 | 0.1418120116 | 0.2047978193 | 0.1392188966 | 0.1708835959 | 0.1921776086 | 0.1344428658 | 0.137155354 | 0.1398344636 | 0.1921776086 | 0.1464551389 | 0.1899969 | 0.2125836313 | 0.1541798 | 0.2113107443 | 0.1596402228 | 0.1643726975 | 0.1621670574 | 0.1718039811 | 0.2039503753 | 0.1388233304 | 0.1521892548 | 0.1687555462 | 0.2192012668 | 0.204858467 | 0.1984589 | 0.02117097937 | 0.03505365551 | 0.05047295 | 0.02639486827
440 | 0.1331739277 | 0.2383283526 | 0.15967 | 0.15966703 | 0.1672309339 | 0.15706 | 0.2113491893 | 0.1244776919 | 0.1413527429 | 0.1932615042 | 0.1884315461 | 0.1860428751 | 0.1572276056 | 0.1430208236 | 0.1925438344 | 0.1678756177 | 0.213900216 | 0.182497181 | 0.1725556254 | 0.1427861154 | 0.2060927451 | 0.1404834986 | 0.1716830432 | 0.1940194815 | 0.1354470253 | 0.138086766 | 0.1409400851 | 0.1940194815 | 0.1479495466 | 0.1913237 | 0.2143221051 | 0.1555299 | 0.2131945789 | 0.160814479 | 0.1654319912 | 0.1630153954 | 0.1731449813 | 0.2053851485 | 0.1403087825 | 0.1537796706 | 0.170383513 | 0.2210169882 | 0.2068936974 | 0.20022137 | 0.0214443244 | 0.03539190441 | 0.0509039946 | 0.02657676302
439 | 0.1344669163 | 0.2407523543 | 0.16095 | 0.1609461606 | 0.168565765 | 0.15844 | 0.2131364346 | 0.1253526211 | 0.1425204277 | 0.1945815533 | 0.1897949129 | 0.1874233037 | 0.1584429145 | 0.1442535222 | 0.1937996149 | 0.1686188132 | 0.2152606622 | 0.1840689108 | 0.1737127453 | 0.1444122195 | 0.20792678 | 0.1414018869 | 0.1728712916 | 0.1953290999 | 0.1366779506 | 0.139444381 | 0.1426849663 | 0.1953290999 | 0.1491700113 | 0.1922367 | 0.2157942057 | 0.156351 | 0.2148865014 | 0.1616468579 | 0.1665227711 | 0.1640384048 | 0.1742083579 | 0.2073077112 | 0.1412063092 | 0.1549169421 | 0.171373114 | 0.2232342064 | 0.2082000375 | 0.20172624 | 0.02180210128 | 0.03568210825 | 0.05124410615 | 0.0268386621
438 | 0.1358857751 | 0.2425910085 | 0.16253 | 0.1625311673 | 0.1703148782 | 0.15975 | 0.2146715522 | 0.1261708289 | 0.1436590403 | 0.1956763864 | 0.1912310421 | 0.188411206 | 0.1599372774 | 0.1448170543 | 0.1952974796 | 0.1699648947 | 0.2169083283 | 0.1849360838 | 0.1747540981 | 0.1453048438 | 0.2085418701 | 0.1425694227 | 0.1735690385 | 0.1965389103 | 0.1380996406 | 0.1404654384 | 0.1429449469 | 0.1965389103 | 0.1502491981 | 0.1929718 | 0.217621997 | 0.1575352 | 0.2154104859 | 0.1629135609 | 0.167057246 | 0.1650119722 | 0.1752804369 | 0.2083714008 | 0.1420053095 | 0.155992806 | 0.1727775931 | 0.2247559875 | 0.2098174393 | 0.20318501 | 0.02230492979 | 0.03613988683 | 0.05165602 | 0.0271791704
437 | 0.1373460293 | 0.2446425408 | 0.16421 | 0.1642131507 | 0.1717650294 | 0.16108 | 0.2162138373 | 0.1264349669 | 0.1442815661 | 0.1965634525 | 0.1922729909 | 0.189242363 | 0.1604207903 | 0.145548135 | 0.1963657588 | 0.1706468314 | 0.2177898065 | 0.1862103417 | 0.1752746999 | 0.1461948156 | 0.2098438293 | 0.1433739215 | 0.1741337478 | 0.1974341124 | 0.1385205686 | 0.1412433982 | 0.1444080919 | 0.1974341124 | 0.151078701 | 0.1932623 | 0.2182931304 | 0.1585191 | 0.2157309949 | 0.1633975804 | 0.1679411978 | 0.1655695736 | 0.1760919094 | 0.2091093659 | 0.1430836171 | 0.156995967 | 0.1735054255 | 0.226232484 | 0.2106628418 | 0.20444932 | 0.02248792723 | 0.03630387411 | 0.05187639 | 0.02738085762
436 | 0.1386974156 | 0.2472597808 | 0.16533 | 0.1653333306 | 0.1731758416 | 0.16279 | 0.2170309573 | 0.1273975372 | 0.1448516399 | 0.1974619329 | 0.1922222078 | 0.1897608191 | 0.1613337994 | 0.1465223581 | 0.1966356635 | 0.1708885878 | 0.2188592032 | 0.1867291555 | 0.1758527011 | 0.146647945 | 0.2101079673 | 0.1435987651 | 0.1746449172 | 0.1987415552 | 0.1395490915 | 0.141825065 | 0.1450336128 | 0.1987415552 | 0.1519391239 | 0.1937335 | 0.2189468443 | 0.1586441 | 0.2176181525 | 0.1639267057 | 0.1686310321 | 0.1657687426 | 0.1761413068 | 0.2093306333 | 0.1433774084 | 0.1570979506 | 0.1746997535 | 0.2276085913 | 0.2112299949 | 0.20553477 | 0.02267909981 | 0.03659398109 | 0.0521437414 | 0.02740153484
435 | 0.1399484575 | 0.248245284 | 0.16687 | 0.166869536 | 0.1743326336 | 0.16411 | 0.2176880985 | 0.1275724471 | 0.1450894922 | 0.1976646036 | 0.1933451295 | 0.190236032 | 0.1615976244 | 0.1466072798 | 0.1970385164 | 0.1715262383 | 0.2195142284 | 0.1867559328 | 0.1759882122 | 0.1467687935 | 0.2107337713 | 0.1440046877 | 0.174840197 | 0.1990950704 | 0.1395283937 | 0.1425918788 | 0.1454082727 | 0.1990950704 | 0.1518766582 | 0.1937225 | 0.2202921063 | 0.1591752 | 0.2169565111 | 0.1645519882 | 0.1688245088 | 0.1660736352 | 0.1763693541 | 0.2097331434 | 0.1435059905 | 0.1575903594 | 0.1750101596 | 0.2281917185 | 0.211758092 | 0.2060619 | 0.02295497805 | 0.0368437618 | 0.0523074977 | 0.02741860226
434 | 0.1412433982 | 0.2502175868 | 0.16771 | 0.1677110195 | 0.1757136881 | 0.16473 | 0.2182218879 | 0.1283395886 | 0.1454855204 | 0.1982807666 | 0.1933090091 | 0.1904304624 | 0.161652416 | 0.1465178579 | 0.1970976889 | 0.1717927903 | 0.2196443007 | 0.1868706867 | 0.1762150079 | 0.1469328403 | 0.2107028663 | 0.1436330676 | 0.1750153154 | 0.1991325617 | 0.1401013285 | 0.1421638578 | 0.1453772634 | 0.1991325617 | 0.152364403 | 0.1936523 | 0.2200058997 | 0.1590621 | 0.2167155445 | 0.1643165648 | 0.1690194756 | 0.1659139991 | 0.1767638177 | 0.2096928656 | 0.1434528977 | 0.1576698869 | 0.1749129444 | 0.2282179445 | 0.2111831307 | 0.20622503 | 0.0234117154 | 0.03711147979 | 0.05234002 | 0.02761022188
433 | 0.1422280371 | 0.2512712777 | 0.16865 | 0.1686549932 | 0.1763522178 | 0.16611 | 0.2182408422 | 0.128360495 | 0.1454884857 | 0.1984621733 | 0.1933219731 | 0.1905821562 | 0.1617610455 | 0.1465259492 | 0.1969363689 | 0.171841085 | 0.2194525078 | 0.1873386129 | 0.1762776971 | 0.1472798586 | 0.2104512304 | 0.1428867877 | 0.1749506742 | 0.1994856596 | 0.1401608884 | 0.1421999633 | 0.1454790831 | 0.1994856596 | 0.1521662772 | 0.1937551 | 0.219961226 | 0.1590212 | 0.216624096 | 0.1641795188 | 0.1688335091 | 0.1661172211 | 0.1767168045 | 0.2088769823 | 0.142920807 | 0.1567683965 | 0.1748717576 | 0.2285883129 | 0.2112089396 | 0.20629839 | 0.02356175333 | 0.03719717264 | 0.05229206755 | 0.02768834867
432 | 0.142984271 | 0.2524783611 | 0.16903 | 0.169025898 | 0.1769144982 | 0.16682 | 0.2174486518 | 0.1287020743 | 0.1452667564 | 0.1987594366 | 0.193723008 | 0.1913705766 | 0.1616347283 | 0.1460871845 | 0.1967984587 | 0.1725618988 | 0.219633855 | 0.1868281439 | 0.1758535206 | 0.1469905376 | 0.2100873142 | 0.1429350227 | 0.1747150421 | 0.1991898119 | 0.1397370398 | 0.1417125911 | 0.1453502029 | 0.1991898119 | 0.1514775455 | 0.1932024 | 0.2192856669 | 0.158958 | 0.2168257236 | 0.1642517298 | 0.1684532017 | 0.1657397747 | 0.1762985289 | 0.2086375803 | 0.1423326731 | 0.1567123532 | 0.1745485514 | 0.2274986953 | 0.2106318921 | 0.20620873 | 0.02384617925 | 0.03746798635 | 0.05233740435 | 0.0277528055
431 | 0.1433698535 | 0.2524593174 | 0.16946 | 0.1694602519 | 0.1774079502 | 0.16699 | 0.2173353583 | 0.128753677 | 0.1448350102 | 0.1984642148 | 0.1928242445 | 0.1907906383 | 0.1611345112 | 0.1459571123 | 0.1963756084 | 0.1726919413 | 0.2187372968 | 0.186533235 | 0.1756939292 | 0.1466309279 | 0.2103342414 | 0.1425522417 | 0.1743372828 | 0.1990110129 | 0.1399322748 | 0.1416184306 | 0.1450731605 | 0.1990110129 | 0.1513756067 | 0.193232 | 0.2191313654 | 0.1584138 | 0.2167142183 | 0.1633632183 | 0.1680751592 | 0.1651169956 | 0.1764625758 | 0.2080536485 | 0.1421080232 | 0.1565546691 | 0.1741410643 | 0.2271048427 | 0.2101442516 | 0.2058579 | 0.02371572703 | 0.03733647987 | 0.0521132648 | 0.02756153606
430 | 0.1437183321 | 0.2529680133 | 0.16954 | 0.1695387959 | 0.177661255 | 0.16742 | 0.2162293345 | 0.1284884959 | 0.1449170709 | 0.1982641071 | 0.1929622442 | 0.1908876598 | 0.1604001969 | 0.1455874741 | 0.1956111938 | 0.1726792306 | 0.2184930072 | 0.186090596 | 0.1756117791 | 0.1460661292 | 0.2099989355 | 0.1422148645 | 0.1742313653 | 0.1981617957 | 0.1392380446 | 0.1411753148 | 0.1444646716 | 0.1981617957 | 0.1508631408 | 0.193092 | 0.2185660154 | 0.1582429 | 0.2169232666 | 0.1634590477 | 0.167958498 | 0.1652068049 | 0.1764501035 | 0.2075090706 | 0.1420381516 | 0.1558864862 | 0.1738656461 | 0.226448223 | 0.2093051374 | 0.20523833 | 0.02377880178 | 0.03725825995 | 0.0520521924 | 0.02760007046
429 | 0.1434916258 | 0.2520379722 | 0.16918 | 0.1691762954 | 0.177413404 | 0.16708 | 0.2155750245 | 0.1286458224 | 0.1447611302 | 0.1978897154 | 0.1924148798 | 0.1904966533 | 0.1601686925 | 0.1453063935 | 0.1951244175 | 0.1731302887 | 0.2177197263 | 0.1859486624 | 0.1755377799 | 0.1457645744 | 0.2087226212 | 0.1418757439 | 0.173955664 | 0.1978700012 | 0.1393928081 | 0.1408517212 | 0.144350484 | 0.1978700012 | 0.1505775303 | 0.1924261 | 0.21813941 | 0.1582868 | 0.2168083638 | 0.1632441133 | 0.1678890288 | 0.1653029919 | 0.1763426512 | 0.2072742581 | 0.1415569186 | 0.1557089239 | 0.1735029519 | 0.2255383581 | 0.2093295008 | 0.20508946 | 0.02376770042 | 0.03732245788 | 0.05185887 | 0.02737250365
428 | 0.1431972533 | 0.2515310049 | 0.16952 | 0.1695178747 | 0.1765658408 | 0.16664 | 0.2155705988 | 0.1284054518 | 0.1442020983 | 0.1979053468 | 0.1929475516 | 0.190466553 | 0.1599566638 | 0.1451045722 | 0.1947302371 | 0.1733485758 | 0.217237331 | 0.1863282546 | 0.1751520187 | 0.145101577 | 0.2093176842 | 0.1416268945 | 0.1746099293 | 0.1970450729 | 0.139540568 | 0.1406575739 | 0.1440999806 | 0.1970450729 | 0.1505226195 | 0.1926117 | 0.218039155 | 0.1579326 | 0.216760233 | 0.1635928005 | 0.1678869426 | 0.1650881767 | 0.1760229915 | 0.2075384557 | 0.1415268332 | 0.1557823569 | 0.172755748 | 0.2253277749 | 0.2086743265 | 0.20487575 | 0.02360835299 | 0.03738601878 | 0.05173827335 | 0.02743418142
427 | 0.1426810473 | 0.251432687 | 0.16859 | 0.1685881615 | 0.1766940206 | 0.16642 | 0.2151135355 | 0.1289060712 | 0.1444796771 | 0.1984422952 | 0.1927719563 | 0.1908240169 | 0.1600644588 | 0.1454796642 | 0.1949642897 | 0.1736382544 | 0.21708823 | 0.1865945831 | 0.1756078601 | 0.1453609467 | 0.2096019685 | 0.1420803815 | 0.1747324169 | 0.1976407766 | 0.13897641 | 0.1410729289 | 0.1441659927 | 0.1976407766 | 0.1503000259 | 0.1936055 | 0.2181348801 | 0.1583448 | 0.2175556868 | 0.1634378433 | 0.1681504548 | 0.1653681844 | 0.1763506979 | 0.2077064812 | 0.1419440061 | 0.1558719575 | 0.1725599766 | 0.224714905 | 0.2088657618 | 0.20482065 | 0.02343228832 | 0.03752182797 | 0.0517009981 | 0.02748017758
426 | 0.1421637535 | 0.2504169643 | 0.1685 | 0.1684961319 | 0.1763482988 | 0.16588 | 0.2156956792 | 0.1292739362 | 0.1448973864 | 0.1988201141 | 0.1935468614 | 0.1919886619 | 0.1602557302 | 0.1456718594 | 0.1958584338 | 0.1747753471 | 0.2173934803 | 0.1871379092 | 0.1762520671 | 0.145586893 | 0.2102947086 | 0.142746523 | 0.1756772995 | 0.197858721 | 0.1396427006 | 0.1412442923 | 0.144409433 | 0.197858721 | 0.1508426964 | 0.1939711 | 0.2187241316 | 0.1585194 | 0.2186170518 | 0.1637107283 | 0.16901806 | 0.1659618616 | 0.1772532761 | 0.2085815817 | 0.1419420689 | 0.1564886421 | 0.1729219258 | 0.2254780978 | 0.2095617354 | 0.20544606 | 0.02348950133 | 0.03790739924 | 0.05177731 | 0.02751376666
425 | 0.1417097151 | 0.2504205704 | 0.16785 | 0.1678462476 | 0.1760040522 | 0.16518 | 0.2164027095 | 0.1301971376 | 0.1456330419 | 0.1995965093 | 0.1943074465 | 0.1926069111 | 0.160958454 | 0.1461408883 | 0.196691528 | 0.1755523682 | 0.2180539891 | 0.1880472824 | 0.1772560477 | 0.1458931416 | 0.2112545371 | 0.1436920911 | 0.1763960868 | 0.1985393614 | 0.1406650841 | 0.141978994 | 0.1453791857 | 0.1985393614 | 0.1511615813 | 0.1950243 | 0.2201217413 | 0.1589836 | 0.2198147178 | 0.1646715999 | 0.1696166396 | 0.1666599512 | 0.1783939153 | 0.2094243616 | 0.142978549 | 0.1577759981 | 0.1735398173 | 0.2253861874 | 0.2101107836 | 0.20641144 | 0.02330766805 | 0.03831069916 | 0.05194244 | 0.02772907354
424 | 0.1412969828 | 0.2496123016 | 0.16804 | 0.1680436879 | 0.1759843975 | 0.16489 | 0.2181340605 | 0.1310958862 | 0.1466767639 | 0.2005286813 | 0.1954793334 | 0.1941281408 | 0.1621337682 | 0.1475730836 | 0.1977986395 | 0.1772629023 | 0.2193651125 | 0.1899354383 | 0.1784224957 | 0.1474970579 | 0.2127280086 | 0.1445262581 | 0.1775500476 | 0.199622795 | 0.1410077363 | 0.1428776085 | 0.146910578 | 0.199622795 | 0.1525336504 | 0.196015 | 0.2215540409 | 0.1602122 | 0.2207559496 | 0.1661622673 | 0.1705273986 | 0.168023631 | 0.1796562374 | 0.2107943296 | 0.1439041197 | 0.1588682681 | 0.1744587719 | 0.2268680483 | 0.2115778029 | 0.20752097 | 0.02316465229 | 0.03874405846 | 0.05227022 | 0.02800704911
423 | 0.1411357969 | 0.2499124557 | 0.16766 | 0.1676560193 | 0.1760158092 | 0.16484 | 0.2188080102 | 0.1324632317 | 0.148056373 | 0.2019518465 | 0.1975119412 | 0.1959778816 | 0.1633561701 | 0.1491753757 | 0.2000502944 | 0.1794678122 | 0.2210654542 | 0.1920346245 | 0.1792544127 | 0.1486217231 | 0.2145481259 | 0.1456160992 | 0.1792090386 | 0.201205954 | 0.1427467316 | 0.1444499344 | 0.1473592967 | 0.201205954 | 0.1532045007 | 0.197988 | 0.2231276929 | 0.161741 | 0.2231342793 | 0.1672469527 | 0.1726561189 | 0.1693263054 | 0.181526497 | 0.2127150744 | 0.145127207 | 0.1601131558 | 0.1757839471 | 0.2287118882 | 0.2136876881 | 0.20952772 | 0.02310223877 | 0.03944429383 | 0.05269530415 | 0.02842040733
422 | 0.14104864 | 0.2503137589 | 0.16859 | 0.1685892344 | 0.176718086 | 0.16545 | 0.2210363746 | 0.133962363 | 0.1491646171 | 0.2040406764 | 0.1995812654 | 0.1982542127 | 0.1651093811 | 0.1501833498 | 0.2015284449 | 0.1816071421 | 0.2234125063 | 0.1942256167 | 0.1811486632 | 0.1499936432 | 0.2159022838 | 0.1476123929 | 0.1807876378 | 0.2028826922 | 0.1440439969 | 0.1455706805 | 0.1490924656 | 0.2028826922 | 0.1549099237 | 0.1994871 | 0.2251840532 | 0.1633339 | 0.2249095887 | 0.1691006273 | 0.1737385839 | 0.1707220227 | 0.1838575751 | 0.2144632488 | 0.1466296315 | 0.1615550369 | 0.1778794974 | 0.230894208 | 0.2158495188 | 0.21163518 | 0.02299348824 | 0.0401513353 | 0.05328207 | 0.02857967839
421 | 0.1417423338 | 0.2519191802 | 0.16915 | 0.1691515297 | 0.1773300171 | 0.16581 | 0.2233578712 | 0.1365006119 | 0.1518393159 | 0.2061243206 | 0.2020903081 | 0.2010246813 | 0.1667350382 | 0.1519643962 | 0.2040890455 | 0.1843557358 | 0.2258156762 | 0.1961680427 | 0.1828156412 | 0.1519649178 | 0.2182957381 | 0.1490201503 | 0.1824782789 | 0.2049909085 | 0.1459328383 | 0.1468161941 | 0.1503895968 | 0.2049909085 | 0.1563560814 | 0.201229 | 0.2272315919 | 0.1650758 | 0.227675274 | 0.1706711054 | 0.1753099412 | 0.1721671075 | 0.1856573224 | 0.2163603157 | 0.1478818953 | 0.1633122414 | 0.1794790924 | 0.2330605835 | 0.21781905 | 0.21427176 | 0.02327511087 | 0.04103546217 | 0.05388285965 | 0.02918799967
420 | 0.1427210569 | 0.2532709539 | 0.17071 | 0.1707122177 | 0.1784490049 | 0.16704 | 0.2254553884 | 0.1384582967 | 0.1528362334 | 0.2079961896 | 0.204921484 | 0.2034017742 | 0.1684699506 | 0.1532800198 | 0.2054401487 | 0.1865916401 | 0.2284708843 | 0.19894775 | 0.1839658618 | 0.1537827998 | 0.2199817151 | 0.1506591588 | 0.1840079725 | 0.20694004 | 0.147302717 | 0.1482827812 | 0.1521775275 | 0.20694004 | 0.1576360166 | 0.2025744 | 0.2291373461 | 0.1668489 | 0.2293724418 | 0.1719532907 | 0.1770656705 | 0.1734423488 | 0.1875638664 | 0.2183253169 | 0.1490618885 | 0.164610222 | 0.1815164238 | 0.2351925224 | 0.2199086845 | 0.21694972 | 0.02348496579 | 0.04201859608 | 0.05454666 | 0.02961880714
419 | 0.1438242942 | 0.2551626861 | 0.17222 | 0.1722180694 | 0.1802127808 | 0.16821 | 0.2275413126 | 0.1403871477 | 0.1549012661 | 0.2100519091 | 0.2072002888 | 0.2058485448 | 0.1700088829 | 0.1543283463 | 0.2071626782 | 0.1891330034 | 0.2306646631 | 0.2013087645 | 0.1849813908 | 0.1554298848 | 0.2218922675 | 0.1520377547 | 0.1854533851 | 0.2091313154 | 0.1479991972 | 0.1497111768 | 0.1533165425 | 0.2091313154 | 0.1590112597 | 0.2037059 | 0.2313687652 | 0.1684333 | 0.2307730466 | 0.1733909845 | 0.1781615615 | 0.1745863557 | 0.1895289123 | 0.2196393907 | 0.1503847688 | 0.16611211 | 0.1828456074 | 0.2370311618 | 0.2217936367 | 0.2193213 | 0.02370995842 | 0.04282605276 | 0.05509511 | 0.03004754335
418 | 0.1453299522 | 0.258238852 | 0.17345 | 0.1734464765 | 0.1817501187 | 0.16986 | 0.2294915915 | 0.1422021836 | 0.1559935063 | 0.2118239403 | 0.2091113329 | 0.2084025592 | 0.1713263839 | 0.1555703431 | 0.2083656341 | 0.1916821152 | 0.2328551486 | 0.2032588944 | 0.1861798912 | 0.1562981755 | 0.2225030214 | 0.1525052637 | 0.1859539002 | 0.2107163668 | 0.1491762251 | 0.1504341066 | 0.1545268595 | 0.2107163668 | 0.1599412411 | 0.2045693 | 0.2320328355 | 0.1696478 | 0.2323883921 | 0.1739673764 | 0.1790273041 | 0.1749785542 | 0.1909995526 | 0.2205526531 | 0.1509651542 | 0.1665768176 | 0.1844159365 | 0.2378126085 | 0.2238723785 | 0.22110627 | 0.02380119637 | 0.04325265065 | 0.05564272775 | 0.03033153154
417 | 0.1471447796 | 0.2597355843 | 0.17482 | 0.1748213768 | 0.1831695884 | 0.1716 | 0.2302440554 | 0.1428896189 | 0.1572804004 | 0.2125518322 | 0.2109470367 | 0.2088599056 | 0.1718318164 | 0.155618161 | 0.2083982974 | 0.1922931075 | 0.2341088429 | 0.2045928463 | 0.1863060892 | 0.156732738 | 0.2229185402 | 0.1528294235 | 0.1862884313 | 0.2117866725 | 0.1494532675 | 0.1510634869 | 0.1546418518 | 0.2117866725 | 0.1604669392 | 0.2047886 | 0.2324360013 | 0.1700906 | 0.2325322628 | 0.1747187525 | 0.1790951639 | 0.1753164083 | 0.1918433011 | 0.2212332934 | 0.1512216777 | 0.1674765795 | 0.1850446463 | 0.23900415 | 0.2238382995 | 0.22280816 | 0.02434820682 | 0.04393731058 | 0.05595615 | 0.03056754358
416 | 0.1489933729 | 0.2619055212 | 0.17681 | 0.1768069118 | 0.1851084232 | 0.17365 | 0.2309835106 | 0.1436221451 | 0.1578969955 | 0.2130209655 | 0.2116046399 | 0.2101390511 | 0.1722869575 | 0.1559481323 | 0.2086392492 | 0.1931014806 | 0.2349670902 | 0.2043252662 | 0.1858657598 | 0.1572872102 | 0.2230334282 | 0.1524018198 | 0.1864283383 | 0.2122759074 | 0.149324894 | 0.1513703167 | 0.1549874395 | 0.2122759074 | 0.1600097865 | 0.2043535 | 0.2325013131 | 0.1703278 | 0.2320176512 | 0.1746304333 | 0.1793757826 | 0.1746493578 | 0.1913825274 | 0.2210548818 | 0.1513303369 | 0.1672919989 | 0.1853616685 | 0.2386749387 | 0.2238982469 | 0.22353177 | 0.02498374693 | 0.04426105693 | 0.05617071315 | 0.0310316924
415 | 0.1503652334 | 0.263366878 | 0.17803 | 0.1780261695 | 0.1862311512 | 0.17491 | 0.2311787903 | 0.1432585865 | 0.1573140472 | 0.2135691941 | 0.2109318972 | 0.2093699425 | 0.1719059497 | 0.1554005593 | 0.2079882473 | 0.1929292232 | 0.234815605 | 0.2041612044 | 0.1859924197 | 0.1570109427 | 0.2226793915 | 0.1520082951 | 0.1857383102 | 0.211995855 | 0.1490537971 | 0.1504642367 | 0.1547736228 | 0.211995855 | 0.1601489633 | 0.203189 | 0.2325175852 | 0.1698827 | 0.2317372859 | 0.1741494536 | 0.1789666265 | 0.1751136184 | 0.1914877146 | 0.2206682116 | 0.1506821215 | 0.1669620425 | 0.1853688359 | 0.2387253493 | 0.2240244597 | 0.22340935 | 0.02509480715 | 0.04430497065 | 0.05613284185 | 0.03082396835
414 | 0.151395008 | 0.2658141553 | 0.17932 | 0.1793169975 | 0.1870619655 | 0.17648 | 0.2307590395 | 0.142992869 | 0.1567308456 | 0.2132983357 | 0.2103821039 | 0.2089628279 | 0.1719929129 | 0.1548523456 | 0.207440868 | 0.1926218718 | 0.2337354645 | 0.2035754248 | 0.1853868961 | 0.1568416357 | 0.2226046622 | 0.1514479369 | 0.1855587661 | 0.2116563916 | 0.1489988863 | 0.1504935473 | 0.1543834507 | 0.2116563916 | 0.1593309343 | 0.2025125 | 0.231458962 | 0.169464 | 0.2325953692 | 0.1737615168 | 0.1788113713 | 0.174637869 | 0.1910368502 | 0.2201543897 | 0.1503366083 | 0.1666109413 | 0.1845918149 | 0.2375621647 | 0.22287862 | 0.22286842 | 0.02537477762 | 0.04413879663 | 0.05586281 | 0.03085581772
413 | 0.1521183252 | 0.2656272948 | 0.17985 | 0.1798508912 | 0.1879334003 | 0.17687 | 0.2300088853 | 0.1419870704 | 0.1561756879 | 0.2126370966 | 0.2094754726 | 0.2079299986 | 0.1712267697 | 0.1540980637 | 0.2066333741 | 0.1919221431 | 0.23261147 | 0.2023587152 | 0.1848157197 | 0.156015262 | 0.2217122912 | 0.150917083 | 0.1845457256 | 0.2106280178 | 0.1478860825 | 0.149763763 | 0.1531905085 | 0.2106280178 | 0.1587872505 | 0.2013707 | 0.2308905572 | 0.1685322 | 0.2300724685 | 0.1728822738 | 0.1778437495 | 0.1742620617 | 0.1897841394 | 0.2196040601 | 0.1501792967 | 0.166073814 | 0.1839719862 | 0.2364459485 | 0.2222437114 | 0.22175313 | 0.02535186335 | 0.0434897244 | 0.0555818081 | 0.030326562
412 | 0.1523250192 | 0.2662643492 | 0.17984 | 0.1798402816 | 0.1880197078 | 0.17732 | 0.2288482338 | 0.1410775185 | 0.1551451385 | 0.2114684731 | 0.2077340335 | 0.2063163519 | 0.1697483361 | 0.1536055356 | 0.2056193948 | 0.190328896 | 0.2312798724 | 0.2006838247 | 0.1843046844 | 0.1549628377 | 0.2213322222 | 0.1500393599 | 0.1839688569 | 0.2100420445 | 0.1473217607 | 0.1494009048 | 0.1532177627 | 0.2100420445 | 0.15861696 | 0.2006686 | 0.2305811197 | 0.1679909 | 0.2296913862 | 0.172344923 | 0.1771461815 | 0.1736185998 | 0.1890736222 | 0.2194056362 | 0.1495122612 | 0.1658802778 | 0.1835500598 | 0.2360805124 | 0.2218983024 | 0.22067725 | 0.02554811724 | 0.04319843277 | 0.0552489087 | 0.03034474514
411 | 0.1520539969 | 0.2658044696 | 0.17966 | 0.1796602011 | 0.1877363324 | 0.1769 | 0.2287079096 | 0.1399283409 | 0.1540195644 | 0.2108009458 | 0.2063890398 | 0.205378294 | 0.1693694293 | 0.1528147012 | 0.2049976736 | 0.1898032129 | 0.2300571874 | 0.1999963596 | 0.1840069443 | 0.1539897472 | 0.2209035456 | 0.1496351063 | 0.1835353673 | 0.2088351995 | 0.1468596756 | 0.1484289169 | 0.1522008628 | 0.2088351995 | 0.1579601914 | 0.1998294 | 0.2294800878 | 0.1671943 | 0.2283810079 | 0.1720007211 | 0.1771879196 | 0.1732139885 | 0.1880866438 | 0.2188682854 | 0.1488026232 | 0.1654573381 | 0.1825834662 | 0.2350632101 | 0.2207289636 | 0.21948016 | 0.02546653152 | 0.04282645136 | 0.05494323745 | 0.03008241579
410 | 0.1515161544 | 0.2650666833 | 0.17942 | 0.1794169545 | 0.1874742806 | 0.17682 | 0.2283473313 | 0.1385675818 | 0.1534477621 | 0.2105220854 | 0.2047528028 | 0.2038667053 | 0.1691853106 | 0.1527940631 | 0.2044756114 | 0.1886728555 | 0.2289248929 | 0.1985666379 | 0.1832259148 | 0.1533833742 | 0.2203164399 | 0.1492940784 | 0.1831293404 | 0.2081035078 | 0.1460743546 | 0.1482313871 | 0.1517680138 | 0.2081035078 | 0.1575467438 | 0.1989897 | 0.2291301489 | 0.1665595 | 0.2273863405 | 0.1716451049 | 0.1766216308 | 0.172950536 | 0.187286064 | 0.218180865 | 0.1487221569 | 0.1648568958 | 0.1818772405 | 0.2341617793 | 0.2198593467 | 0.21872645 | 0.02546021715 | 0.042318739 | 0.05466016 | 0.03000524268
409 | 0.1510759443 | 0.2638230622 | 0.17846 | 0.1784589142 | 0.1865984499 | 0.17537 | 0.2269338667 | 0.1377102435 | 0.1526748389 | 0.2092144936 | 0.2045856863 | 0.2027724087 | 0.1685874462 | 0.1521736979 | 0.2040396333 | 0.187945202 | 0.2280166522 | 0.1974264607 | 0.1832824349 | 0.1527915597 | 0.2198163569 | 0.1486788839 | 0.1826568693 | 0.2072651684 | 0.1465992182 | 0.1478398442 | 0.1512104273 | 0.2072651684 | 0.1568187922 | 0.1983605 | 0.2283093184 | 0.1658264 | 0.2265995443 | 0.1705979854 | 0.176187709 | 0.1729720831 | 0.1867645532 | 0.2180064768 | 0.1483207643 | 0.1647239178 | 0.1809331626 | 0.2328234911 | 0.2193834633 | 0.21778273 | 0.02504058927 | 0.04204408824 | 0.05443310365 | 0.02953648008
408 | 0.1501242369 | 0.2634010017 | 0.17812 | 0.1781215817 | 0.1861971766 | 0.17498 | 0.226436004 | 0.1372978389 | 0.1520932764 | 0.2092033029 | 0.2035275847 | 0.2021127641 | 0.1680101752 | 0.1520890146 | 0.2036429048 | 0.187158823 | 0.2268432901 | 0.1973601803 | 0.1832553595 | 0.1521093249 | 0.2193826884 | 0.1490505487 | 0.1825927645 | 0.2069314122 | 0.1457644701 | 0.147248894 | 0.150840655 | 0.2069314122 | 0.1572052985 | 0.1982104 | 0.2283291668 | 0.1655096 | 0.2271402627 | 0.1711302102 | 0.176210314 | 0.1730439812 | 0.1861605644 | 0.2183727771 | 0.1478258371 | 0.1641842127 | 0.1813337207 | 0.2332846075 | 0.2190572917 | 0.21700126 | 0.02487915754 | 0.04161987454 | 0.05413976 | 0.02946987562
407 | 0.1497178227 | 0.2618842721 | 0.17765 | 0.1776542813 | 0.1858747751 | 0.17426 | 0.2260197252 | 0.136530593 | 0.1520172656 | 0.2090427577 | 0.202519089 | 0.2019713819 | 0.1681424528 | 0.1523087472 | 0.2044128627 | 0.187490344 | 0.2263676897 | 0.1966053173 | 0.1835189015 | 0.1519555151 | 0.220393315 | 0.1489186436 | 0.1829909235 | 0.206447795 | 0.1463290602 | 0.1474826634 | 0.1506711692 | 0.206447795 | 0.1573674977 | 0.1979969 | 0.2287758887 | 0.1657376 | 0.2263652086 | 0.1709960699 | 0.1762660891 | 0.1730436385 | 0.1860768497 | 0.218472898 | 0.1482040137 | 0.1650307178 | 0.1811025441 | 0.2329924554 | 0.219233647 | 0.21683108 | 0.02466895618 | 0.04160030186 | 0.05402086 | 0.02951794304
406 | 0.1490755081 | 0.2619162798 | 0.1773 | 0.1773038208 | 0.1853049099 | 0.17326 | 0.2269390672 | 0.1366485804 | 0.1523818672 | 0.2086095363 | 0.2026334405 | 0.2015669793 | 0.1681940705 | 0.1526973546 | 0.2047998905 | 0.1873389035 | 0.2261742279 | 0.1966236457 | 0.1836274862 | 0.1524667591 | 0.2200121284 | 0.1495220363 | 0.18289195 | 0.2070343494 | 0.1460962743 | 0.1475420296 | 0.1514086574 | 0.2070343494 | 0.1577550471 | 0.1991052 | 0.229139939 | 0.1655855 | 0.2272782028 | 0.1712751538 | 0.1767145097 | 0.1737544835 | 0.186379239 | 0.218987003 | 0.1487154216 | 0.1652108133 | 0.1811590344 | 0.2334590405 | 0.219280988 | 0.21697731 | 0.02458057553 | 0.04146124423 | 0.0539725 | 0.02952456474
405 | 0.1485438049 | 0.2616199851 | 0.17665 | 0.1766453385 | 0.185475409 | 0.17317 | 0.2272498906 | 0.1362561435 | 0.1523747295 | 0.2095108628 | 0.2028527558 | 0.2019525468 | 0.169053331 | 0.1530290246 | 0.2053030729 | 0.1876714826 | 0.2263848409 | 0.1974144801 | 0.1848581135 | 0.152374506 | 0.2209752649 | 0.1501300633 | 0.1840933114 | 0.2075875998 | 0.1464726329 | 0.1478491575 | 0.1517710984 | 0.2075875998 | 0.1583350301 | 0.1994382 | 0.2301010787 | 0.1659013 | 0.2277435809 | 0.1719146073 | 0.1770718545 | 0.1745324284 | 0.1864631027 | 0.2195851803 | 0.1491015851 | 0.1659168005 | 0.1819174886 | 0.2344152778 | 0.2209400535 | 0.21740178 | 0.02438694797 | 0.04151923209 | 0.05402515 | 0.02956695855
404 | 0.1485006958 | 0.261454016 | 0.1774 | 0.1774019152 | 0.1853463501 | 0.17295 | 0.2277325094 | 0.137106657 | 0.1533531249 | 0.2102515697 | 0.204290241 | 0.2027338445 | 0.1696551591 | 0.1542925239 | 0.2064559013 | 0.1886117458 | 0.2275719121 | 0.1983273849 | 0.1861576289 | 0.1534986347 | 0.2228540927 | 0.1509321332 | 0.1852920502 | 0.208573848 | 0.1477404535 | 0.1489805728 | 0.1523319781 | 0.208573848 | 0.1590331346 | 0.2007695 | 0.2318586856 | 0.1670961 | 0.2288680524 | 0.1728340536 | 0.1783687472 | 0.1757565141 | 0.1881822199 | 0.2211197913 | 0.1500969976 | 0.1671624482 | 0.1827372909 | 0.235599041 | 0.222657904 | 0.21878311 | 0.02418768778 | 0.04169657454 | 0.05432192 | 0.02954612114
403 | 0.1482932717 | 0.2619759142 | 0.17755 | 0.1775512546 | 0.1858809292 | 0.17279 | 0.2292886972 | 0.1380760521 | 0.1542612463 | 0.2115357518 | 0.205390498 | 0.204803288 | 0.1711756587 | 0.1550454348 | 0.2085547596 | 0.1904661506 | 0.2286349759 | 0.1995782628 | 0.1872324795 | 0.154470548 | 0.2236319184 | 0.1526138783 | 0.1864596009 | 0.2098178118 | 0.1490066946 | 0.1501659006 | 0.1537436694 | 0.2098178118 | 0.1607428193 | 0.2020071 | 0.2335003316 | 0.1681331 | 0.2308013588 | 0.1744376421 | 0.1802158058 | 0.176955387 | 0.1890419871 | 0.2227361947 | 0.1512016207 | 0.1685089767 | 0.1838828325 | 0.2375336289 | 0.2237950116 | 0.22035442 | 0.02440225519 | 0.0421435684 | 0.05458768 | 0.03016659431
402 | 0.1485734731 | 0.2622668445 | 0.17786 | 0.1778551787 | 0.1868679523 | 0.1731 | 0.2316375524 | 0.139384076 | 0.1560582817 | 0.212891832 | 0.2076309025 | 0.2058488727 | 0.172892943 | 0.1569498628 | 0.210948348 | 0.1921886057 | 0.2302327827 | 0.2021769806 | 0.1891519278 | 0.156035617 | 0.2262122184 | 0.1539481878 | 0.1885692626 | 0.2112214863 | 0.1497446448 | 0.1514615566 | 0.1544841528 | 0.2112214863 | 0.1616849005 | 0.2033185 | 0.2354974747 | 0.1697023 | 0.232633844 | 0.1755699366 | 0.18139036 | 0.1782819331 | 0.1912285537 | 0.2254199386 | 0.1524744183 | 0.1707459688 | 0.1856780797 | 0.2396188825 | 0.2264769524 | 0.22207852 | 0.02444220707 | 0.04258297384 | 0.05498714 | 0.03029170074
401 | 0.1492173523 | 0.2643298507 | 0.17898 | 0.1789783239 | 0.1880157292 | 0.17412 | 0.2338803411 | 0.1407488286 | 0.1575518399 | 0.2155088633 | 0.2098147124 | 0.2086359411 | 0.1742604077 | 0.158791244 | 0.213084504 | 0.1939870715 | 0.2324043885 | 0.2040878311 | 0.1911437213 | 0.1578483284 | 0.2279436141 | 0.1556184888 | 0.1903522909 | 0.2139192224 | 0.1524836719 | 0.1533666104 | 0.1567198187 | 0.2139192224 | 0.163871929 | 0.2054606 | 0.2380043119 | 0.1715797 | 0.2351352721 | 0.1773958057 | 0.1827461571 | 0.179592818 | 0.1928679496 | 0.2275662273 | 0.1549199373 | 0.1726861298 | 0.1878266782 | 0.2423953265 | 0.2295680493 | 0.2243601 | 0.02424324863 | 0.04319486022 | 0.05553004 | 0.03070154414
400 | 0.1503951997 | 0.26509583 | 0.1802 | 0.1801958531 | 0.189135924 | 0.17494 | 0.236695081 | 0.1423334032 | 0.1599074602 | 0.2170501947 | 0.2116603106 | 0.2106045634 | 0.1767439097 | 0.1602963209 | 0.2153436691 | 0.1966739297 | 0.2348603681 | 0.2064076736 | 0.1933483183 | 0.1601057351 | 0.2312982529 | 0.1573471427 | 0.1926057786 | 0.2163570374 | 0.1539438367 | 0.1549590379 | 0.1587533355 | 0.2163570374 | 0.1660239697 | 0.2076895 | 0.2401712537 | 0.1733036 | 0.23687388 | 0.1800397187 | 0.1858775616 | 0.1816808134 | 0.1956344247 | 0.2297862321 | 0.1562997997 | 0.1740849316 | 0.1897257864 | 0.244740814 | 0.2319917679 | 0.22716471 | 0.02465169504 | 0.04392399266 | 0.05614403 | 0.03127351031
399 | 0.1515378803 | 0.2674574554 | 0.182 | 0.1819951832 | 0.1912211478 | 0.17664 | 0.2390847206 | 0.1443980932 | 0.1613841355 | 0.219338119 | 0.2145757377 | 0.2133738399 | 0.1783138663 | 0.1627096832 | 0.2181559652 | 0.1991235167 | 0.2373861149 | 0.2091852799 | 0.1948073655 | 0.1619482934 | 0.2325209379 | 0.1593030244 | 0.1942567527 | 0.2187535167 | 0.1557726115 | 0.1567137241 | 0.160912782 | 0.2187535167 | 0.1675434262 | 0.20955 | 0.2420674711 | 0.1751027 | 0.2394872159 | 0.1815573573 | 0.1874117553 | 0.1834335029 | 0.1979843676 | 0.2322144061 | 0.1581849307 | 0.1768437475 | 0.1920767576 | 0.2479728609 | 0.2339946926 | 0.22958229 | 0.02495128475 | 0.04477546364 | 0.05677547 | 0.03159986436
398 | 0.1533563733 | 0.2695470154 | 0.18331 | 0.1833123714 | 0.1923399866 | 0.17813 | 0.241722241 | 0.1456701458 | 0.1629935056 | 0.2217318714 | 0.216607213 | 0.2153321505 | 0.1800861508 | 0.1637437493 | 0.2202892303 | 0.2012854367 | 0.2394763455 | 0.2108722999 | 0.1967135072 | 0.1640093327 | 0.2350437343 | 0.1606346667 | 0.1952539682 | 0.2207491547 | 0.1580104381 | 0.1584517509 | 0.1618735492 | 0.2207491547 | 0.1692213118 | 0.2108105 | 0.2435394824 | 0.1768106 | 0.2415892929 | 0.1827562898 | 0.1887051612 | 0.1851276904 | 0.1998549849 | 0.2341114879 | 0.1600076556 | 0.1784561872 | 0.193876788 | 0.2500030398 | 0.2365908027 | 0.23185844 | 0.02547075786 | 0.04540476203 | 0.05729803 | 0.03208117187
397 | 0.1554472148 | 0.2736243606 | 0.18521 | 0.1852143258 | 0.1941278577 | 0.18042 | 0.2436151803 | 0.1473425031 | 0.1641072184 | 0.2226769626 | 0.2184474319 | 0.2166862935 | 0.1813579649 | 0.1648459584 | 0.2210380137 | 0.2026284039 | 0.2415268496 | 0.2131027207 | 0.1976208687 | 0.1657171845 | 0.2365766168 | 0.161469087 | 0.1968670487 | 0.2225432843 | 0.1593872011 | 0.1597983539 | 0.1640362889 | 0.2225432843 | 0.1706794947 | 0.2120615 | 0.2447515428 | 0.1780052 | 0.2432456911 | 0.1844156533 | 0.1898964345 | 0.1862410158 | 0.2012093216 | 0.2357750684 | 0.1609579325 | 0.1797832996 | 0.1959739476 | 0.2512084246 | 0.2385640889 | 0.2337262 | 0.02582420409 | 0.04600446671 | 0.057810653 | 0.03251806647
396 | 0.1571424752 | 0.275755614 | 0.18745 | 0.1874520779 | 0.1962906718 | 0.1823 | 0.244412899 | 0.1483351588 | 0.1653841287 | 0.2244876921 | 0.2203890681 | 0.2177610844 | 0.1818855703 | 0.1659725606 | 0.2215660661 | 0.2040030807 | 0.2425652817 | 0.2143810913 | 0.1985156089 | 0.1665915698 | 0.2372955531 | 0.1623016596 | 0.19723472 | 0.2237241566 | 0.1597598344 | 0.1609072685 | 0.1644286364 | 0.2237241566 | 0.1704825461 | 0.2127001 | 0.2465421706 | 0.1786151 | 0.2440830022 | 0.1852329969 | 0.1906703264 | 0.1866149157 | 0.2025794983 | 0.236546129 | 0.1620873064 | 0.1805649847 | 0.1968018413 | 0.2520378828 | 0.2391363978 | 0.235159 | 0.02621866018 | 0.04635233805 | 0.05807026 | 0.03273623437
395 | 0.1593437493 | 0.2775703371 | 0.18886 | 0.1888626814 | 0.1977334172 | 0.18392 | 0.2455846667 | 0.1492975801 | 0.1659616381 | 0.2256084085 | 0.2207920551 | 0.2183696926 | 0.1826322675 | 0.1660058647 | 0.2217234224 | 0.2046203464 | 0.243447505 | 0.2153492346 | 0.1989857703 | 0.1674337536 | 0.2380725145 | 0.1625088155 | 0.1974179149 | 0.2250689119 | 0.1602990478 | 0.1609085202 | 0.1649759114 | 0.2250689119 | 0.1717452705 | 0.2126117 | 0.246284768 | 0.1794189 | 0.2447494119 | 0.185661763 | 0.1912628114 | 0.1867580712 | 0.2030949891 | 0.2370043099 | 0.1623450369 | 0.181440115 | 0.1976907253 | 0.2528250515 | 0.2395650446 | 0.23594132 | 0.02686047181 | 0.04664168879 | 0.05829081685 | 0.03290991113
394 | 0.1607926637 | 0.279045552 | 0.19026 | 0.190260455 | 0.1992250234 | 0.18609 | 0.2461625636 | 0.1493448317 | 0.1656650901 | 0.2259352803 | 0.2213609219 | 0.2187593877 | 0.1823699772 | 0.1661005318 | 0.2215123475 | 0.2055763006 | 0.2436153219 | 0.2154977843 | 0.1985940635 | 0.1671047956 | 0.2382368147 | 0.1629538685 | 0.1973261684 | 0.2249808162 | 0.1601531655 | 0.160617128 | 0.165312767 | 0.2249808162 | 0.1715029627 | 0.2123824 | 0.2462738156 | 0.1797043 | 0.2436497509 | 0.1850197911 | 0.1915759146 | 0.1867768168 | 0.2034288198 | 0.2364844233 | 0.1621363014 | 0.1814775914 | 0.197889626 | 0.2517687082 | 0.2389778495 | 0.23619848 | 0.02708526328 | 0.04662336037 | 0.05833277 | 0.03293845057
393 | 0.1618728638 | 0.2808126509 | 0.19072 | 0.1907222867 | 0.2001043707 | 0.18692 | 0.2463971078 | 0.1492902786 | 0.1659396738 | 0.2256120741 | 0.2204610854 | 0.2186486572 | 0.1822340488 | 0.1659170687 | 0.2214015722 | 0.2055849433 | 0.2439477817 | 0.21551124 | 0.1979621947 | 0.1666052043 | 0.2376513779 | 0.1623312235 | 0.1969864368 | 0.2247145176 | 0.159887895 | 0.1609551907 | 0.1650580466 | 0.2247145176 | 0.1715064645 | 0.2123222 | 0.2457201034 | 0.1792534 | 0.2446531355 | 0.1848601252 | 0.1911550909 | 0.1866940111 | 0.2029056996 | 0.2365850955 | 0.1614858359 | 0.1805959642 | 0.1976417899 | 0.2514512539 | 0.2383465469 | 0.23610467 | 0.02736594155 | 0.04687568918 | 0.05841589 | 0.03294755518
392 | 0.1626553833 | 0.2809631526 | 0.19149 | 0.1914930195 | 0.2005686611 | 0.18742 | 0.2446583211 | 0.148681432 | 0.1657819748 | 0.225878045 | 0.2205316722 | 0.2187302113 | 0.181901902 | 0.1653629243 | 0.2208339423 | 0.2059393227 | 0.242724754 | 0.2153872177 | 0.1981657594 | 0.1667617559 | 0.2379380465 | 0.1613630354 | 0.1977313757 | 0.2244419456 | 0.1595152318 | 0.1607723087 | 0.1639045924 | 0.2244419456 | 0.1711405367 | 0.2115233 | 0.2457696497 | 0.1788392 | 0.2439527512 | 0.1850621253 | 0.1907632947 | 0.1861834973 | 0.2028665543 | 0.2357836664 | 0.1615302861 | 0.1800898314 | 0.1981302947 | 0.2511847317 | 0.2381430119 | 0.23580593 | 0.02755891532 | 0.04638989642 | 0.0581101291 | 0.03275912255
391 | 0.1628139019 | 0.2809417844 | 0.19218 | 0.1921775192 | 0.2010163367 | 0.18825 | 0.2439205199 | 0.1484499127 | 0.1651071757 | 0.2248280048 | 0.2203615457 | 0.2177796364 | 0.1817513704 | 0.1650141329 | 0.2200782448 | 0.2053970248 | 0.2424074933 | 0.2153536901 | 0.198592633 | 0.166239813 | 0.2373850197 | 0.1609196812 | 0.1975849122 | 0.22379978 | 0.1585842818 | 0.1597283483 | 0.1637215465 | 0.22379978 | 0.1700479388 | 0.2113913 | 0.2454732209 | 0.1785849 | 0.244819805 | 0.1848076731 | 0.1904525012 | 0.1866186112 | 0.2026434392 | 0.2358237952 | 0.1601814628 | 0.1801538765 | 0.1972898841 | 0.250081569 | 0.237383008 | 0.2355218 | 0.02755532973 | 0.04632728174 | 0.05803081 | 0.0328111276
390 | 0.1630338132 | 0.2816633582 | 0.19158 | 0.1915773153 | 0.2008646131 | 0.1877 | 0.2441459894 | 0.1482595056 | 0.1649240255 | 0.2251203656 | 0.2196632475 | 0.2182559073 | 0.1814033687 | 0.1648231447 | 0.2200466692 | 0.2062259018 | 0.2419619486 | 0.2149859592 | 0.1980033517 | 0.165573135 | 0.2380762696 | 0.1612931192 | 0.1972382218 | 0.2242249995 | 0.1585720479 | 0.1596382856 | 0.1637797803 | 0.2242249995 | 0.1702474505 | 0.2111152 | 0.2456095815 | 0.1786126 | 0.244439885 | 0.1848965883 | 0.1904885769 | 0.1864355803 | 0.202779755 | 0.2359046787 | 0.1602045149 | 0.1798188984 | 0.1969140023 | 0.2498222142 | 0.2371173948 | 0.2352351 | 0.02741612121 | 0.04614397883 | 0.05791942775 | 0.03294629976
389 | 0.1622917652 | 0.2802731395 | 0.19155 | 0.1915532202 | 0.2006379217 | 0.18738 | 0.2440702021 | 0.1483191252 | 0.1650843173 | 0.2253245115 | 0.2206638306 | 0.2184114754 | 0.1813115925 | 0.165460214 | 0.2197348624 | 0.2063036561 | 0.2425006703 | 0.2157313451 | 0.1983233541 | 0.1661610156 | 0.238236323 | 0.1607392877 | 0.1975899786 | 0.2248944789 | 0.1575603336 | 0.1597896367 | 0.16443865 | 0.2248944789 | 0.1701181382 | 0.2121997 | 0.2464690506 | 0.1787713 | 0.2450480312 | 0.1853705049 | 0.1900009066 | 0.1868040413 | 0.2029723674 | 0.2365228385 | 0.1604186594 | 0.1800499409 | 0.1969558448 | 0.2500668466 | 0.2368959337 | 0.23574514 | 0.02735860832 | 0.04622456431 | 0.05805411 | 0.03277751803
388 | 0.1619520187 | 0.2802497149 | 0.19096 | 0.1909644753 | 0.2000844628 | 0.1874 | 0.2439985126 | 0.148650825 | 0.1655137986 | 0.2252533585 | 0.2210756391 | 0.2192687243 | 0.1823635995 | 0.1658476889 | 0.2201799303 | 0.2072153538 | 0.2421268002 | 0.2169059291 | 0.1988818944 | 0.1669010222 | 0.2389054745 | 0.1618162394 | 0.1988021135 | 0.2243343741 | 0.1581327319 | 0.1599963903 | 0.163596049 | 0.2243343741 | 0.1704629958 | 0.2115839 | 0.2470376194 | 0.1791954 | 0.2460059077 | 0.1852879226 | 0.1906506866 | 0.1873270273 | 0.2033323944 | 0.2371674478 | 0.160401836 | 0.180219993 | 0.1977140307 | 0.2506724596 | 0.2383095771 | 0.23646752 | 0.02724071033 | 0.04622580111 | 0.05796064065 | 0.03293094039
387 | 0.1616303623 | 0.2793814242 | 0.1914 | 0.1913990229 | 0.2002475262 | 0.18697 | 0.2444536686 | 0.1484993547 | 0.165850386 | 0.2263039201 | 0.2217497677 | 0.220733881 | 0.1827409863 | 0.1660996974 | 0.2210276723 | 0.2085853964 | 0.2432867363 | 0.2175665572 | 0.1998575181 | 0.1673313826 | 0.2403274328 | 0.161368072 | 0.199529916 | 0.225847438 | 0.1583499461 | 0.1607590467 | 0.1647450179 | 0.225847438 | 0.1711054444 | 0.2127952 | 0.2475095689 | 0.1800964 | 0.2462640405 | 0.1864487827 | 0.1916591227 | 0.1881749481 | 0.204364866 | 0.237980932 | 0.1602573693 | 0.1801880896 | 0.1980540007 | 0.250613302 | 0.2390184253 | 0.23740943 | 0.02702019177 | 0.04634631798 | 0.05825062 | 0.03291451931
386 | 0.1616270542 | 0.2793548107 | 0.19113 | 0.19113262 | 0.200694263 | 0.18679 | 0.2455524951 | 0.149975732 | 0.1668193638 | 0.2269549072 | 0.2230237275 | 0.222288847 | 0.1841454357 | 0.1675114483 | 0.2219852954 | 0.2103375196 | 0.243905522 | 0.2192673012 | 0.2007268071 | 0.1675191373 | 0.2406058758 | 0.1622841656 | 0.200713411 | 0.227134496 | 0.1580473483 | 0.1607539505 | 0.1649118662 | 0.227134496 | 0.1716787368 | 0.2137472 | 0.2486586571 | 0.1811349 | 0.2485479861 | 0.1874343008 | 0.1921592802 | 0.1892996877 | 0.2054369897 | 0.2393350154 | 0.1620101184 | 0.1811464131 | 0.1991571337 | 0.2519948184 | 0.2412344664 | 0.2385878 | 0.02695837803 | 0.04671927914 | 0.0584053211 | 0.03313950822
385 | 0.1616325825 | 0.2793339491 | 0.19147 | 0.1914730668 | 0.2010710686 | 0.18739 | 0.2474043071 | 0.1504096538 | 0.1676438749 | 0.2273982167 | 0.2241186798 | 0.2237800956 | 0.1854187101 | 0.1678175926 | 0.2230877578 | 0.2117644101 | 0.2449204252 | 0.2204930857 | 0.2017511129 | 0.1684226096 | 0.2422678322 | 0.1630464792 | 0.2016378939 | 0.2281661928 | 0.1591290534 | 0.1615727246 | 0.1651961207 | 0.2281661928 | 0.1725093275 | 0.2148333 | 0.2501869798 | 0.1817914 | 0.2487782687 | 0.1883136332 | 0.193434298 | 0.1902022064 | 0.2061971873 | 0.2401371002 | 0.1621393412 | 0.1827124804 | 0.2009072453 | 0.2532124817 | 0.2428046167 | 0.2399788 | 0.02699908987 | 0.04705318436 | 0.0586590469 | 0.03341419995
384 | 0.1621923596 | 0.2809923291 | 0.19238 | 0.1923802942 | 0.2017114908 | 0.18812 | 0.2486495674 | 0.1509989053 | 0.1682352871 | 0.2287475765 | 0.2255266905 | 0.2245739102 | 0.1863572896 | 0.1687394381 | 0.2233626395 | 0.2126838565 | 0.2462804094 | 0.2217905149 | 0.202587679 | 0.1691278368 | 0.2434964329 | 0.1632124186 | 0.2029491961 | 0.2293986976 | 0.1592151672 | 0.1619488597 | 0.1663348675 | 0.2293986976 | 0.1733589619 | 0.2147397 | 0.2508882284 | 0.1822285 | 0.2505308986 | 0.1888371259 | 0.194163397 | 0.1906991899 | 0.2073963881 | 0.2411309928 | 0.1630127132 | 0.182782039 | 0.2008270025 | 0.2536829412 | 0.2438490242 | 0.24130394 | 0.02694466151 | 0.04701669514 | 0.05899904295 | 0.03335932642
383 | 0.1626914889 | 0.2811761796 | 0.19331 | 0.1933109015 | 0.2030678391 | 0.18877 | 0.2493031174 | 0.151808843 | 0.1694997102 | 0.2298657745 | 0.2264477313 | 0.2254238874 | 0.1877085716 | 0.1692324728 | 0.2242748886 | 0.2137218565 | 0.2473123595 | 0.2217024192 | 0.2038922459 | 0.1696913987 | 0.2443082929 | 0.1640684754 | 0.2033808976 | 0.2304757982 | 0.1598890275 | 0.1624510139 | 0.1667037606 | 0.2304757982 | 0.1739149541 | 0.2152689 | 0.2521083653 | 0.1829066 | 0.2514749765 | 0.1900553107 | 0.194772467 | 0.1915903986 | 0.2083843648 | 0.2423641235 | 0.1633861512 | 0.1836276948 | 0.2025145441 | 0.2547083199 | 0.2456481904 | 0.24240046 | 0.0273047965 | 0.04734681547 | 0.05925703 | 0.0337838009
382 | 0.1636794806 | 0.2827472389 | 0.19501 | 0.1950069964 | 0.2039860636 | 0.1902 | 0.2509917319 | 0.1520963162 | 0.1705266684 | 0.2310451567 | 0.2272700816 | 0.2261769176 | 0.1879294813 | 0.1696271598 | 0.2250124514 | 0.2144667655 | 0.2483230308 | 0.223047249 | 0.2042248249 | 0.1706015021 | 0.2451126575 | 0.1647962779 | 0.2043042481 | 0.2314544171 | 0.1609739065 | 0.1633808613 | 0.1671968102 | 0.2314544171 | 0.1746771932 | 0.2159941 | 0.2530761063 | 0.1836561 | 0.2512848079 | 0.190725863 | 0.1958992034 | 0.1920343488 | 0.2094054222 | 0.2433474064 | 0.1641486287 | 0.1843651086 | 0.2029123902 | 0.2553360462 | 0.246600762 | 0.24344022 | 0.02749043517 | 0.04763544351 | 0.0595096983 | 0.03383327276
381 | 0.1644510925 | 0.2841011286 | 0.19513 | 0.1951319277 | 0.2052803934 | 0.19074 | 0.2527957857 | 0.1523205042 | 0.1704362929 | 0.2317996174 | 0.2278094888 | 0.2268630266 | 0.1884457618 | 0.1703740805 | 0.2259190232 | 0.2151750475 | 0.2481454984 | 0.2241524681 | 0.2049984634 | 0.1714201719 | 0.2458398193 | 0.1656166911 | 0.205112949 | 0.2323217392 | 0.1614869535 | 0.1642229706 | 0.1681785583 | 0.2323217392 | 0.1752153784 | 0.2164636 | 0.2540079355 | 0.1839346 | 0.2525585592 | 0.1909171045 | 0.1967458427 | 0.1931418628 | 0.2099774331 | 0.2444659323 | 0.1647060663 | 0.1851591319 | 0.2033180147 | 0.2556812763 | 0.2478548437 | 0.24449117 | 0.02782154642 | 0.04787905514 | 0.0594653152 | 0.03410806879
380 | 0.1654596031 | 0.2849475145 | 0.19643 | 0.1964282542 | 0.2068161666 | 0.19214 | 0.2545085847 | 0.1529304683 | 0.1713090986 | 0.2324067801 | 0.2276479006 | 0.2266052216 | 0.1893506795 | 0.1707213074 | 0.2272937149 | 0.2156241387 | 0.2492192313 | 0.2243987992 | 0.2059714794 | 0.1721769273 | 0.2474064529 | 0.1667296439 | 0.2053477615 | 0.2330064029 | 0.1623228788 | 0.1650884449 | 0.1685814559 | 0.2330064029 | 0.1765482724 | 0.2162446 | 0.2543902099 | 0.1847383 | 0.2527243495 | 0.1919109076 | 0.1974307746 | 0.1938125491 | 0.2107412219 | 0.2453183532 | 0.1658336669 | 0.1860331893 | 0.2046483755 | 0.2561624646 | 0.2487471849 | 0.24527043 | 0.02795039676 | 0.04802550375 | 0.05973375 | 0.03417919949
379 | 0.1663496494 | 0.2861951292 | 0.19726 | 0.1972628087 | 0.2079617083 | 0.19209 | 0.2556328475 | 0.1529679 | 0.1718970686 | 0.2330407053 | 0.2283872813 | 0.2270918339 | 0.1898923367 | 0.1717445403 | 0.2277283072 | 0.2160816193 | 0.249307327 | 0.2252208665 | 0.206797421 | 0.1728633046 | 0.2474911213 | 0.1680461913 | 0.206041649 | 0.2340089828 | 0.163966462 | 0.1659167558 | 0.1705820262 | 0.2340089828 | 0.1768265963 | 0.2170739 | 0.255397886 | 0.1856882 | 0.2533350289 | 0.1927440614 | 0.197954312 | 0.1942130774 | 0.2112440914 | 0.2463110089 | 0.1662155539 | 0.1869388521 | 0.2051425427 | 0.2573482394 | 0.2503059804 | 0.24551218 | 0.02812468447 | 0.04817460105 | 0.05975577235 | 0.03432070464
378 | 0.1672735363 | 0.2879853845 | 0.19851 | 0.1985079944 | 0.2087745667 | 0.19323 | 0.2567773163 | 0.1530310512 | 0.1725873947 | 0.2343297154 | 0.2282194793 | 0.2269323021 | 0.1901570857 | 0.1728198379 | 0.2288293391 | 0.2165295184 | 0.2501896099 | 0.2255299911 | 0.2083133906 | 0.1732357442 | 0.2482175976 | 0.1682928354 | 0.2067149878 | 0.2344427705 | 0.1648868173 | 0.1666130722 | 0.170421645 | 0.2344427705 | 0.1783387661 | 0.2171457 | 0.2566500008 | 0.1862621 | 0.2541981339 | 0.1935213506 | 0.1990663707 | 0.1951852739 | 0.2122004926 | 0.2473731041 | 0.167446807 | 0.187519446 | 0.2060182691 | 0.2581232488 | 0.2509568334 | 0.24657101 | 0.02833612263 | 0.04796912521 | 0.05997634 | 0.03424498811
377 | 0.1675286591 | 0.2883840203 | 0.19928 | 0.1992840916 | 0.2094984651 | 0.19405 | 0.2582844794 | 0.1545278132 | 0.1727855355 | 0.2350336462 | 0.2293404341 | 0.2276974022 | 0.1908428967 | 0.1729382724 | 0.2299863398 | 0.2172732055 | 0.2507643178 | 0.2260924056 | 0.2089598626 | 0.1743552238 | 0.2503296137 | 0.1695391089 | 0.2074062377 | 0.2353218347 | 0.1660332233 | 0.1678116173 | 0.171774298 | 0.2353218347 | 0.179107517 | 0.2180876 | 0.257017076 | 0.1872771 | 0.253991425 | 0.1943809092 | 0.2006400973 | 0.1961058229 | 0.2133138627 | 0.2492768764 | 0.1683054715 | 0.1888767928 | 0.2065825611 | 0.2586407661 | 0.2521063983 | 0.24751655 | 0.02841360867 | 0.04836003482 | 0.06012002005 | 0.03447573632
376 | 0.1683365554 | 0.2888179719 | 0.2002 | 0.2001960576 | 0.2097489536 | 0.19434 | 0.2598581016 | 0.1545935571 | 0.1737846136 | 0.2359497696 | 0.2294649482 | 0.2282686383 | 0.1919175088 | 0.1741493344 | 0.2310485095 | 0.2190210223 | 0.251522325 | 0.2268308773 | 0.2100646347 | 0.1750781387 | 0.2513626516 | 0.1708664894 | 0.2085406631 | 0.2363492846 | 0.1671132296 | 0.1686460972 | 0.1724680066 | 0.2363492846 | 0.1799443215 | 0.2189343 | 0.2588851452 | 0.1876647 | 0.2554572821 | 0.1954247653 | 0.2013258934 | 0.1974961162 | 0.214406535 | 0.2505571246 | 0.169534862 | 0.1900696307 | 0.2077071071 | 0.2596639991 | 0.2529171705 | 0.24883136 | 0.02828658372 | 0.04860842973 | 0.06030952185 | 0.03465294465
375 | 0.1687307656 | 0.2899425328 | 0.20104 | 0.2010397315 | 0.2108159959 | 0.19517 | 0.2611815333 | 0.1560210884 | 0.1745500714 | 0.2371690571 | 0.231006816 | 0.228958562 | 0.1924916506 | 0.175545305 | 0.2324027568 | 0.2193228006 | 0.2526437417 | 0.227440454 | 0.2113021612 | 0.1764182299 | 0.2523618042 | 0.1725791544 | 0.2089545429 | 0.2377531826 | 0.168087706 | 0.1700342 | 0.1736241281 | 0.2377531826 | 0.1811101586 | 0.2197061 | 0.2607013881 | 0.1886657 | 0.2570002079 | 0.1967951953 | 0.2030057907 | 0.1986597925 | 0.2156831771 | 0.2513726354 | 0.1708349138 | 0.1911757588 | 0.2089286596 | 0.2614633739 | 0.2548084259 | 0.24990498 | 0.02846902236 | 0.04889763519 | 0.06058988 | 0.03483078629
374 | 0.1696101725 | 0.2910350561 | 0.20191 | 0.201911509 | 0.2121243775 | 0.19545 | 0.2629160285 | 0.1567784995 | 0.1753521115 | 0.2387990057 | 0.2322782129 | 0.2302686423 | 0.1941492409 | 0.1770543754 | 0.2342118472 | 0.2211137116 | 0.2540839836 | 0.2290256396 | 0.2132356912 | 0.17761527 | 0.254142344 | 0.1735452563 | 0.2108985782 | 0.2394855022 | 0.1697959006 | 0.1711437255 | 0.1755176485 | 0.2394855022 | 0.1831839979 | 0.2213196 | 0.2619401515 | 0.1905745 | 0.2586168647 | 0.1977723837 | 0.2043737769 | 0.2000182867 | 0.2171943188 | 0.2537304759 | 0.1720904261 | 0.1925545633 | 0.2102861851 | 0.2630661428 | 0.2561630309 | 0.25157864 | 0.02865615487 | 0.04941368103 | 0.0609499365 | 0.03492226079
373 | 0.1706542224 | 0.2919517756 | 0.20283 | 0.2028335929 | 0.2133215964 | 0.19633 | 0.2641296983 | 0.1586253047 | 0.176947847 | 0.2404159009 | 0.2343194038 | 0.2325092256 | 0.1964967847 | 0.1784580499 | 0.2357556373 | 0.223278001 | 0.2561153546 | 0.2312841043 | 0.214118585 | 0.1788707972 | 0.2567872703 | 0.1752188206 | 0.2131465375 | 0.2409981936 | 0.171478644 | 0.1726539582 | 0.1765811145 | 0.2409981936 | 0.1839716733 | 0.2224292 | 0.264447391 | 0.1925037 | 0.2605436444 | 0.1995119154 | 0.20696114 | 0.2014126033 | 0.2189484686 | 0.2554961443 | 0.1726558506 | 0.1936605871 | 0.2118979394 | 0.2659815252 | 0.257920593 | 0.2536468 | 0.02872907929 | 0.04986291751 | 0.06145777925 | 0.03551990166
372 | 0.1716766655 | 0.2936698496 | 0.20405 | 0.2040471286 | 0.2143359333 | 0.1978 | 0.2665024996 | 0.1601497978 | 0.178355515 | 0.2417369634 | 0.2362617254 | 0.2343911231 | 0.1977516115 | 0.1795135736 | 0.238242954 | 0.2252966762 | 0.2584406808 | 0.2334760502 | 0.2165005356 | 0.1803845167 | 0.2586578429 | 0.1762948334 | 0.214639008 | 0.2428392917 | 0.1726058125 | 0.1736686379 | 0.1785822213 | 0.2428392917 | 0.1857238561 | 0.224169 | 0.2656978667 | 0.1937099 | 0.2625605166 | 0.2013360113 | 0.2071945369 | 0.2034031451 | 0.2208498567 | 0.257296741 | 0.1740570664 | 0.1950224787 | 0.2139194757 | 0.2680763006 | 0.2604408264 | 0.25613319 | 0.0290955957 | 0.05049574003 | 0.0620391108 | 0.0358042568
371 | 0.1730438322 | 0.2944118977 | 0.20557 | 0.2055685371 | 0.2166049629 | 0.19868 | 0.2682482004 | 0.1617332846 | 0.1802913547 | 0.2439958751 | 0.2383984029 | 0.2369893342 | 0.199183628 | 0.1810017675 | 0.2394024432 | 0.2279575318 | 0.260312073 | 0.23645664 | 0.2184289396 | 0.1824851036 | 0.2610143125 | 0.1776224375 | 0.2162292898 | 0.2461208552 | 0.174726814 | 0.1754447222 | 0.1802627295 | 0.2461208552 | 0.1871879101 | 0.2262189 | 0.2682322562 | 0.1952259 | 0.2650342584 | 0.2031110674 | 0.2094410956 | 0.2048278451 | 0.2227495909 | 0.2597717941 | 0.1754137427 | 0.1964877546 | 0.2159400433 | 0.270711869 | 0.2633500099 | 0.25880746 | 0.02929507382 | 0.05143357813 | 0.06250695885 | 0.03651006892
370 | 0.1743800193 | 0.2967629135 | 0.207 | 0.2069978714 | 0.2182049006 | 0.20054 | 0.2701924741 | 0.1642735302 | 0.1825502366 | 0.2460989207 | 0.2421120852 | 0.2404949367 | 0.2015206218 | 0.1830613017 | 0.2416857481 | 0.2309044749 | 0.2638853714 | 0.2388713583 | 0.22096847 | 0.1839880049 | 0.2632988989 | 0.1798308045 | 0.2186903805 | 0.2483644187 | 0.1758189797 | 0.177043438 | 0.181782648 | 0.2483644187 | 0.1888551563 | 0.2282451 | 0.2700021863 | 0.1974351 | 0.2670452297 | 0.2046414167 | 0.2109125406 | 0.2065294981 | 0.2250906378 | 0.2615644634 | 0.1773354709 | 0.1983359456 | 0.2184650153 | 0.2737328112 | 0.2663601041 | 0.26176896 | 0.02966411971 | 0.05186116323 | 0.06340028345 | 0.03673132136
369 | 0.1756425351 | 0.2989701629 | 0.20887 | 0.2088706642 | 0.2201064825 | 0.20208 | 0.2728181183 | 0.1655048132 | 0.1850747764 | 0.2483460754 | 0.2449404597 | 0.2432827652 | 0.2040733546 | 0.1853674948 | 0.2440589815 | 0.2336653173 | 0.2670332417 | 0.2428340837 | 0.2224737257 | 0.1863652468 | 0.2666511238 | 0.1807830036 | 0.220399335 | 0.2507907152 | 0.1770706475 | 0.1788820624 | 0.1832623929 | 0.2507907152 | 0.1909125596 | 0.2301989 | 0.2724558115 | 0.1995172 | 0.2711068392 | 0.2067736238 | 0.2128579766 | 0.2082850784 | 0.2281141132 | 0.2642272413 | 0.1786422879 | 0.1993675679 | 0.2204707712 | 0.2765360177 | 0.2687539458 | 0.26493713 | 0.03028428927 | 0.05288495496 | 0.06418725 | 0.037549261
368 | 0.1776872426 | 0.3011901379 | 0.21154 | 0.2115446925 | 0.2216223329 | 0.20425 | 0.2746757269 | 0.1676930785 | 0.1864751875 | 0.2503882647 | 0.2470730096 | 0.2461197674 | 0.2064529061 | 0.1871239394 | 0.2460662127 | 0.2365472019 | 0.2695295141 | 0.245634906 | 0.2241422385 | 0.1877569854 | 0.268181175 | 0.1827607006 | 0.2231144607 | 0.2539880872 | 0.1798589975 | 0.1806392819 | 0.1854161322 | 0.2539880872 | 0.1923215538 | 0.2320029 | 0.2745784223 | 0.2017399 | 0.2732083201 | 0.209212482 | 0.2148357779 | 0.2103781551 | 0.2296282202 | 0.266089946 | 0.1801977009 | 0.2016390115 | 0.2232944071 | 0.2793713212 | 0.2715240419 | 0.267876 | 0.03045038134 | 0.05340289697 | 0.06481132 | 0.03795409203
367 | 0.179567188 | 0.3036915064 | 0.21263 | 0.2126321644 | 0.2238421589 | 0.20577 | 0.2770769596 | 0.1695815176 | 0.1883879602 | 0.2524972558 | 0.2501802146 | 0.2489352822 | 0.2081265002 | 0.1887656748 | 0.2478181124 | 0.2396090329 | 0.2719679103 | 0.2479856834 | 0.2260942608 | 0.1896436661 | 0.27091223 | 0.1837681681 | 0.2250816822 | 0.2556998432 | 0.1803774089 | 0.1820985526 | 0.1872178167 | 0.2556998432 | 0.1942102462 | 0.2333686 | 0.2758691907 | 0.20298 | 0.2757867873 | 0.2103477716 | 0.2158871442 | 0.2111691982 | 0.2316259891 | 0.2682270706 | 0.1810971648 | 0.2027374357 | 0.225279063 | 0.2818512022 | 0.2734190524 | 0.27061585 | 0.03094331548 | 0.05418398604 | 0.06542092 | 0.03868915886
366 | 0.1813420206 | 0.3058241904 | 0.21477 | 0.2147734165 | 0.2255254388 | 0.20827 | 0.2787718475 | 0.1708095223 | 0.1902334541 | 0.2540524006 | 0.2522050142 | 0.2517468929 | 0.2099608928 | 0.19007276 | 0.2492752224 | 0.2419018447 | 0.2748765871 | 0.2512724921 | 0.2276274413 | 0.1900088042 | 0.2732028067 | 0.1844205558 | 0.2262756228 | 0.2576295733 | 0.1813593507 | 0.1827932 | 0.187787503 | 0.2576295733 | 0.195226863 | 0.2341665 | 0.2777417898 | 0.2041625 | 0.2764348984 | 0.2115207613 | 0.2179122418 | 0.2123257965 | 0.23354958 | 0.2694457173 | 0.182575345 | 0.2033321112 | 0.2272777259 | 0.2836776078 | 0.2762802839 | 0.27301438 | 0.03150232509 | 0.05471140519 | 0.06614809 | 0.0386492312
365 | 0.1831952482 | 0.3077278137 | 0.21647 | 0.2164715528 | 0.2276207954 | 0.21009 | 0.2803244889 | 0.1721552163 | 0.1911686808 | 0.2558347285 | 0.2536192238 | 0.252232492 | 0.2108588964 | 0.1910117716 | 0.2492919415 | 0.2419908643 | 0.2760139928 | 0.2523225769 | 0.2275603265 | 0.1916164756 | 0.272823751 | 0.1850271672 | 0.227366671 | 0.2594472468 | 0.1818780601 | 0.1839045733 | 0.1888124198 | 0.2594472468 | 0.1954330951 | 0.2348186 | 0.2785990834 | 0.2046254 | 0.2784124017 | 0.2127518803 | 0.2181889117 | 0.2129152417 | 0.2346354276 | 0.2707790434 | 0.1834816486 | 0.2042866349 | 0.2284867018 | 0.2840655148 | 0.2767839432 | 0.27531892 | 0.03177930042 | 0.0551616028 | 0.0664324388 | 0.03891197592
364 | 0.1848008186 | 0.3104219735 | 0.2185 | 0.2185042351 | 0.2292635888 | 0.2122 | 0.2809255719 | 0.1723426133 | 0.1913470179 | 0.2568209171 | 0.2538837194 | 0.252974689 | 0.2112498283 | 0.1914224327 | 0.2491133064 | 0.2430410236 | 0.2769471333 | 0.2528185472 | 0.2278116345 | 0.1920019537 | 0.2737643123 | 0.1849882454 | 0.2281811684 | 0.2600436509 | 0.1822764277 | 0.1838768572 | 0.1889616996 | 0.2600436509 | 0.1956042498 | 0.2345236 | 0.2782650888 | 0.2052707 | 0.2791033089 | 0.2127881646 | 0.2184718251 | 0.2129616439 | 0.2349812537 | 0.2707186341 | 0.1831026226 | 0.2036278099 | 0.2292928994 | 0.2842445374 | 0.2779032886 | 0.27575686 | 0.03209647164 | 0.05520222336 | 0.06666572 | 0.03898318857
363 | 0.1860250384 | 0.3106131554 | 0.2197 | 0.2197005153 | 0.2306352705 | 0.21353 | 0.2810258865 | 0.1727107912 | 0.1914482117 | 0.2562540472 | 0.2542466223 | 0.2518824339 | 0.2106395811 | 0.1907126009 | 0.2473101914 | 0.2427422702 | 0.2761242614 | 0.2525507435 | 0.227864638 | 0.1914145052 | 0.2738132477 | 0.184471339 | 0.2276792526 | 0.2598226368 | 0.1819163859 | 0.1843205541 | 0.1889338642 | 0.2598226368 | 0.1956362575 | 0.233964 | 0.2782987356 | 0.2052028 | 0.2782454789 | 0.2125164866 | 0.2177225053 | 0.2136420012 | 0.2347083092 | 0.2711831033 | 0.1835232377 | 0.2039502412 | 0.2283856571 | 0.281689167 | 0.2769995034 | 0.2758787 | 0.03258422017 | 0.05485586077 | 0.06646000595 | 0.03881490231
362 | 0.1872790158 | 0.3119871318 | 0.22051 | 0.2205102891 | 0.2316666692 | 0.21513 | 0.2812920213 | 0.1709061563 | 0.1914650202 | 0.2560895383 | 0.2533721328 | 0.2512866557 | 0.2103637755 | 0.1900862306 | 0.2473546565 | 0.2423500568 | 0.2755349204 | 0.2525022551 | 0.2275064737 | 0.1909509748 | 0.2728992403 | 0.1844684929 | 0.2274517119 | 0.2599674165 | 0.1811803132 | 0.1833885312 | 0.1878078431 | 0.2599674165 | 0.1952504516 | 0.2334154 | 0.2783828974 | 0.2040434 | 0.278463006 | 0.2127137631 | 0.217642501 | 0.2132616192 | 0.2347872853 | 0.2699314952 | 0.1827684343 | 0.2034971714 | 0.2277121395 | 0.2808461189 | 0.2770467401 | 0.27536897 | 0.03241781145 | 0.05465761945 | 0.0663126707 | 0.03877108917
361 | 0.1875724345 | 0.3115077317 | 0.22121 | 0.2212130427 | 0.2325764298 | 0.21581 | 0.2809334993 | 0.1712206155 | 0.190038994 | 0.2554140687 | 0.25172171 | 0.249988988 | 0.2099027634 | 0.1895184964 | 0.2457783222 | 0.2416569293 | 0.2742814646 | 0.250899814 | 0.227359727 | 0.1904458404 | 0.2728810906 | 0.1844872981 | 0.2267479599 | 0.2590207458 | 0.1806683689 | 0.1821263134 | 0.1875223964 | 0.2590207458 | 0.1937782168 | 0.232548 | 0.2772711813 | 0.2034659 | 0.2777826488 | 0.2121831924 | 0.2179177552 | 0.212236315 | 0.23460491 | 0.270229429 | 0.1829380989 | 0.2031204104 | 0.2271434963 | 0.2792803645 | 0.2759355307 | 0.2747506 | 0.03270700946 | 0.05442255735 | 0.06599930675 | 0.03850483522
360 | 0.1873461902 | 0.3111639321 | 0.22036 | 0.2203616798 | 0.2319797575 | 0.21509 | 0.2799559534 | 0.16997841 | 0.1900760829 | 0.2554833889 | 0.25139153 | 0.2485991865 | 0.209119916 | 0.1892498881 | 0.2447890192 | 0.2408282012 | 0.2736306414 | 0.2498708889 | 0.2267767638 | 0.1897025108 | 0.2723076344 | 0.1844558716 | 0.2271520495 | 0.2574174404 | 0.1809328049 | 0.1824081093 | 0.1867404878 | 0.2574174404 | 0.1940566748 | 0.2317752 | 0.2776267231 | 0.2027423 | 0.2769361734 | 0.2117668539 | 0.2178315669 | 0.2130231559 | 0.2341452241 | 0.2706737816 | 0.1832138002 | 0.2024061084 | 0.2261556089 | 0.278395474 | 0.2754041553 | 0.27362186 | 0.03266804665 | 0.0541819036 | 0.06583660095 | 0.03853380308
359 | 0.1869646907 | 0.3095860779 | 0.22014 | 0.2201401293 | 0.2316018492 | 0.21399 | 0.2802697122 | 0.1700452566 | 0.1890152991 | 0.255384475 | 0.2507828772 | 0.2490007281 | 0.2092962116 | 0.1893454045 | 0.2448361367 | 0.2408276051 | 0.2729227469 | 0.2495595142 | 0.2270825803 | 0.1902010441 | 0.2725554705 | 0.1851716638 | 0.2277527601 | 0.2574062049 | 0.1807426959 | 0.1829629093 | 0.1868202686 | 0.2574062049 | 0.1947180331 | 0.2315384 | 0.2780617774 | 0.2034796 | 0.2765755057 | 0.2116037607 | 0.2179202884 | 0.2132754922 | 0.2340400964 | 0.2709579468 | 0.1832357496 | 0.2034694701 | 0.2266677618 | 0.2778680921 | 0.2758257687 | 0.27364621 | 0.03260729462 | 0.05397069454 | 0.06565963 | 0.03831417486
358 | 0.1861594617 | 0.30792889 | 0.22019 | 0.2201855183 | 0.2308178693 | 0.21422 | 0.2816014588 | 0.1699413508 | 0.1893851906 | 0.2557837963 | 0.2504926026 | 0.2477995157 | 0.2091584206 | 0.1895787269 | 0.244465068 | 0.2404792607 | 0.2728350386 | 0.2502778992 | 0.2283292413 | 0.1901031137 | 0.2739677429 | 0.1861567944 | 0.227707848 | 0.2582044005 | 0.1810392588 | 0.1834840924 | 0.1878332943 | 0.2582044005 | 0.1954003721 | 0.2325082 | 0.2791608572 | 0.2034717 | 0.2765637636 | 0.212567538 | 0.2189010233 | 0.2142300606 | 0.2352886349 | 0.2720848918 | 0.1843811721 | 0.2043603957 | 0.2260577083 | 0.2776733935 | 0.2764406502 | 0.27434168 | 0.03218313307 | 0.05412032455 | 0.06563770025 | 0.03855700046
357 | 0.1858550459 | 0.3075565994 | 0.21953 | 0.2195272744 | 0.2310663462 | 0.21303 | 0.2827157676 | 0.1703974307 | 0.1904355288 | 0.2567281127 | 0.250867039 | 0.2487503141 | 0.2094906121 | 0.1904039383 | 0.245015949 | 0.2411612123 | 0.274256222 | 0.2517008707 | 0.2303741872 | 0.191773802 | 0.2751728296 | 0.186936751 | 0.2290081084 | 0.2594379783 | 0.1829489917 | 0.1838809699 | 0.1888820678 | 0.2594379783 | 0.1959279776 | 0.2338938 | 0.2808368206 | 0.205768 | 0.2784222662 | 0.2144030631 | 0.2205055207 | 0.2153027058 | 0.2365571111 | 0.2736582458 | 0.1853498369 | 0.2055720985 | 0.2276937217 | 0.2798559666 | 0.278744787 | 0.27525821 | 0.03205748275 | 0.05428464338 | 0.0659929961 | 0.03867979348
356 | 0.1852627397 | 0.3071828187 | 0.21953 | 0.2195268124 | 0.2315606922 | 0.21296 | 0.2845976949 | 0.1718463153 | 0.1915312856 | 0.2589031756 | 0.2530265152 | 0.2498130053 | 0.2113626748 | 0.1923014522 | 0.2468198687 | 0.2420922369 | 0.2759549544 | 0.2533490881 | 0.2318202257 | 0.1935898662 | 0.2774226069 | 0.1892345995 | 0.2311277837 | 0.2610383034 | 0.1840569675 | 0.1863982826 | 0.189991802 | 0.2610383034 | 0.197886616 | 0.2350846 | 0.2831174433 | 0.2065291 | 0.2809613645 | 0.2154478133 | 0.2231642157 | 0.2179166079 | 0.2387567908 | 0.2755392194 | 0.1867511421 | 0.206839636 | 0.2288725674 | 0.2821471393 | 0.2809187472 | 0.27733962 | 0.03196736425 | 0.05466202274 | 0.0664176792 | 0.03877867386
355 | 0.1853761375 | 0.307273984 | 0.22096 | 0.2209634334 | 0.2322037071 | 0.21361 | 0.2865768969 | 0.1735408157 | 0.1922236234 | 0.2601729631 | 0.2551329434 | 0.2529147863 | 0.2137657702 | 0.193971172 | 0.2498357296 | 0.2450858504 | 0.2793870494 | 0.2552025243 | 0.233554408 | 0.1949830204 | 0.2798542678 | 0.1903809458 | 0.2323813736 | 0.2631414533 | 0.1850651354 | 0.1871810555 | 0.1920690686 | 0.2631414533 | 0.2003312707 | 0.2364349 | 0.2855097055 | 0.2090399 | 0.2829347551 | 0.217881456 | 0.2238806933 | 0.2197719514 | 0.2406410575 | 0.2789375782 | 0.1890636683 | 0.2094438672 | 0.2312377691 | 0.2842290103 | 0.2837737203 | 0.28000431 | 0.03207737952 | 0.05520736799 | 0.06727570295 | 0.03917317837
354 | 0.1863500923 | 0.308169663 | 0.22158 | 0.2215820551 | 0.2330290228 | 0.21379 | 0.2898020446 | 0.1750803888 | 0.1947458833 | 0.2624807358 | 0.2578015924 | 0.2549439371 | 0.2166984379 | 0.1963713318 | 0.2514885962 | 0.2470651865 | 0.2819550559 | 0.2585371658 | 0.2362098545 | 0.197484687 | 0.2829683125 | 0.1933597475 | 0.2356873453 | 0.2654442787 | 0.1875183284 | 0.1895979941 | 0.1936416626 | 0.2654442787 | 0.202485621 | 0.2384673 | 0.288433224 | 0.2110328 | 0.2856646478 | 0.220013544 | 0.2263937593 | 0.2218938172 | 0.243303746 | 0.2817099392 | 0.1905177683 | 0.210954532 | 0.2335585207 | 0.2871845961 | 0.2865693867 | 0.28312765 | 0.03201155737 | 0.05556681007 | 0.0679177 | 0.03970105201
353 | 0.1877551079 | 0.310603708 | 0.22393 | 0.223925516 | 0.235613957 | 0.21582 | 0.292968899 | 0.1764508337 | 0.1977055371 | 0.265460968 | 0.260022223 | 0.2575680315 | 0.2191426456 | 0.1993213296 | 0.2543728948 | 0.2492442876 | 0.2854998038 | 0.262033157 | 0.2392848879 | 0.1990438551 | 0.2856504321 | 0.1947704405 | 0.2380689681 | 0.2689618468 | 0.1882000268 | 0.1921746284 | 0.1961640567 | 0.2689618468 | 0.2040448189 | 0.2412643 | 0.2919903994 | 0.2136407 | 0.2890660465 | 0.222408399 | 0.2295911461 | 0.2242419571 | 0.2458256334 | 0.2849534154 | 0.1933294088 | 0.2129954696 | 0.2365909368 | 0.291103512 | 0.2917627394 | 0.28618239 | 0.03232747689 | 0.05647015572 | 0.06880389155 | 0.04043663666
352 | 0.1896111667 | 0.3123195469 | 0.22583 | 0.2258282006 | 0.2373049855 | 0.21785 | 0.2971535325 | 0.1786610782 | 0.1996520907 | 0.2674531341 | 0.2633270323 | 0.2608552575 | 0.2218405306 | 0.2009538263 | 0.2568522096 | 0.2513325512 | 0.2901743576 | 0.2655100748 | 0.2425139993 | 0.2018529624 | 0.2893001139 | 0.1967839599 | 0.2409994155 | 0.2714632452 | 0.1907305121 | 0.1935707927 | 0.1980722845 | 0.2714632452 | 0.2065604031 | 0.242872 | 0.2940075696 | 0.2155263 | 0.2914715409 | 0.2248618007 | 0.2315395176 | 0.2267891914 | 0.2480752766 | 0.2878217399 | 0.1951459199 | 0.2149131745 | 0.2384019941 | 0.2939339578 | 0.2942829132 | 0.2893578 | 0.0330154784 | 0.05715945363 | 0.06997253 | 0.04109532759
351 | 0.1916414648 | 0.3163999319 | 0.2275 | 0.2274965495 | 0.2405482233 | 0.21998 | 0.299284637 | 0.1795113683 | 0.202229172 | 0.2704353034 | 0.2668578625 | 0.262498498 | 0.2241363823 | 0.2036367804 | 0.2581597865 | 0.2532823384 | 0.2926858887 | 0.2682966515 | 0.2446392179 | 0.2047078907 | 0.2917846739 | 0.1989202797 | 0.2430799752 | 0.2750371695 | 0.1937747449 | 0.1955190003 | 0.2012577057 | 0.2750371695 | 0.2092688829 | 0.2448081 | 0.2974336743 | 0.2179624 | 0.2950059175 | 0.2269599736 | 0.2346913815 | 0.228674069 | 0.2507428527 | 0.2906673849 | 0.1973974854 | 0.2180040926 | 0.2416101545 | 0.2974826097 | 0.2972926199 | 0.29284331 | 0.03319004923 | 0.05786948651 | 0.07060041 | 0.04146574438
350 | 0.1938946247 | 0.318087697 | 0.23055 | 0.2305497378 | 0.2431508452 | 0.2218 | 0.3021340966 | 0.1814605594 | 0.2040002644 | 0.2727174461 | 0.2688248158 | 0.2638972104 | 0.226614207 | 0.2057916671 | 0.2606666684 | 0.2547721267 | 0.2947031185 | 0.2705029174 | 0.2464788705 | 0.2068537176 | 0.2949003875 | 0.2010014951 | 0.2450478077 | 0.2785871327 | 0.1944664568 | 0.1981428415 | 0.2023358643 | 0.2785871327 | 0.2122143358 | 0.2470194 | 0.3003933132 | 0.2201333 | 0.2964702249 | 0.2297644019 | 0.2359565049 | 0.2316119522 | 0.2530831099 | 0.2942085862 | 0.1989619434 | 0.2198655307 | 0.2445593476 | 0.3011696935 | 0.3023742735 | 0.29556559 | 0.03373945504 | 0.05818887427 | 0.07110472 | 0.04218701273
349 | 0.1963193417 | 0.3218418062 | 0.23321 | 0.2332066149 | 0.2459129542 | 0.22552 | 0.305234313 | 0.1831168979 | 0.2058264613 | 0.2751388848 | 0.2710903287 | 0.2664689124 | 0.2290784717 | 0.2075577527 | 0.2624666989 | 0.256187737 | 0.2983119712 | 0.2731465026 | 0.2488150746 | 0.2084026486 | 0.2980639338 | 0.2024312764 | 0.2475845814 | 0.2806403637 | 0.1965188533 | 0.2003046274 | 0.2049966753 | 0.2806403637 | 0.2130832821 | 0.2486371 | 0.3017019331 | 0.2222065 | 0.2996997833 | 0.2317421883 | 0.2386357039 | 0.2342054099 | 0.2552804649 | 0.2972111702 | 0.2015215307 | 0.221386224 | 0.2471935898 | 0.3034884036 | 0.3050771356 | 0.29843168 | 0.03442650288 | 0.05849605426 | 0.0720069334 | 0.04266406968
348 | 0.198830381 | 0.3377009332 | 0.23333 | 0.2333332449 | 0.2495854795 | 0.22402 | 0.3089410663 | 0.1841053367 | 0.2068595588 | 0.2766623795 | 0.2847470045 | 0.2779189944 | 0.2313150615 | 0.2068293393 | 0.2763840258 | 0.2573768198 | 0.3085852787 | 0.2738629803 | 0.2485776246 | 0.2099349201 | 0.3011547327 | 0.2033762187 | 0.2497761995 | 0.2921707034 | 0.1984271258 | 0.2008480579 | 0.2069455534 | 0.2921707034 | 0.2149250507 | 0.2797028 | 0.3112478554 | 0.2253388 | 0.31389153 | 0.2310412824 | 0.2387926728 | 0.2345048189 | 0.2601529658 | 0.2975106537 | 0.2008382678 | 0.2239593267 | 0.2606412768 | 0.3133498132 | 0.3015283942 | 0.29821207 | 0.03466130048 | 0.05921409279 | 0.07457526 | 0.04293322563
347 | 0.2010035068 | 0.3404103816 | 0.23521 | 0.2352134883 | 0.2506912947 | 0.2248 | 0.3097857833 | 0.1846460253 | 0.2087892294 | 0.2776607275 | 0.2866525054 | 0.2777751386 | 0.2307167649 | 0.2111061513 | 0.2758057415 | 0.2577675283 | 0.3098159954 | 0.2756289169 | 0.2515013516 | 0.2109544426 | 0.302385956 | 0.2042050213 | 0.248458162 | 0.2936057746 | 0.2006824613 | 0.2027107179 | 0.2082394212 | 0.2936057746 | 0.2161133438 | 0.2791637 | 0.3117097318 | 0.2264948 | 0.3178961277 | 0.2327417284 | 0.2410155982 | 0.2346419245 | 0.26265046 | 0.2968547344 | 0.201341942 | 0.2256726027 | 0.2647818625 | 0.315349251 | 0.3038910627 | 0.29942192 | 0.03570231423 | 0.05959477276 | 0.07488293945 | 0.04338103905
346 | 0.2029173523 | 0.3415039182 | 0.23774 | 0.2377430201 | 0.2536162734 | 0.22918 | 0.3130790591 | 0.1861986071 | 0.2097840309 | 0.2792902589 | 0.2877895534 | 0.2793342471 | 0.2337527871 | 0.2100158036 | 0.2768446505 | 0.2584416568 | 0.3089990542 | 0.2754186317 | 0.2511306405 | 0.2114551663 | 0.3045896888 | 0.2059930712 | 0.2521647513 | 0.2955213785 | 0.2009803951 | 0.2048957646 | 0.2098082006 | 0.2955213785 | 0.2167787701 | 0.2803187 | 0.3134512603 | 0.2271103 | 0.3162302375 | 0.233294487 | 0.2423509061 | 0.2375274599 | 0.262666434 | 0.3002170026 | 0.2029662579 | 0.2260413319 | 0.2649409175 | 0.3150801659 | 0.3036274016 | 0.30120644 | 0.03583380207 | 0.06008240208 | 0.07467870415 | 0.04355322197
345 | 0.2047058195 | 0.3453141153 | 0.23896 | 0.2389611602 | 0.2545271516 | 0.22979 | 0.3141520023 | 0.1884587109 | 0.2102464885 | 0.2793285251 | 0.2881693244 | 0.2796501815 | 0.2330456674 | 0.2099578381 | 0.2777084708 | 0.2593433261 | 0.3100980148 | 0.2772518024 | 0.2530713975 | 0.2122701257 | 0.3057251275 | 0.2063313425 | 0.2516529262 | 0.2949049175 | 0.2017933875 | 0.2043619752 | 0.2106120437 | 0.2949049175 | 0.2187096924 | 0.2808554 | 0.3134860098 | 0.226812 | 0.3174792528 | 0.234057039 | 0.2424665391 | 0.2372395843 | 0.2638137937 | 0.3020376563 | 0.2035694718 | 0.2272184938 | 0.265414387 | 0.3166069388 | 0.3047596514 | 0.30156646 | 0.03621841222 | 0.06007470191 | 0.0749534443 | 0.04358432814
344 | 0.2066295892 | 0.3473265171 | 0.2415 | 0.2415034324 | 0.2557884157 | 0.23233 | 0.3146491349 | 0.1871960312 | 0.2091952562 | 0.2793946266 | 0.2869083881 | 0.2803432047 | 0.233604759 | 0.2099013776 | 0.2777392864 | 0.2592770159 | 0.310836427 | 0.2788855359 | 0.2531581819 | 0.2124582976 | 0.306298852 | 0.2054267228 | 0.2535263598 | 0.2949586809 | 0.2036172599 | 0.2061554939 | 0.2100004405 | 0.2949586809 | 0.2180223018 | 0.2799373 | 0.3157545328 | 0.226609 | 0.3183529675 | 0.2352009863 | 0.2429236174 | 0.2388117015 | 0.264185667 | 0.3023226857 | 0.2050877512 | 0.226239413 | 0.2674793899 | 0.3176033497 | 0.3059298098 | 0.30165899 | 0.03624803945 | 0.06029428542 | 0.07513804735 | 0.04305480421
343 | 0.207535997 | 0.3468969464 | 0.24157 | 0.2415700108 | 0.2575357556 | 0.23246 | 0.3159198165 | 0.1889296174 | 0.2109889388 | 0.2822226286 | 0.2891472876 | 0.2799306512 | 0.2334787101 | 0.2106497586 | 0.2778384984 | 0.2604819536 | 0.3102117405 | 0.2771769687 | 0.2524583936 | 0.2115749419 | 0.3062191904 | 0.2062294036 | 0.252921313 | 0.2948998213 | 0.2024838924 | 0.2054039985 | 0.2103355527 | 0.2948998213 | 0.2188266814 | 0.28129 | 0.3135322034 | 0.2276637 | 0.318579644 | 0.2338799834 | 0.244042635 | 0.2369885743 | 0.2653069496 | 0.3024870157 | 0.2042149603 | 0.2259691954 | 0.2661339343 | 0.3173953295 | 0.3053344488 | 0.30268851 | 0.03721917048 | 0.06070094928 | 0.07498188 | 0.04405516014
342 | 0.2074729651 | 0.3471918702 | 0.24164 | 0.241643697 | 0.2577206194 | 0.23325 | 0.3151408136 | 0.1886240095 | 0.2103843689 | 0.2817627788 | 0.2902479172 | 0.2805030048 | 0.2335618436 | 0.2120611519 | 0.278273046 | 0.2610853314 | 0.3113692329 | 0.2772092446 | 0.2545240819 | 0.2128460109 | 0.3079099357 | 0.2075681835 | 0.2538915277 | 0.2968244851 | 0.2047584951 | 0.2057843357 | 0.2104520649 | 0.2968244851 | 0.2196655273 | 0.2826211 | 0.3156298101 | 0.2269403 | 0.3196204305 | 0.2354798913 | 0.2452813834 | 0.237205565 | 0.2666461468 | 0.303634733 | 0.2039970309 | 0.2278692871 | 0.2653841376 | 0.3158354163 | 0.3057253957 | 0.30349419 | 0.03708336875 | 0.06073893607 | 0.07527125 | 0.04395306483
341 | 0.2078040391 | 0.3479919434 | 0.24267 | 0.242670849 | 0.258705616 | 0.23376 | 0.3170907199 | 0.1900406778 | 0.2109172046 | 0.2826270163 | 0.2921696901 | 0.2827923596 | 0.2349157184 | 0.2125169486 | 0.2786750495 | 0.2629064918 | 0.3129146919 | 0.2790326103 | 0.2557738125 | 0.2138787657 | 0.3067761064 | 0.2069071978 | 0.2548075318 | 0.2964524031 | 0.205876112 | 0.2052747905 | 0.2121507078 | 0.2964524031 | 0.2208011895 | 0.2838341 | 0.31779176 | 0.2281752 | 0.3207698464 | 0.2363187671 | 0.2436830848 | 0.2397708297 | 0.2663326859 | 0.3034695089 | 0.2052584291 | 0.2275164425 | 0.2684588134 | 0.3185786307 | 0.3062687814 | 0.3043674 | 0.03675532341 | 0.06032753736 | 0.07565761 | 0.04344783723
340 | 0.2079850733 | 0.3473163545 | 0.24303 | 0.2430261672 | 0.2595632374 | 0.23366 | 0.317148298 | 0.1914254427 | 0.2125306278 | 0.2824802995 | 0.29159078 | 0.2846919596 | 0.2358478606 | 0.2132665664 | 0.2803174853 | 0.26553303 | 0.3135667071 | 0.281425558 | 0.2559424341 | 0.2148273289 | 0.3102369606 | 0.2090310305 | 0.2560327947 | 0.299084574 | 0.2059940696 | 0.2075357437 | 0.2114282846 | 0.299084574 | 0.2206350416 | 0.2850248 | 0.3169488907 | 0.2293529 | 0.3209804296 | 0.2371838093 | 0.2467341423 | 0.2397350818 | 0.2674053609 | 0.3064148426 | 0.2063336223 | 0.2297246456 | 0.2680774629 | 0.3205190897 | 0.3078478277 | 0.30635259 | 0.03727238998 | 0.06157713383 | 0.07582062 | 0.04427057132
339 | 0.2082569897 | 0.3477316201 | 0.24316 | 0.24315615 | 0.2606558502 | 0.23399 | 0.3191997409 | 0.192580983 | 0.2149383128 | 0.284660697 | 0.294252485 | 0.2871944308 | 0.2366193682 | 0.2145240754 | 0.2806428373 | 0.266689688 | 0.3160733208 | 0.2827673778 | 0.2576956451 | 0.2153440565 | 0.3091625869 | 0.210320428 | 0.2574366629 | 0.3008148372 | 0.2075858861 | 0.2072641253 | 0.2123996615 | 0.3008148372 | 0.2215035111 | 0.2877564 | 0.3194091916 | 0.2322574 | 0.3239063323 | 0.2398491502 | 0.2480050176 | 0.2413609922 | 0.2698507607 | 0.3073327243 | 0.2071069032 | 0.2291281372 | 0.2702715397 | 0.3236887157 | 0.3106938601 | 0.30865576 | 0.03668751568 | 0.0612247549 | 0.0764472708 | 0.04394868016
338 | 0.2083982527 | 0.3485853076 | 0.24516 | 0.2451631874 | 0.2614114881 | 0.23469 | 0.3220907152 | 0.1936473548 | 0.2153752893 | 0.2868837118 | 0.2981088161 | 0.2861728668 | 0.2398051322 | 0.2161244899 | 0.2820126116 | 0.2685855329 | 0.3164743707 | 0.2863257155 | 0.2598356903 | 0.2172896415 | 0.3132743835 | 0.2125148326 | 0.2594020367 | 0.3045362234 | 0.2084019333 | 0.2102957666 | 0.2150232345 | 0.3045362234 | 0.2248682827 | 0.2896132 | 0.3186421692 | 0.2323483 | 0.3280389607 | 0.241083324 | 0.2493955493 | 0.2446548641 | 0.2726320028 | 0.3105051219 | 0.2099693418 | 0.2327328771 | 0.2733080089 | 0.3222568929 | 0.312807411 | 0.31170693 | 0.03695879877 | 0.06220689788 | 0.07654753 | 0.04461739957
337 | 0.2096978128 | 0.3486863375 | 0.24569 | 0.245692715 | 0.2624015808 | 0.23658 | 0.325026691 | 0.196134001 | 0.2183303237 | 0.2886245251 | 0.2997305095 | 0.2893780768 | 0.2421455383 | 0.2185163498 | 0.2849925458 | 0.2713784575 | 0.3192018494 | 0.288370721 | 0.2621287704 | 0.2202112973 | 0.3166234195 | 0.2138908356 | 0.2621800005 | 0.308131665 | 0.2109300792 | 0.2123688459 | 0.2177674621 | 0.308131665 | 0.2272291929 | 0.2927521 | 0.3215295672 | 0.2360083 | 0.3300178647 | 0.2440923154 | 0.251843214 | 0.2452137619 | 0.2748030424 | 0.312603116 | 0.211569339 | 0.2355841249 | 0.2755271792 | 0.3261969388 | 0.3152557015 | 0.3149106 | 0.03650443628 | 0.06309277564 | 0.07722940295 | 0.04504702613
336 | 0.2106706649 | 0.351421684 | 0.24666 | 0.2466638833 | 0.2640829086 | 0.23803 | 0.3275006115 | 0.1977286339 | 0.2214058787 | 0.2918307483 | 0.3035528958 | 0.2913938165 | 0.2444561571 | 0.2210422307 | 0.2881238759 | 0.273296535 | 0.3225464151 | 0.2916982099 | 0.2659671903 | 0.222024411 | 0.3186474144 | 0.2174288779 | 0.2648303509 | 0.3114314079 | 0.2130116969 | 0.2151924372 | 0.2200046182 | 0.3114314079 | 0.2296677977 | 0.2954065 | 0.3239645064 | 0.2379178 | 0.3330812454 | 0.2468872666 | 0.2540548444 | 0.2482435852 | 0.2782007754 | 0.3163101971 | 0.2143092155 | 0.2372997999 | 0.2778585255 | 0.3292312026 | 0.3192919493 | 0.31881507 | 0.03715022281 | 0.06348478049 | 0.07806554 | 0.04587932676
335 | 0.212226063 | 0.3553301692 | 0.24965 | 0.2496476173 | 0.2655754685 | 0.2402 | 0.3310676217 | 0.2003931999 | 0.223253116 | 0.2952735722 | 0.3060135245 | 0.2954094112 | 0.2462537289 | 0.22390908 | 0.2913129926 | 0.2766902447 | 0.326845102 | 0.2958840653 | 0.2674346566 | 0.2248133719 | 0.3219816685 | 0.2195956409 | 0.267229706 | 0.3134122491 | 0.2162813842 | 0.2163621485 | 0.2225594521 | 0.3134122491 | 0.232448563 | 0.2966696 | 0.3286913633 | 0.2394904 | 0.3373691738 | 0.2484793067 | 0.2561171353 | 0.2504892349 | 0.2811912894 | 0.3195669353 | 0.2167442739 | 0.2409548163 | 0.2824330032 | 0.3340778947 | 0.3237143755 | 0.32238598 | 0.0371347107 | 0.06405214965 | 0.0791402161 | 0.04603710398
334 | 0.214135617 | 0.3573651016 | 0.2505 | 0.2504969835 | 0.2685273588 | 0.24088 | 0.3339163959 | 0.2018343806 | 0.2257489562 | 0.297711283 | 0.3093568385 | 0.2982804775 | 0.249720946 | 0.226768896 | 0.2951510847 | 0.2806655467 | 0.329275094 | 0.2988515421 | 0.2706051469 | 0.2274741381 | 0.3261740804 | 0.2214538902 | 0.2705850601 | 0.3171414137 | 0.2177420259 | 0.2184652388 | 0.2246853709 | 0.3171414137 | 0.2342858016 | 0.2992936 | 0.3315952718 | 0.2430732 | 0.3398770988 | 0.2514200807 | 0.25799945 | 0.2538405359 | 0.2839561403 | 0.3228700757 | 0.2191400826 | 0.2423975021 | 0.2849031389 | 0.3376632333 | 0.3264347017 | 0.32560653 | 0.03788816184 | 0.06499378383 | 0.0797477141 | 0.04689175263
333 | 0.2159596235 | 0.3608244658 | 0.25416 | 0.2541642785 | 0.2713932097 | 0.24421 | 0.3393864632 | 0.2045083642 | 0.2270867229 | 0.2994356155 | 0.3113885224 | 0.2999771535 | 0.2526656687 | 0.2277485579 | 0.2968251109 | 0.2820235193 | 0.3343204186 | 0.3021747693 | 0.2729075849 | 0.2291363776 | 0.3286883831 | 0.224006325 | 0.2727477849 | 0.3195517659 | 0.2190494537 | 0.221151799 | 0.2268569171 | 0.3195517659 | 0.2360593379 | 0.3017685 | 0.3343945146 | 0.2457028 | 0.3440678716 | 0.253775239 | 0.2604860961 | 0.2558886111 | 0.2865900993 | 0.3254542351 | 0.2201832384 | 0.2455239296 | 0.2870454192 | 0.3402584195 | 0.3302237689 | 0.32843337 | 0.03830054775 | 0.06575282663 | 0.08100904525 | 0.04728890955
332 | 0.2188913822 | 0.3636972904 | 0.2568 | 0.2568045259 | 0.2742863894 | 0.24607 | 0.3418896496 | 0.2058023065 | 0.230546698 | 0.3023127317 | 0.3135478795 | 0.3030254245 | 0.2535875738 | 0.2299568355 | 0.2990494668 | 0.2842600346 | 0.3364540562 | 0.303705357 | 0.2755053639 | 0.231363073 | 0.3311766088 | 0.2236733288 | 0.274118036 | 0.3223697841 | 0.2210979611 | 0.2227967232 | 0.2285679728 | 0.3223697841 | 0.2385712117 | 0.3034666 | 0.3359877467 | 0.2463256 | 0.3455558121 | 0.2561614811 | 0.2637498081 | 0.256968379 | 0.2879501283 | 0.3278310597 | 0.2232438028 | 0.2461648434 | 0.2899495959 | 0.3419190943 | 0.3328629434 | 0.33121851 | 0.03919547424 | 0.06646339595 | 0.08154245465 | 0.04800948501
331 | 0.2206825018 | 0.3669433594 | 0.25956 | 0.2595640123 | 0.2781296074 | 0.24956 | 0.3437696993 | 0.2073432654 | 0.2304796576 | 0.3055078983 | 0.3159126937 | 0.3032550216 | 0.2548968196 | 0.231321007 | 0.3002081811 | 0.2853015959 | 0.3367165849 | 0.3075377568 | 0.2761402726 | 0.2324034274 | 0.3337844312 | 0.2267940342 | 0.2757752836 | 0.3249759674 | 0.2231957316 | 0.2246672213 | 0.2295124531 | 0.3249759674 | 0.2394808829 | 0.3052556 | 0.338080138 | 0.2484716 | 0.3461789191 | 0.2574749887 | 0.2649800777 | 0.2577486932 | 0.290558666 | 0.3298773766 | 0.2243589759 | 0.2484549433 | 0.2924478948 | 0.3439508975 | 0.3337023556 | 0.33365865 | 0.03936634585 | 0.067157574 | 0.08160809 | 0.04833393916
330 | 0.2234921455 | 0.3707737327 | 0.26058 | 0.2605799139 | 0.2790668607 | 0.25145 | 0.3467859328 | 0.2080774754 | 0.2309206873 | 0.3063798547 | 0.3170971274 | 0.3044300377 | 0.2568328977 | 0.2324005961 | 0.3009104133 | 0.2867186964 | 0.338938199 | 0.3076656684 | 0.2786204517 | 0.2323074639 | 0.3350147009 | 0.2274789363 | 0.2775532007 | 0.3265620768 | 0.2238273472 | 0.2258834988 | 0.2308078706 | 0.3265620768 | 0.2415484786 | 0.3061769 | 0.3399625719 | 0.2494367 | 0.3498264253 | 0.25872913 | 0.2663431466 | 0.2600227892 | 0.2919077575 | 0.3330669701 | 0.2257067412 | 0.2499680966 | 0.2935857773 | 0.3456746936 | 0.3357009292 | 0.33598758 | 0.04008969665 | 0.06717772782 | 0.08216349035 | 0.0483013615
329 | 0.2249343544 | 0.3705461919 | 0.26355 | 0.2635513246 | 0.2811190486 | 0.2542 | 0.3487741947 | 0.2096786052 | 0.2325975299 | 0.3076965809 | 0.3183509111 | 0.3052735627 | 0.2573273182 | 0.2323906124 | 0.3019037843 | 0.2881379128 | 0.3398644254 | 0.3091289922 | 0.2797593176 | 0.2340131104 | 0.337125212 | 0.2282897979 | 0.2789084315 | 0.326759845 | 0.2245198637 | 0.2263597548 | 0.2321646959 | 0.326759845 | 0.2417712361 | 0.3072409 | 0.3427847624 | 0.2503814 | 0.3488951921 | 0.2595666945 | 0.2673496008 | 0.2609369755 | 0.2930773199 | 0.3336980045 | 0.2260043025 | 0.2522227764 | 0.2944354415 | 0.3467141688 | 0.3365433216 | 0.33645375 | 0.04027954862 | 0.06758381426 | 0.08239504695 | 0.04808885604
328 | 0.2263670862 | 0.3738232553 | 0.26471 | 0.2647104263 | 0.2834857106 | 0.25545 | 0.3488156796 | 0.2097655386 | 0.2332835943 | 0.3083228171 | 0.3196627796 | 0.3072325587 | 0.2595610619 | 0.2338818014 | 0.3021752536 | 0.2894904613 | 0.3409512565 | 0.3089836761 | 0.2811852098 | 0.2353792489 | 0.3376466036 | 0.2282220572 | 0.2808791101 | 0.3282041848 | 0.2249306738 | 0.2272163481 | 0.2328123301 | 0.3282041848 | 0.2416897565 | 0.3071248 | 0.3438222706 | 0.2516471 | 0.3494397402 | 0.2604392469 | 0.2680343091 | 0.2632067204 | 0.2934197485 | 0.334584415 | 0.2268276364 | 0.2529474795 | 0.2966560423 | 0.346766293 | 0.338658601 | 0.33774193 | 0.0404289104 | 0.06772904098 | 0.08266675 | 0.04838772863
327 | 0.2275740951 | 0.3767479062 | 0.26644 | 0.2664444447 | 0.2836890221 | 0.25688 | 0.3491792381 | 0.2102319151 | 0.2348216921 | 0.3105637431 | 0.3214701712 | 0.3081755042 | 0.2578791976 | 0.2351507992 | 0.3033393025 | 0.2901712954 | 0.3419913575 | 0.3110476061 | 0.2826375067 | 0.2363062352 | 0.3389762938 | 0.2300380766 | 0.2804242671 | 0.3293026388 | 0.2271705717 | 0.2289641201 | 0.2337944359 | 0.3293026388 | 0.243965283 | 0.3080706 | 0.3442222178 | 0.2522671 | 0.3527857065 | 0.2612856925 | 0.2700997591 | 0.2637233436 | 0.2952896655 | 0.3370460272 | 0.2278332859 | 0.2529590428 | 0.2952937782 | 0.3489112556 | 0.3388659656 | 0.33987299 | 0.04092087597 | 0.06822475046 | 0.08292678 | 0.04922736064
326 | 0.2284538597 | 0.3754580319 | 0.26653 | 0.2665260732 | 0.2859637737 | 0.25761 | 0.3512681425 | 0.2116771638 | 0.2348858416 | 0.3107087016 | 0.3225738406 | 0.3099847734 | 0.260037452 | 0.2355793566 | 0.3049537539 | 0.2921450138 | 0.343149446 | 0.3126583323 | 0.2818508148 | 0.2372519225 | 0.340775013 | 0.2319098562 | 0.2832637727 | 0.3300809562 | 0.2273782939 | 0.2291007638 | 0.2338555008 | 0.3300809562 | 0.2443566471 | 0.3101259 | 0.3475345671 | 0.2536374 | 0.3533891141 | 0.262567997 | 0.2710524499 | 0.2650249898 | 0.2953954637 | 0.3374292552 | 0.2283778638 | 0.2547387481 | 0.2978664339 | 0.3505172133 | 0.3411959112 | 0.34074885 | 0.04106235132 | 0.06851059198 | 0.0832163021 | 0.04904947057
325 | 0.2295304984 | 0.3769579828 | 0.26953 | 0.2695319355 | 0.286067605 | 0.25966 | 0.3535937071 | 0.2139294744 | 0.2367356271 | 0.3127733469 | 0.3230949044 | 0.3110161722 | 0.2625001073 | 0.236602366 | 0.3052908778 | 0.2929219007 | 0.3441999182 | 0.314954035 | 0.2846519947 | 0.2383461446 | 0.3432787657 | 0.2320312113 | 0.283670336 | 0.332182318 | 0.2276774943 | 0.2298997939 | 0.2354107499 | 0.332182318 | 0.2456177473 | 0.3121473 | 0.3474892676 | 0.2543333 | 0.3551246524 | 0.2641217411 | 0.2731112838 | 0.2667941153 | 0.2976412177 | 0.3395391405 | 0.2296033949 | 0.2553391159 | 0.2990483046 | 0.3518502712 | 0.3418114781 | 0.34273326 | 0.04059315845 | 0.06859519333 | 0.08347892015 | 0.04879060015
324 | 0.2302182913 | 0.3781834543 | 0.27074 | 0.2707369924 | 0.2894859016 | 0.26008 | 0.3554944694 | 0.2136730403 | 0.2373186201 | 0.3165928125 | 0.3265937865 | 0.3132542074 | 0.2631017864 | 0.2397349924 | 0.309351027 | 0.2954422534 | 0.3459486589 | 0.3164212033 | 0.2856651843 | 0.238361612 | 0.3436324894 | 0.2340300232 | 0.2858389318 | 0.3326721787 | 0.229409799 | 0.2319804579 | 0.2374077737 | 0.3326721787 | 0.2476506978 | 0.3131116 | 0.3496418595 | 0.2554979 | 0.3575030267 | 0.2658720315 | 0.2753177881 | 0.2679766119 | 0.2997836173 | 0.3413187265 | 0.2318941355 | 0.2571496964 | 0.3007291555 | 0.3538350463 | 0.3438384831 | 0.34487319 | 0.04150923342 | 0.06929218024 | 0.08391611 | 0.0499195978
323 | 0.2310230285 | 0.3802725077 | 0.27076 | 0.2707599699 | 0.2898160815 | 0.26204 | 0.3571188748 | 0.2154008448 | 0.2402757108 | 0.3172451556 | 0.3281956911 | 0.3146141469 | 0.2651090026 | 0.240944773 | 0.3097546399 | 0.296662122 | 0.348575227 | 0.318740569 | 0.2884725928 | 0.2417523116 | 0.3466423452 | 0.2364558578 | 0.2878836691 | 0.3364834785 | 0.2303183973 | 0.2321079373 | 0.2387861311 | 0.3364834785 | 0.2488839924 | 0.3158257 | 0.3524567485 | 0.2586119 | 0.3603441417 | 0.2684975564 | 0.2775238156 | 0.2690570056 | 0.3019650578 | 0.3442599773 | 0.2324155867 | 0.2601522207 | 0.3018205166 | 0.357290715 | 0.3466490209 | 0.34741761 | 0.04169737175 | 0.06971480697 | 0.08457274735 | 0.04991062358
322 | 0.2322297841 | 0.3815175891 | 0.27288 | 0.2728822529 | 0.2918981612 | 0.2633 | 0.3611579835 | 0.2175943106 | 0.2414265126 | 0.3201395571 | 0.3306504786 | 0.3181505203 | 0.2675807178 | 0.242858991 | 0.3129340112 | 0.3001440465 | 0.3517554924 | 0.3216673955 | 0.2908954322 | 0.2428088635 | 0.3503886759 | 0.237027809 | 0.2910745144 | 0.3387543559 | 0.2323261201 | 0.2345557213 | 0.2405766845 | 0.3387543559 | 0.2513427734 | 0.3186573 | 0.3558557034 | 0.2608072 | 0.3623538315 | 0.2705962658 | 0.2800162435 | 0.272932291 | 0.3052775562 | 0.3476887941 | 0.2353608608 | 0.2604937851 | 0.3057987392 | 0.360609293 | 0.3514967561 | 0.35070438 | 0.04163289443 | 0.07043582201 | 0.0853678137 | 0.05057099834
321 | 0.2334061712 | 0.3842104673 | 0.27436 | 0.2743599713 | 0.2948201299 | 0.2655 | 0.3634014428 | 0.219153747 | 0.2437385321 | 0.3248143196 | 0.3334379494 | 0.3205898106 | 0.2703959346 | 0.2452806085 | 0.3151830733 | 0.3022828698 | 0.3553751335 | 0.3254144713 | 0.2937558889 | 0.2457245737 | 0.3533395827 | 0.2395783961 | 0.294683218 | 0.3422311544 | 0.2352216691 | 0.2380805761 | 0.2431592643 | 0.3422311544 | 0.2531179786 | 0.3215068 | 0.3592620492 | 0.2622888 | 0.3667492568 | 0.2736403942 | 0.2833999693 | 0.2760959566 | 0.3075755239 | 0.3504803479 | 0.2379979044 | 0.2642990053 | 0.3085539639 | 0.3621724248 | 0.3548934758 | 0.3538418 | 0.04173754901 | 0.07112040371 | 0.08627272 | 0.0513407141
320 | 0.2351332754 | 0.3888528347 | 0.27742 | 0.2774213254 | 0.2967316806 | 0.26773 | 0.3678167164 | 0.2217288166 | 0.2461220026 | 0.3276666105 | 0.3372346759 | 0.3251425028 | 0.2738851607 | 0.2478790283 | 0.3199578822 | 0.3063981533 | 0.358959131 | 0.329442732 | 0.2973710299 | 0.2493262291 | 0.3585481048 | 0.2429584414 | 0.2966803908 | 0.3463222384 | 0.2372068614 | 0.2402433455 | 0.2452557087 | 0.3463222384 | 0.2565933168 | 0.3249771 | 0.3630161285 | 0.2665909 | 0.3721034527 | 0.2773066163 | 0.2848038077 | 0.2782283723 | 0.3107426763 | 0.3542217016 | 0.2401929498 | 0.266638577 | 0.3107591271 | 0.3685880303 | 0.3593988717 | 0.35761371 | 0.04165537283 | 0.07181419432 | 0.08716872335 | 0.05162787065
319 | 0.2373139709 | 0.3903163373 | 0.27946 | 0.2794604301 | 0.2993996143 | 0.26994 | 0.3720374703 | 0.2241614014 | 0.248930186 | 0.3323881924 | 0.3413267136 | 0.3292918503 | 0.2765571475 | 0.2518869638 | 0.3240897655 | 0.3095422387 | 0.3639768586 | 0.3335819468 | 0.3015021682 | 0.2519956529 | 0.3627704084 | 0.2461174875 | 0.3008365035 | 0.350276351 | 0.2400182188 | 0.2428954542 | 0.2486724257 | 0.350276351 | 0.2604514062 | 0.3285275 | 0.3679833412 | 0.2687502 | 0.375415355 | 0.2798790932 | 0.2884754539 | 0.2818434834 | 0.3154893517 | 0.3594102263 | 0.2437971979 | 0.2704414427 | 0.315582633 | 0.3733177781 | 0.3642865121 | 0.36185316 | 0.04242119566 | 0.07267439365 | 0.08842315525 | 0.05216176808
318 | 0.2395358384 | 0.3934855759 | 0.28294 | 0.2829393744 | 0.3021906912 | 0.27287 | 0.3755971789 | 0.2270074785 | 0.252713412 | 0.3354871273 | 0.34597826 | 0.3330312073 | 0.2802413106 | 0.2551418543 | 0.3279735744 | 0.31365031 | 0.3666673527 | 0.3367658183 | 0.3049393594 | 0.255657047 | 0.3678587973 | 0.2484520078 | 0.3048038781 | 0.3541398942 | 0.2432969064 | 0.2459499389 | 0.2516874671 | 0.3541398942 | 0.2632392943 | 0.3325047 | 0.3720746934 | 0.2735108 | 0.3793202937 | 0.2835202217 | 0.291882664 | 0.2860774994 | 0.3191506565 | 0.3642967939 | 0.246892944 | 0.2749748528 | 0.3209123313 | 0.3784362376 | 0.3710308671 | 0.36587961 | 0.04305088893 | 0.07388430834 | 0.08909578 | 0.05295074731
317 | 0.2423531711 | 0.3984753191 | 0.28601 | 0.2860109806 | 0.3057621717 | 0.27656 | 0.380908072 | 0.2290627211 | 0.2552051246 | 0.3405920565 | 0.3502479494 | 0.3361343443 | 0.2831493914 | 0.2574747205 | 0.3318818808 | 0.3159076869 | 0.3719669506 | 0.3423306271 | 0.3084383011 | 0.2595300972 | 0.3713378906 | 0.2519586682 | 0.3078652322 | 0.3596511483 | 0.2460818142 | 0.2492614388 | 0.2548370957 | 0.3596511483 | 0.2661183774 | 0.3369874 | 0.3765836954 | 0.2763871 | 0.3832592964 | 0.2873257995 | 0.2963597476 | 0.2872771323 | 0.322407186 | 0.3691320121 | 0.2494779378 | 0.2780155241 | 0.322794646 | 0.3821983933 | 0.373891294 | 0.37061708 | 0.04358487204 | 0.07469008863 | 0.09042067825 | 0.05380461738
316 | 0.2455196381 | 0.4031568766 | 0.28963 | 0.2896335125 | 0.309084326 | 0.28109 | 0.386310786 | 0.23254022 | 0.258943826 | 0.3453558683 | 0.3530724049 | 0.3425448835 | 0.2866996825 | 0.2596765161 | 0.3355747759 | 0.3205845952 | 0.3767379448 | 0.3463630602 | 0.3119488358 | 0.2607012987 | 0.3755904436 | 0.2553671896 | 0.3118949533 | 0.3629458249 | 0.2497801483 | 0.2524361908 | 0.258720547 | 0.3629458249 | 0.2700817287 | 0.340928 | 0.3803442419 | 0.2790417 | 0.3864187598 | 0.2898641527 | 0.2980451286 | 0.2919366062 | 0.3272327483 | 0.3727168739 | 0.2525951862 | 0.280531317 | 0.3262366652 | 0.3864785433 | 0.3779764771 | 0.37419495 | 0.04484081268 | 0.07564704865 | 0.0916134268 | 0.05453861877
315 | 0.2487190068 | 0.4097149074 | 0.29286 | 0.2928557992 | 0.3136555254 | 0.28613 | 0.3915858269 | 0.2348372936 | 0.2615959942 | 0.3478617966 | 0.3577956259 | 0.3456790447 | 0.2899891734 | 0.2627343833 | 0.3404136598 | 0.325391084 | 0.3808782027 | 0.3510174379 | 0.3149003088 | 0.2651378214 | 0.3804468513 | 0.2574155331 | 0.3160007298 | 0.36721614 | 0.2520866394 | 0.2544565797 | 0.2613449395 | 0.36721614 | 0.2721230984 | 0.3443693 | 0.3851898313 | 0.2818886 | 0.3930799067 | 0.2929745018 | 0.301199466 | 0.2954887748 | 0.3290971518 | 0.3761011958 | 0.2555432022 | 0.2837881446 | 0.3302794993 | 0.3906518817 | 0.3823613226 | 0.37839599 | 0.04546897113 | 0.07680377364 | 0.09264849 | 0.05485512689
314 | 0.2522778809 | 0.4126370251 | 0.29735 | 0.2973465025 | 0.3168902397 | 0.29 | 0.3939394355 | 0.238457486 | 0.2644025087 | 0.3529182673 | 0.3613749146 | 0.3499629498 | 0.292262584 | 0.2652928233 | 0.3436414599 | 0.3281783164 | 0.3844878599 | 0.3544637486 | 0.3185531497 | 0.2676090896 | 0.3836832941 | 0.2596468031 | 0.3179195523 | 0.3698951304 | 0.2542835772 | 0.2571488023 | 0.2631933391 | 0.3698951304 | 0.2742395699 | 0.3469945 | 0.3880435824 | 0.2840666 | 0.3958404064 | 0.2959952354 | 0.3043717146 | 0.2977336347 | 0.3326367438 | 0.3807938695 | 0.2573716938 | 0.2864211202 | 0.3342348635 | 0.3946051598 | 0.387008667 | 0.38189065 | 0.04571289569 | 0.07729315758 | 0.09355091 | 0.05538371578
313 | 0.254678756 | 0.418253541 | 0.30028 | 0.3002772629 | 0.321062386 | 0.29314 | 0.3985550404 | 0.2399460226 | 0.2668449879 | 0.3564830124 | 0.3665601909 | 0.3524831533 | 0.2951177359 | 0.2681853473 | 0.3463123739 | 0.3312715292 | 0.388669543 | 0.3574249968 | 0.3209376335 | 0.269723475 | 0.3870322704 | 0.2619003356 | 0.321312964 | 0.3736793995 | 0.2575178444 | 0.2606377006 | 0.2656092048 | 0.3736793995 | 0.2778350711 | 0.3507698 | 0.3912462592 | 0.2872526 | 0.3981583714 | 0.2990166545 | 0.3076674938 | 0.3001389205 | 0.336215049 | 0.383643955 | 0.2600822449 | 0.2890074253 | 0.3364488482 | 0.3991848826 | 0.3897347748 | 0.38587328 | 0.04660966992 | 0.0782148689 | 0.09459632635 | 0.05649659783
312 | 0.2576817572 | 0.4220979512 | 0.30371 | 0.3037140667 | 0.3238356709 | 0.29782 | 0.4010941684 | 0.2426574528 | 0.2686825395 | 0.3615412712 | 0.3683356941 | 0.3575211167 | 0.2979896963 | 0.2704949081 | 0.3505243957 | 0.3353610039 | 0.391793333 | 0.3612891361 | 0.3241225183 | 0.2725584805 | 0.3905843198 | 0.2644555271 | 0.3240105212 | 0.377024442 | 0.2589057088 | 0.2625755668 | 0.2685820758 | 0.377024442 | 0.2801591456 | 0.3551864 | 0.3950863183 | 0.2898598 | 0.4026071727 | 0.3017593026 | 0.3103280663 | 0.3036172688 | 0.3398587704 | 0.3873218298 | 0.2621958554 | 0.2923070788 | 0.339959681 | 0.4027552307 | 0.394530654 | 0.38895361 | 0.04708817974 | 0.0790259093 | 0.09537727385 | 0.05670966208
311 | 0.2604660094 | 0.4257344306 | 0.30729 | 0.3072943985 | 0.3269482553 | 0.30132 | 0.4061525464 | 0.2454302162 | 0.2718951702 | 0.3660828769 | 0.3725874126 | 0.3603534102 | 0.3015109897 | 0.2738987803 | 0.3542417586 | 0.3379074633 | 0.3963070438 | 0.3646846339 | 0.3272096813 | 0.2749361694 | 0.3948844671 | 0.2679800987 | 0.3276901543 | 0.3808603287 | 0.2620446682 | 0.264700532 | 0.2706803083 | 0.3808603287 | 0.2824166119 | 0.3598202 | 0.3988877237 | 0.2927489 | 0.4064406157 | 0.3050735295 | 0.3130521774 | 0.3064034879 | 0.3434266746 | 0.3905121088 | 0.2654960454 | 0.2943778336 | 0.3433214426 | 0.4080961347 | 0.397949487 | 0.39300746 | 0.04747982696 | 0.07992368191 | 0.09650570155 | 0.05739842355
310 | 0.2625547349 | 0.4299131334 | 0.30968 | 0.3096797168 | 0.330799073 | 0.30468 | 0.4098635614 | 0.2483782619 | 0.2750220895 | 0.3702783287 | 0.3770643473 | 0.3647747636 | 0.3038397729 | 0.2759065032 | 0.3577475846 | 0.3418905735 | 0.3998398409 | 0.3690756485 | 0.3319945037 | 0.2774713933 | 0.3983294964 | 0.2706838846 | 0.3303101361 | 0.3841983974 | 0.2656112611 | 0.2667658031 | 0.2738842964 | 0.3841983974 | 0.2848463655 | 0.3635217 | 0.4022881985 | 0.2951209 | 0.410930872 | 0.3079614937 | 0.3166809678 | 0.3094082177 | 0.3463991284 | 0.3947942853 | 0.267963022 | 0.2974232435 | 0.348005563 | 0.4128141999 | 0.4026742876 | 0.39720026 | 0.04726411775 | 0.08045201004 | 0.0973889 | 0.05775004625
309 | 0.265075624 | 0.4357833266 | 0.31334 | 0.3133412004 | 0.3333224356 | 0.30942 | 0.4134302139 | 0.249944523 | 0.2774691582 | 0.3735420406 | 0.3800229132 | 0.3689522743 | 0.307446301 | 0.2787470818 | 0.3619759083 | 0.3462101221 | 0.4042882249 | 0.3729124889 | 0.3350044787 | 0.2801345289 | 0.4017775357 | 0.27387169 | 0.3339081109 | 0.3880881667 | 0.2669655383 | 0.2703183591 | 0.2779081166 | 0.3880881667 | 0.287715435 | 0.3671439 | 0.4061026573 | 0.2985321 | 0.4157080948 | 0.3116341233 | 0.3210330009 | 0.3122594655 | 0.3500575721 | 0.3980537951 | 0.2700594068 | 0.299880743 | 0.3506994247 | 0.4157542884 | 0.4061475694 | 0.40062852 | 0.04807595909 | 0.08155106008 | 0.098501 | 0.05831852928
308 | 0.2677126527 | 0.4378161132 | 0.31596 | 0.3159606159 | 0.336614579 | 0.31249 | 0.4179265797 | 0.2534924448 | 0.2804733515 | 0.3789921701 | 0.3843480349 | 0.3726780117 | 0.3099427819 | 0.2827862501 | 0.3662113249 | 0.3493568301 | 0.4091087506 | 0.3770685419 | 0.3380341828 | 0.2833620906 | 0.4067780674 | 0.2765007019 | 0.3367910087 | 0.3925020397 | 0.2709743679 | 0.2727002203 | 0.2804415524 | 0.3925020397 | 0.2916191816 | 0.3723356 | 0.4108780622 | 0.3014965 | 0.4188937545 | 0.3149598539 | 0.3231168687 | 0.3160687387 | 0.3545560539 | 0.4029513896 | 0.272651583 | 0.3040941656 | 0.3543385863 | 0.4202974439 | 0.4105212986 | 0.40422111 | 0.04845947027 | 0.08198431879 | 0.09970612825 | 0.05886371434
307 | 0.2701582611 | 0.4430332482 | 0.31953 | 0.3195263147 | 0.3396645486 | 0.31691 | 0.4232597649 | 0.2556645274 | 0.2842085361 | 0.3837077618 | 0.3878924251 | 0.3774015903 | 0.3142237663 | 0.2857000232 | 0.3706229627 | 0.3543609679 | 0.4128567502 | 0.3811565265 | 0.3423390985 | 0.2860794961 | 0.4125852883 | 0.2801176012 | 0.3411544561 | 0.3978320062 | 0.2738805115 | 0.277054131 | 0.2836038768 | 0.3978320062 | 0.2949585319 | 0.3768949 | 0.4168883264 | 0.3050071 | 0.4227692783 | 0.3174933195 | 0.3267435133 | 0.3186468184 | 0.3584091663 | 0.4073049724 | 0.2767646909 | 0.3065423369 | 0.3585265875 | 0.4263407886 | 0.4157919288 | 0.40854975 | 0.0490992628 | 0.08339121193 | 0.1006431 | 0.0599642843
306 | 0.2728259861 | 0.4485297203 | 0.32244 | 0.3224413395 | 0.3444308043 | 0.32041 | 0.4275433719 | 0.2587743104 | 0.2879286706 | 0.3894831836 | 0.3930109143 | 0.3822494149 | 0.3179074824 | 0.2893157601 | 0.3759403527 | 0.3582878411 | 0.4188303575 | 0.385795854 | 0.3458834291 | 0.2897500396 | 0.4163441956 | 0.2841722369 | 0.3450010419 | 0.4017460644 | 0.2771376371 | 0.2795038223 | 0.2868893445 | 0.4017460644 | 0.2965713739 | 0.3814098 | 0.4202735126 | 0.3092766 | 0.4279052317 | 0.3226702809 | 0.3314277828 | 0.3231725693 | 0.3612197936 | 0.4117872417 | 0.2801755965 | 0.3101436198 | 0.362803936 | 0.4299998581 | 0.4197788239 | 0.41368298 | 0.04987839237 | 0.08467209339 | 0.1021365 | 0.060943041
305 | 0.2763493955 | 0.4539549947 | 0.32631 | 0.3263089955 | 0.3484281003 | 0.32449 | 0.4318955541 | 0.2629602253 | 0.2900257409 | 0.3942197561 | 0.3979924917 | 0.3881131411 | 0.3222813308 | 0.293193996 | 0.3811920285 | 0.3635334671 | 0.4232778177 | 0.3898500725 | 0.3497812152 | 0.2935170233 | 0.421009779 | 0.2876800299 | 0.3495762348 | 0.406750232 | 0.2811078727 | 0.2835074961 | 0.2893782258 | 0.406750232 | 0.3013880849 | 0.3884698 | 0.4270044863 | 0.3114271 | 0.4334517121 | 0.3255546093 | 0.3351721466 | 0.327045083 | 0.3667546213 | 0.4168292582 | 0.2840582132 | 0.3142089248 | 0.3669142425 | 0.4368098676 | 0.4254995286 | 0.41824673 | 0.05037014186 | 0.08539022505 | 0.1032484 | 0.06130538508
304 | 0.2792687416 | 0.4585479796 | 0.32959 | 0.3295921683 | 0.3521399796 | 0.3286 | 0.4374117553 | 0.2655091286 | 0.2949261069 | 0.3990629017 | 0.4023894966 | 0.392272085 | 0.326348722 | 0.2974126339 | 0.3844144642 | 0.3675188422 | 0.4282133207 | 0.3960767016 | 0.3546481431 | 0.2977252603 | 0.4255901575 | 0.2905088663 | 0.3537628055 | 0.4107427597 | 0.2842077315 | 0.2863847911 | 0.2935606837 | 0.4107427597 | 0.3057819009 | 0.3927608 | 0.4330261648 | 0.3163995 | 0.439352423 | 0.3299957216 | 0.3386974037 | 0.3309415579 | 0.3709399998 | 0.4216461778 | 0.2862752378 | 0.3185096681 | 0.3711486757 | 0.4416004419 | 0.4309268594 | 0.4230886 | 0.05063469335 | 0.08651417494 | 0.1044823 | 0.06205621734
303 | 0.2824040651 | 0.4635593593 | 0.33369 | 0.3336932659 | 0.3565378189 | 0.33287 | 0.4438916445 | 0.2688198984 | 0.2979885638 | 0.4045472741 | 0.4080078006 | 0.3972076178 | 0.3300712407 | 0.3005512655 | 0.3908435404 | 0.3728555739 | 0.4356557653 | 0.400760524 | 0.358915627 | 0.3012728989 | 0.4319655895 | 0.2940466404 | 0.3587158322 | 0.4173237979 | 0.2884744406 | 0.2906377017 | 0.2967844307 | 0.4173237979 | 0.3100009263 | 0.3983007 | 0.4380714893 | 0.3194587 | 0.4438194931 | 0.3344233036 | 0.3428603113 | 0.3341099024 | 0.3767208457 | 0.4280124903 | 0.290612042 | 0.3231581748 | 0.3768207133 | 0.4484364092 | 0.4372225404 | 0.42830254 | 0.05119550601 | 0.08751249313 | 0.1063429 | 0.06260686368
302 | 0.2858991623 | 0.4679247439 | 0.33784 | 0.3378436267 | 0.3603917658 | 0.33755 | 0.4499734342 | 0.2720592022 | 0.3017183244 | 0.4096402824 | 0.4128244817 | 0.4026309252 | 0.3339708149 | 0.3037719727 | 0.3952857256 | 0.376825273 | 0.439297162 | 0.4052869007 | 0.3637147546 | 0.3050295115 | 0.4367652833 | 0.2985228896 | 0.3623505533 | 0.4211044014 | 0.2914727032 | 0.2939790487 | 0.3012911975 | 0.4211044014 | 0.3132278025 | 0.403554 | 0.4441304505 | 0.3227454 | 0.4487286806 | 0.3384636343 | 0.3478401601 | 0.3395595849 | 0.3809174895 | 0.4326981306 | 0.2932416797 | 0.3269686401 | 0.3801547587 | 0.4528904855 | 0.4407746792 | 0.43296612 | 0.0520131886 | 0.08869662881 | 0.1072532311 | 0.06369575113
301 | 0.2895509303 | 0.4745709002 | 0.34226 | 0.3422638178 | 0.3653411269 | 0.34333 | 0.4538788795 | 0.2759316266 | 0.3053787053 | 0.4151971936 | 0.4167435169 | 0.40768978 | 0.337569803 | 0.3074482977 | 0.4008873999 | 0.3809973001 | 0.4444861934 | 0.4097480103 | 0.368044287 | 0.3087716699 | 0.4415662587 | 0.3017825782 | 0.3667655587 | 0.4261400998 | 0.2940817475 | 0.297523737 | 0.3047851622 | 0.4261400998 | 0.3176139295 | 0.4073762 | 0.4502128959 | 0.3265061 | 0.4547851682 | 0.3425328434 | 0.3509795368 | 0.3426392376 | 0.3849667013 | 0.4380857646 | 0.297237128 | 0.330668956 | 0.3847129941 | 0.4585928619 | 0.446110636 | 0.43772916 | 0.05216988176 | 0.08926481009 | 0.1085505 | 0.0638801679
300 | 0.2925386131 | 0.480024159 | 0.34726 | 0.347256124 | 0.3693750799 | 0.34799 | 0.4585283399 | 0.2788260877 | 0.3081987202 | 0.4204657972 | 0.4209314585 | 0.4126418233 | 0.3410448134 | 0.3107972741 | 0.4062624276 | 0.3854120672 | 0.4498936162 | 0.4135813936 | 0.3720766902 | 0.3127655685 | 0.4469950795 | 0.3041738272 | 0.3702858686 | 0.4305568337 | 0.2974413335 | 0.3014846742 | 0.3078448474 | 0.4305568337 | 0.3206779957 | 0.4116039 | 0.4549661279 | 0.3299883 | 0.4571020901 | 0.3462651074 | 0.3552255929 | 0.3463239968 | 0.3890090883 | 0.4420908093 | 0.300396353 | 0.3330904543 | 0.389180392 | 0.4644221067 | 0.4519339204 | 0.44216421 | 0.05294650421 | 0.08984652907 | 0.1099023 | 0.0649760738
299 | 0.2961893678 | 0.4848862886 | 0.35088 | 0.3508822024 | 0.3746332526 | 0.35271 | 0.4636304379 | 0.2809640467 | 0.3114750087 | 0.4256534874 | 0.4250718355 | 0.4167173505 | 0.3444223702 | 0.3132549822 | 0.4091460109 | 0.3891568184 | 0.4539679513 | 0.4185831174 | 0.3761261404 | 0.3149081767 | 0.4510268867 | 0.3079651892 | 0.3737637699 | 0.4347375631 | 0.3013150692 | 0.3038565218 | 0.3113322258 | 0.4347375631 | 0.3236609995 | 0.4163584 | 0.4603462219 | 0.3330997 | 0.4637151361 | 0.3498666883 | 0.3590329885 | 0.3499434888 | 0.3927020133 | 0.447284162 | 0.3038097322 | 0.3378474414 | 0.3926433921 | 0.4690108895 | 0.4557718635 | 0.44579296 | 0.05357370898 | 0.09089674801 | 0.1109209 | 0.06536695361
298 | 0.299670577 | 0.4903755188 | 0.35461 | 0.3546078801 | 0.3783964515 | 0.35746 | 0.4685404897 | 0.284036845 | 0.3148881197 | 0.4302674234 | 0.4295586348 | 0.4199305773 | 0.3473637998 | 0.3176014423 | 0.4131534696 | 0.3925461769 | 0.4577209875 | 0.423007451 | 0.3788648546 | 0.3182836771 | 0.4559498727 | 0.3112193644 | 0.3786000609 | 0.4390965104 | 0.3035978973 | 0.307831198 | 0.3143603504 | 0.4390965104 | 0.3264719248 | 0.4213757 | 0.4649666846 | 0.3355601 | 0.4670232236 | 0.354267627 | 0.3617779016 | 0.353035748 | 0.3970519006 | 0.4518915713 | 0.3069791496 | 0.3405672908 | 0.3964690864 | 0.4736273587 | 0.4608810544 | 0.4497809 | 0.05433375016 | 0.0917249918 | 0.1118592 | 0.0658845529
297 | 0.3026489615 | 0.4961726367 | 0.35823 | 0.3582271636 | 0.3820758462 | 0.36251 | 0.4732652307 | 0.2850702703 | 0.3173655868 | 0.4361201227 | 0.4325529039 | 0.4240852892 | 0.3518925905 | 0.3201960921 | 0.4179120958 | 0.3964658082 | 0.4633882866 | 0.4257052764 | 0.3842445612 | 0.3205936849 | 0.460000664 | 0.3143358231 | 0.3822767437 | 0.4430153072 | 0.3065069616 | 0.310380429 | 0.318017453 | 0.4430153072 | 0.3303927779 | 0.425334 | 0.4706546962 | 0.3388121 | 0.4719918668 | 0.3569200933 | 0.3658633828 | 0.3568232358 | 0.4006238282 | 0.4556883574 | 0.3094964027 | 0.3442860842 | 0.4019782245 | 0.4795644283 | 0.4659951627 | 0.45345478 | 0.05464279652 | 0.09213268757 | 0.113276 | 0.06661585718
296 | 0.3053956926 | 0.5000295639 | 0.36255 | 0.3625520766 | 0.3867793083 | 0.36736 | 0.477663517 | 0.287622273 | 0.3205204606 | 0.4419722259 | 0.4358759224 | 0.4280383289 | 0.3552138209 | 0.3229148686 | 0.4224883914 | 0.3990915716 | 0.4668168053 | 0.4299213513 | 0.3877798915 | 0.3237402737 | 0.4644849598 | 0.3171907961 | 0.3859932721 | 0.4474740326 | 0.3094828427 | 0.3138024807 | 0.3209586143 | 0.4474740326 | 0.3337777555 | 0.4291611 | 0.4767153561 | 0.3417108 | 0.4742626548 | 0.3602110744 | 0.3695905209 | 0.3610757291 | 0.4045144916 | 0.4611005187 | 0.3129187524 | 0.3472233117 | 0.4047391117 | 0.484237045 | 0.470252037 | 0.4579096 | 0.05485145375 | 0.09260246158 | 0.1141331 | 0.06685899943
295 | 0.3084898293 | 0.5046069026 | 0.36535 | 0.3653505445 | 0.390067637 | 0.37212 | 0.4820099175 | 0.2907370329 | 0.3239428699 | 0.447665602 | 0.4407968819 | 0.4327819049 | 0.3573803306 | 0.3270426393 | 0.4273712933 | 0.403780371 | 0.4714749977 | 0.4358150288 | 0.3917196393 | 0.3272552788 | 0.4686846137 | 0.3204826415 | 0.3892176747 | 0.4514895678 | 0.3134151995 | 0.3173074722 | 0.323389411 | 0.4514895678 | 0.3376040161 | 0.432934 | 0.4809373617 | 0.3455728 | 0.4794340134 | 0.3645161688 | 0.3740366697 | 0.3641778529 | 0.4088910818 | 0.4661510289 | 0.3167567551 | 0.3513324261 | 0.4085082412 | 0.4887841046 | 0.4751826227 | 0.46209739 | 0.05520534143 | 0.09316965193 | 0.1152977 | 0.06754624844
294 | 0.3106337488 | 0.5102843642 | 0.36955 | 0.3695528209 | 0.3938170373 | 0.37806 | 0.4886693656 | 0.2940455675 | 0.3271957934 | 0.4534394443 | 0.4439429939 | 0.4368298054 | 0.3621457517 | 0.3301848173 | 0.4322010875 | 0.407847017 | 0.4771053121 | 0.4387081787 | 0.3954239786 | 0.3311088383 | 0.4741673768 | 0.3237628937 | 0.3935785294 | 0.4557138085 | 0.3172644377 | 0.3205897212 | 0.3271969557 | 0.4557138085 | 0.3408840299 | 0.4381642 | 0.485609889 | 0.348027 | 0.4855588675 | 0.3682333231 | 0.3774349391 | 0.3681528866 | 0.4133102596 | 0.4700757265 | 0.3192136288 | 0.3550460935 | 0.4132670462 | 0.4948031902 | 0.4809256196 | 0.46619564 | 0.05549797416 | 0.0941875577 | 0.1167053 | 0.06788691133
293 | 0.3138805032 | 0.5147788525 | 0.37296 | 0.3729579151 | 0.3978321254 | 0.38307 | 0.4934222698 | 0.296687007 | 0.3306462467 | 0.4606328309 | 0.4496635795 | 0.4426072538 | 0.3654146791 | 0.3341258168 | 0.4380880594 | 0.4124756753 | 0.4817024693 | 0.4442394599 | 0.4004414678 | 0.3340900242 | 0.479115963 | 0.3281568587 | 0.3979509473 | 0.4604241848 | 0.3200531006 | 0.3247721195 | 0.3308400214 | 0.4604241848 | 0.3450435996 | 0.4418973 | 0.492254287 | 0.3517111 | 0.4900680482 | 0.3721129 | 0.3820205629 | 0.3725220561 | 0.4176830053 | 0.4752319157 | 0.3231797516 | 0.3581797183 | 0.4175614417 | 0.5006639361 | 0.4865792692 | 0.47089721 | 0.0563258715 | 0.09542129934 | 0.1178546 | 0.06887530535
292 | 0.3170179427 | 0.5197060108 | 0.37671 | 0.3767073154 | 0.4017545879 | 0.3872 | 0.4997245967 | 0.3013393581 | 0.3354425132 | 0.4661634266 | 0.4538796842 | 0.4475180507 | 0.3703472018 | 0.3386544585 | 0.4437237382 | 0.4183355868 | 0.4871065542 | 0.4494357332 | 0.4060120583 | 0.3389651179 | 0.4844775498 | 0.3317261636 | 0.4034026265 | 0.4662570655 | 0.3242775202 | 0.3286791444 | 0.3358081877 | 0.4662570655 | 0.3487346172 | 0.4475288 | 0.4985297322 | 0.3556332 | 0.4961525202 | 0.3776916862 | 0.3858963549 | 0.3766235709 | 0.422254622 | 0.4808960557 | 0.326866895 | 0.3621939123 | 0.4237855971 | 0.5083864331 | 0.4925478101 | 0.47643815 | 0.05640229583 | 0.09590530396 | 0.1192056 | 0.06926239282
291 | 0.3203346729 | 0.5258256197 | 0.38186 | 0.3818641901 | 0.407150209 | 0.39294 | 0.5041736364 | 0.3043798804 | 0.3394782841 | 0.4717869163 | 0.4596775472 | 0.4522374272 | 0.3748918772 | 0.3426745236 | 0.4477311075 | 0.4217000604 | 0.4932120964 | 0.4556763395 | 0.4096712172 | 0.3432273567 | 0.4898412228 | 0.3355603218 | 0.4083528221 | 0.4712876379 | 0.3285639286 | 0.3320704699 | 0.339751035 | 0.4712876379 | 0.3536508977 | 0.4528018 | 0.5044669509 | 0.3598965 | 0.5023614764 | 0.3814353347 | 0.3910182416 | 0.380656749 | 0.4268713892 | 0.4866550863 | 0.3309216201 | 0.3667449951 | 0.4280591011 | 0.5152726769 | 0.4984935522 | 0.48118423 | 0.05726354942 | 0.09724836797 | 0.1207319647 | 0.07039503008
290 | 0.3239212334 | 0.5313771963 | 0.38546 | 0.3854610026 | 0.4118894041 | 0.39808 | 0.5108893514 | 0.3082294762 | 0.3434409797 | 0.4786632061 | 0.4650615752 | 0.456951946 | 0.379008472 | 0.3461943269 | 0.4539659023 | 0.4263724983 | 0.49898424 | 0.4606491253 | 0.4147197008 | 0.3466179371 | 0.4950946271 | 0.3390498459 | 0.4128854573 | 0.4771351516 | 0.3318361938 | 0.3371080458 | 0.3443487585 | 0.4771351516 | 0.3573473692 | 0.4572101 | 0.5116394162 | 0.3634998 | 0.5081593394 | 0.3853522837 | 0.3946389556 | 0.385176152 | 0.4335121512 | 0.4923344553 | 0.3353798687 | 0.3715839982 | 0.4325959682 | 0.5224708319 | 0.5040707588 | 0.48698548 | 0.05776917934 | 0.09834130108 | 0.1221750006 | 0.070719257
289 | 0.3279831409 | 0.5375875831 | 0.38965 | 0.3896509409 | 0.4157042801 | 0.40312 | 0.5164136887 | 0.3131230474 | 0.347261548 | 0.4850421846 | 0.4700293541 | 0.4632323682 | 0.3836824298 | 0.350335747 | 0.4594987929 | 0.431502074 | 0.5047613904 | 0.4671165272 | 0.4193979502 | 0.3515488505 | 0.5015609264 | 0.3433595598 | 0.4181016386 | 0.4826819003 | 0.3354144692 | 0.3415996432 | 0.3477078974 | 0.4826819003 | 0.3617696762 | 0.4621864 | 0.5172496438 | 0.3668036 | 0.5135327578 | 0.3908955753 | 0.3996726573 | 0.3902808726 | 0.4371046722 | 0.4972700179 | 0.3389740288 | 0.3753646314 | 0.4368094504 | 0.5295239687 | 0.5098807216 | 0.49314906 | 0.05846519396 | 0.09940688312 | 0.1236192882 | 0.07195598632
288 | 0.3318439424 | 0.5454929471 | 0.39393 | 0.3939264119 | 0.4215985537 | 0.40907 | 0.5222074986 | 0.3166666031 | 0.351366967 | 0.4922907054 | 0.4757992923 | 0.4685342908 | 0.3892930448 | 0.3541533649 | 0.4632327855 | 0.4363861084 | 0.5117005036 | 0.4723670706 | 0.4235072434 | 0.3542796969 | 0.505533874 | 0.3465433717 | 0.4230743051 | 0.4891820848 | 0.3404003382 | 0.3453250229 | 0.3510540724 | 0.4891820848 | 0.3650717139 | 0.4661414 | 0.5229432583 | 0.3709808 | 0.5199626684 | 0.395072788 | 0.40394485 | 0.3933864236 | 0.4431777298 | 0.5034044981 | 0.3432109356 | 0.3797423542 | 0.4427506924 | 0.5351371169 | 0.516156137 | 0.49847993 | 0.05906044319 | 0.1008818075 | 0.1253540665 | 0.07260113955
287 | 0.3354233801 | 0.5498685241 | 0.39928 | 0.3992836475 | 0.4270491004 | 0.4161 | 0.5275722146 | 0.3199239075 | 0.3553261459 | 0.4996592402 | 0.4801629484 | 0.4731118381 | 0.3931493461 | 0.357876569 | 0.4695700407 | 0.441259861 | 0.516521208 | 0.4777741953 | 0.4283895791 | 0.3596579432 | 0.5128135085 | 0.3509496152 | 0.4273696244 | 0.4934015274 | 0.3433094621 | 0.3493387103 | 0.3564425409 | 0.4934015274 | 0.3689808547 | 0.4706854 | 0.5286096334 | 0.3737691 | 0.5239882469 | 0.3992192745 | 0.4091094136 | 0.397808224 | 0.4456705749 | 0.5080918074 | 0.3466089666 | 0.3839365244 | 0.4463481307 | 0.5427750349 | 0.5207592845 | 0.50395324 | 0.05983624607 | 0.1015550494 | 0.1265592426 | 0.07317183167
286 | 0.3397230804 | 0.5568293333 | 0.40325 | 0.4032464921 | 0.4320301414 | 0.42222 | 0.5318456888 | 0.3231495619 | 0.3581185937 | 0.5061144829 | 0.4849394858 | 0.4791841209 | 0.3962478042 | 0.361635834 | 0.4748784304 | 0.4462484419 | 0.5218146965 | 0.4819257185 | 0.4323442876 | 0.3619561791 | 0.5159857869 | 0.3547518849 | 0.4314259887 | 0.4982352555 | 0.3461127579 | 0.3518945873 | 0.3589187562 | 0.4982352555 | 0.3727624714 | 0.4743712 | 0.5333608985 | 0.3768873 | 0.5296486616 | 0.4030234814 | 0.4125744104 | 0.4011199176 | 0.4503142238 | 0.5136965513 | 0.3485497832 | 0.3859755099 | 0.4520492852 | 0.5484924912 | 0.5272899866 | 0.5077925 | 0.06025202572 | 0.1024053395 | 0.1278826 | 0.07412993163
285 | 0.3434149325 | 0.5626275539 | 0.4077 | 0.4077022374 | 0.4364028275 | 0.42997 | 0.5366848707 | 0.3256620169 | 0.3613773584 | 0.5130689144 | 0.4890667498 | 0.4818282723 | 0.3994155526 | 0.3650373518 | 0.4779723883 | 0.448564142 | 0.5262185261 | 0.4863906726 | 0.43617028 | 0.3648405969 | 0.520644486 | 0.356945008 | 0.4349613786 | 0.5021961927 | 0.3489890099 | 0.3547997475 | 0.3607730865 | 0.5021961927 | 0.37547189 | 0.4773952 | 0.5385286212 | 0.3789608 | 0.5326784253 | 0.4057612121 | 0.4152431488 | 0.4048418701 | 0.4540876746 | 0.5167603493 | 0.3519455194 | 0.3901370466 | 0.454264164 | 0.5536475182 | 0.5323243141 | 0.51230691 | 0.06088496372 | 0.1028020978 | 0.1289836 | 0.07432986051
284 | 0.3468810022 | 0.5685721636 | 0.41253 | 0.4125345051 | 0.4408956766 | 0.43782 | 0.5409445167 | 0.3282389641 | 0.3646989167 | 0.5189899802 | 0.4930510521 | 0.4867455363 | 0.402641654 | 0.3671878576 | 0.481171757 | 0.4531013072 | 0.5307200477 | 0.4895351454 | 0.4390936196 | 0.3680897653 | 0.5236827135 | 0.3595095873 | 0.4387250543 | 0.5060514212 | 0.3502792418 | 0.3575976789 | 0.363496244 | 0.5060514212 | 0.3781497478 | 0.4798004 | 0.5437514186 | 0.3823972 | 0.5359821916 | 0.4089863896 | 0.41849944 | 0.4073518813 | 0.4570800066 | 0.52132231 | 0.355427891 | 0.3935740888 | 0.4577428699 | 0.557312429 | 0.5352532268 | 0.51577268 | 0.06146657094 | 0.10367544 | 0.130109 | 0.07460878044
283 | 0.3499860168 | 0.57581985 | 0.41632 | 0.4163159728 | 0.4438969195 | 0.44509 | 0.5446105003 | 0.3304995298 | 0.3669304848 | 0.5264641643 | 0.4966416657 | 0.488553077 | 0.4055327177 | 0.3697971404 | 0.4850026071 | 0.4551566541 | 0.5338131115 | 0.4937056824 | 0.4420515597 | 0.3694143295 | 0.5273549557 | 0.3619013131 | 0.4414741099 | 0.5089300275 | 0.3542233109 | 0.3601177633 | 0.3666923344 | 0.5089300275 | 0.3814092577 | 0.4831795 | 0.5467606783 | 0.3844738 | 0.5406734347 | 0.4124178886 | 0.4211972952 | 0.4101496935 | 0.4609395564 | 0.5245295763 | 0.3577353358 | 0.3957845271 | 0.4614036381 | 0.5613603592 | 0.5392066836 | 0.5187004 | 0.06177148595 | 0.1036337316 | 0.1308822 | 0.07494493574
282 | 0.3524772227 | 0.5797663927 | 0.41919 | 0.4191944599 | 0.4477354288 | 0.45149 | 0.5475925207 | 0.3314641714 | 0.3694943786 | 0.5328359008 | 0.4984669983 | 0.4925446212 | 0.4082632959 | 0.3716450334 | 0.4869704545 | 0.4576890171 | 0.53792011 | 0.4968348071 | 0.4442768395 | 0.3723940551 | 0.5310946107 | 0.3645858765 | 0.443700254 | 0.5123441815 | 0.3547054231 | 0.3628968 | 0.3684460819 | 0.5123441815 | 0.3830572367 | 0.4851031 | 0.5500475764 | 0.3858268 | 0.5436287522 | 0.4140861332 | 0.4234291315 | 0.4125739932 | 0.4639798105 | 0.5277312994 | 0.3596060276 | 0.3980793953 | 0.464024812 | 0.5655797124 | 0.5437452197 | 0.52142486 | 0.06264483929 | 0.1042157561 | 0.1319089681 | 0.07570966333
281 | 0.3551504016 | 0.581481576 | 0.42153 | 0.4215311706 | 0.4513856471 | 0.45858 | 0.5515419245 | 0.333602488 | 0.371768564 | 0.5392874479 | 0.5018177032 | 0.4948741794 | 0.4109261632 | 0.3736811578 | 0.4909044504 | 0.4607084394 | 0.5408195779 | 0.4992089197 | 0.4476177096 | 0.3745306432 | 0.5334455967 | 0.3665469885 | 0.4469895959 | 0.5154333115 | 0.3572817743 | 0.3648490608 | 0.3702581525 | 0.5154333115 | 0.3851356208 | 0.4874503 | 0.5535959601 | 0.3875989 | 0.5465140343 | 0.4171622992 | 0.426004678 | 0.4151934981 | 0.4649463296 | 0.5304595232 | 0.3615974188 | 0.4000291526 | 0.4662285447 | 0.570083797 | 0.5467594266 | 0.52363667 | 0.0628496334 | 0.1046597585 | 0.1326338 | 0.0760666579
280 | 0.3577339947 | 0.5852825642 | 0.4247 | 0.4246968329 | 0.4533778429 | 0.4646 | 0.5543429852 | 0.3347766995 | 0.3726596236 | 0.5476225615 | 0.5036649704 | 0.4980919361 | 0.4131232798 | 0.3755002022 | 0.4954200685 | 0.4640750885 | 0.5426979587 | 0.5018086955 | 0.45021227 | 0.3764473796 | 0.536817193 | 0.3672472239 | 0.4489907622 | 0.5181151628 | 0.3591250181 | 0.3664765954 | 0.3725934029 | 0.5181151628 | 0.3874854147 | 0.4891067 | 0.5578200221 | 0.3888554 | 0.5490648746 | 0.4192716479 | 0.428204298 | 0.4168387651 | 0.4680898488 | 0.5337658525 | 0.3625920415 | 0.4017867446 | 0.46939224 | 0.5746808052 | 0.5505565405 | 0.5274519 | 0.06252001226 | 0.1044153795 | 0.1331034 | 0.07585276663
279 | 0.3594327867 | 0.5890828371 | 0.42728 | 0.4272807539 | 0.456484884 | 0.47199 | 0.5568444133 | 0.3363466263 | 0.3754927218 | 0.5542630553 | 0.5066971779 | 0.4991668761 | 0.415790379 | 0.3780768216 | 0.496165812 | 0.4640383422 | 0.5459377692 | 0.504599683 | 0.451782465 | 0.3774995506 | 0.5384795666 | 0.3697730601 | 0.4518243074 | 0.5205554962 | 0.3606574833 | 0.3682683706 | 0.3751770258 | 0.5205554962 | 0.3897480071 | 0.4906967 | 0.559664011 | 0.3907459 | 0.550127089 | 0.4213892221 | 0.4300489128 | 0.418908 | 0.4710155725 | 0.5363137126 | 0.3651933372 | 0.4050581455 | 0.4719814956 | 0.5767704248 | 0.5536981225 | 0.52867449 | 0.06285382062 | 0.1043501645 | 0.1339133829 | 0.07593754679
278 | 0.3617584705 | 0.5930568576 | 0.42978 | 0.4297820032 | 0.4588041008 | 0.47806 | 0.5588759184 | 0.3367293477 | 0.3768758774 | 0.5622614622 | 0.5072537065 | 0.5005233884 | 0.4178072512 | 0.379421562 | 0.4989532232 | 0.4671824872 | 0.5481517837 | 0.5068432018 | 0.4544415176 | 0.3793329597 | 0.541423142 | 0.3706940114 | 0.4534165263 | 0.5218554735 | 0.362283498 | 0.3698459566 | 0.3751872182 | 0.5218554735 | 0.3910535276 | 0.491323 | 0.5618941784 | 0.3920536 | 0.5536673069 | 0.4221087694 | 0.4327046275 | 0.4205304384 | 0.471706897 | 0.5382300019 | 0.3664481342 | 0.4055113196 | 0.4733279347 | 0.5808885694 | 0.555930078 | 0.53010603 | 0.06321004033 | 0.104437992 | 0.1344669 | 0.0761500299
277 | 0.3634968102 | 0.5965886712 | 0.43236 | 0.4323579669 | 0.4609338939 | 0.48559 | 0.5615745187 | 0.3379515111 | 0.3781564236 | 0.5693697333 | 0.5087087154 | 0.502237618 | 0.4196572006 | 0.3801186979 | 0.5009574294 | 0.4682585597 | 0.5497026369 | 0.5075967833 | 0.455555439 | 0.3801215291 | 0.5429147482 | 0.3719220757 | 0.4545713961 | 0.5233892202 | 0.3628826439 | 0.3703166246 | 0.3771252036 | 0.5233892202 | 0.3919939399 | 0.4929385 | 0.5637234449 | 0.3929463 | 0.5548551679 | 0.4234936833 | 0.4333323836 | 0.4217914641 | 0.4740343392 | 0.5393080115 | 0.368027389 | 0.4068293273 | 0.4747723043 | 0.5837272406 | 0.5583198071 | 0.53069183 | 0.06286186725 | 0.1039000675 | 0.1348546 | 0.07572349906
276 | 0.364707768 | 0.5984945297 | 0.4341 | 0.4341014028 | 0.4625705779 | 0.49298 | 0.5627996922 | 0.3381727636 | 0.3785560727 | 0.5781529546 | 0.5094312429 | 0.5014886856 | 0.4196185172 | 0.3807986379 | 0.5006833076 | 0.4690441787 | 0.5511769578 | 0.5084998533 | 0.4563361108 | 0.3800347447 | 0.5431938767 | 0.3732091188 | 0.4552751482 | 0.5241874456 | 0.3634617925 | 0.3719606698 | 0.3772168159 | 0.5241874456 | 0.3928025961 | 0.4929205 | 0.5651646256 | 0.3932187 | 0.5560805798 | 0.4249934852 | 0.4348492324 | 0.4226129949 | 0.4744690955 | 0.5407515168 | 0.3685477972 | 0.4082745314 | 0.475322932 | 0.5854325891 | 0.558812201 | 0.53172521 | 0.0631980598 | 0.1038186252 | 0.1352232 | 0.0761070922
275 | 0.3663749695 | 0.5999233723 | 0.43549 | 0.435489893 | 0.4635418355 | 0.50096 | 0.5632296801 | 0.3378143609 | 0.3791146576 | 0.587606132 | 0.5102010965 | 0.5018433928 | 0.4201784432 | 0.3819894493 | 0.5022258759 | 0.469099164 | 0.5510138795 | 0.5082395598 | 0.4557474852 | 0.3803465664 | 0.5442133546 | 0.3725346327 | 0.4556695819 | 0.5243713856 | 0.3643041849 | 0.3712868094 | 0.3772056103 | 0.5243713856 | 0.3926849663 | 0.4926166 | 0.5658652186 | 0.3930524 | 0.5563848019 | 0.4253819883 | 0.4344910681 | 0.4230307043 | 0.4754861295 | 0.5418803096 | 0.3683100343 | 0.4084162712 | 0.4757862091 | 0.5851134658 | 0.5599618554 | 0.53123328 | 0.06294061989 | 0.1034242213 | 0.1351824 | 0.07517241687
274 | 0.3671312928 | 0.6016528606 | 0.43673 | 0.4367295802 | 0.464732945 | 0.50924 | 0.5631814003 | 0.3369114995 | 0.378133744 | 0.5978485346 | 0.5103226304 | 0.5014799237 | 0.4204410613 | 0.3815510869 | 0.5020954609 | 0.4705581665 | 0.5509599969 | 0.5076762959 | 0.4561753273 | 0.3795708716 | 0.5444236398 | 0.3727680445 | 0.4552677572 | 0.5247744918 | 0.3629919291 | 0.3721170127 | 0.3766034245 | 0.5247744918 | 0.3923835754 | 0.4923313 | 0.565518856 | 0.3922101 | 0.555678606 | 0.4249346554 | 0.4346401691 | 0.4235134125 | 0.4752491117 | 0.5405476093 | 0.3688837588 | 0.4083000124 | 0.4761382043 | 0.5859513283 | 0.5598486066 | 0.53006815 | 0.06279198825 | 0.1026056707 | 0.1351689 | 0.07514409721
273 | 0.3675866127 | 0.6021997333 | 0.43721 | 0.4372122288 | 0.4660845995 | 0.51879 | 0.5622289181 | 0.3365085423 | 0.3777418733 | 0.6084538102 | 0.5090623498 | 0.5005447268 | 0.4208282232 | 0.3802959025 | 0.5015577078 | 0.4700219631 | 0.5495902822 | 0.5079224631 | 0.4549614489 | 0.3785866201 | 0.5434976816 | 0.3722238243 | 0.455494523 | 0.5230410695 | 0.3623498976 | 0.3713418245 | 0.3771932721 | 0.5230410695 | 0.3915014267 | 0.4910341 | 0.5642425418 | 0.3913945 | 0.5552641749 | 0.424554348 | 0.4339247048 | 0.421594888 | 0.4750289023 | 0.5393282175 | 0.3682357967 | 0.4078343511 | 0.4766399562 | 0.5861614347 | 0.5602986813 | 0.52974081 | 0.06249526143 | 0.1017462239 | 0.1348265 | 0.07456316799
272 | 0.3676247001 | 0.6029009223 | 0.43796 | 0.4379638135 | 0.4654963911 | 0.52786 | 0.5619766116 | 0.3352405727 | 0.3769284189 | 0.6198548675 | 0.5079360604 | 0.4982389808 | 0.4195152819 | 0.3793811202 | 0.5001264215 | 0.4683375061 | 0.5485331938 | 0.5056038424 | 0.4543192089 | 0.3773319721 | 0.5423182249 | 0.3711153567 | 0.4542535841 | 0.5224862099 | 0.3616462946 | 0.3701049089 | 0.3755003214 | 0.5224862099 | 0.3903678358 | 0.4902458 | 0.563180089 | 0.3898611 | 0.5526437163 | 0.4225167036 | 0.4326594174 | 0.4213107228 | 0.4742103815 | 0.5389219522 | 0.3678539991 | 0.4069626033 | 0.4742714167 | 0.5855022073 | 0.5597671866 | 0.52764886 | 0.0616396293 | 0.1005813852 | 0.1345622 | 0.0735546127
271 | 0.3674575686 | 0.6036671996 | 0.43823 | 0.4382305145 | 0.4645948708 | 0.53852 | 0.5603474379 | 0.3349821866 | 0.3761467934 | 0.6319184303 | 0.5067692995 | 0.4965918064 | 0.4191424549 | 0.3781960905 | 0.4989696443 | 0.4681814313 | 0.5465919897 | 0.5033916756 | 0.4526930153 | 0.3755273521 | 0.541526258 | 0.3691983223 | 0.4527753592 | 0.5205793977 | 0.3596550226 | 0.3688045442 | 0.3739101589 | 0.5205793977 | 0.389903307 | 0.4877833 | 0.5626589656 | 0.3894203 | 0.5529888272 | 0.4218493402 | 0.4314694703 | 0.4203474522 | 0.47352162 | 0.5368999839 | 0.3657589555 | 0.406288147 | 0.4725638032 | 0.583337605 | 0.5579379201 | 0.52462917 | 0.06101238728 | 0.09968883544 | 0.1340769 | 0.07289753854
270 | 0.3668320775 | 0.6019981503 | 0.43778 | 0.4377804697 | 0.4641727209 | 0.55012 | 0.5592782497 | 0.3328722715 | 0.3737452626 | 0.648203969 | 0.5044954419 | 0.4943535924 | 0.4176024199 | 0.3763533533 | 0.4980429113 | 0.4674379528 | 0.5441917107 | 0.5020538494 | 0.4519160986 | 0.3745347559 | 0.5391007662 | 0.36828807 | 0.4513210058 | 0.5187729001 | 0.3587451279 | 0.3677332103 | 0.3729427159 | 0.5187729001 | 0.3877720833 | 0.4852772 | 0.5605390668 | 0.3875845 | 0.5487864614 | 0.4202462137 | 0.4303536117 | 0.4190727472 | 0.4723483324 | 0.5345540643 | 0.3655013144 | 0.4048649371 | 0.4709244967 | 0.5819981694 | 0.5561215878 | 0.52178309 | 0.05999552086 | 0.09835740179 | 0.1334769 | 0.07204266638
269 | 0.3660616577 | 0.602897346 | 0.4373 | 0.4372966886 | 0.4634308517 | 0.56181 | 0.5582802892 | 0.3318323493 | 0.3735476732 | 0.664670825 | 0.5036796331 | 0.4916213751 | 0.4165532887 | 0.3749924898 | 0.4958739281 | 0.4664020836 | 0.5419373438 | 0.4993613288 | 0.4500719309 | 0.3728054166 | 0.5373395681 | 0.3668559194 | 0.4493362606 | 0.5166659355 | 0.3574662209 | 0.3659799397 | 0.3702515066 | 0.5166659355 | 0.3864439428 | 0.4835443 | 0.5587207675 | 0.3847595 | 0.5473026633 | 0.4186667204 | 0.4283897281 | 0.4175543785 | 0.4710845947 | 0.5337563753 | 0.3654013574 | 0.4039274454 | 0.4693734944 | 0.581061542 | 0.5559116006 | 0.51934639 | 0.05905747786 | 0.09692029655 | 0.1329133 | 0.07111827284
268 | 0.3652428389 | 0.6003310084 | 0.43684 | 0.4368370473 | 0.4617986679 | 0.57754 | 0.5564243793 | 0.3302285671 | 0.3704121709 | 0.6829388738 | 0.5028325319 | 0.4899987876 | 0.4152804911 | 0.3737150431 | 0.4948957264 | 0.465512991 | 0.5391507671 | 0.4965361878 | 0.4481382966 | 0.3705698848 | 0.5366746187 | 0.36484164 | 0.4477307796 | 0.5137069225 | 0.3551114202 | 0.3642988503 | 0.3693193495 | 0.5137069225 | 0.3845308423 | 0.4811802 | 0.5568652153 | 0.383578 | 0.544763267 | 0.4172291458 | 0.4269782901 | 0.4161583781 | 0.4700843096 | 0.5309692621 | 0.3649465144 | 0.4033547342 | 0.4681709111 | 0.5790249109 | 0.5537956953 | 0.51627085 | 0.0578459166 | 0.09528237581 | 0.1322166 | 0.06975352764
267 | 0.3640444875 | 0.5988565683 | 0.4366 | 0.4366039336 | 0.4611355066 | 0.59329 | 0.5530922413 | 0.3281622529 | 0.3694730103 | 0.7030211687 | 0.5008298159 | 0.4876030982 | 0.4141909778 | 0.3730455637 | 0.4922129214 | 0.464892894 | 0.5370249078 | 0.4944622442 | 0.4461114705 | 0.3691265285 | 0.5348258615 | 0.3631187975 | 0.4460838139 | 0.5118203163 | 0.3544250727 | 0.3633055389 | 0.3677740693 | 0.5118203163 | 0.3827281594 | 0.4789078 | 0.5542168021 | 0.3821798 | 0.5423114896 | 0.414750427 | 0.425398916 | 0.4142635465 | 0.46867612 | 0.5280793905 | 0.3637881279 | 0.4020624757 | 0.4651880562 | 0.5770174861 | 0.552235961 | 0.51332075 | 0.05699064955 | 0.09361046553 | 0.1316852 | 0.06865006685
266 | 0.362778008 | 0.5982890129 | 0.43637 | 0.4363674521 | 0.4604181051 | 0.61159 | 0.5524522662 | 0.3270216584 | 0.3676129282 | 0.7251810431 | 0.4995129704 | 0.485755831 | 0.4122242033 | 0.3703509271 | 0.4912236631 | 0.4643824697 | 0.5344090984 | 0.4918669387 | 0.4448136687 | 0.3673186302 | 0.533695519 | 0.3614425659 | 0.4442103505 | 0.5092248321 | 0.3527997136 | 0.3610323071 | 0.3655845225 | 0.5092248321 | 0.3812325895 | 0.4763102 | 0.5519300699 | 0.3802842 | 0.5399304628 | 0.4130125046 | 0.4240113497 | 0.41251719 | 0.4678473771 | 0.5268356204 | 0.3627251089 | 0.3992955089 | 0.4641921818 | 0.5748038292 | 0.5512340665 | 0.51002968 | 0.05562356487 | 0.09183058143 | 0.1310312152 | 0.06734787673
265 | 0.361902833 | 0.5965300798 | 0.43569 | 0.4356936514 | 0.4589816332 | 0.63065 | 0.5503130555 | 0.3249468207 | 0.3654268682 | 0.7478680611 | 0.4985556304 | 0.4828366935 | 0.4114241898 | 0.3682133853 | 0.4893865585 | 0.4633792043 | 0.5309046433 | 0.4893588349 | 0.4425040781 | 0.3650138378 | 0.5325703025 | 0.3596030176 | 0.4425867796 | 0.507789433 | 0.3502697349 | 0.3598895371 | 0.3639896214 | 0.507789433 | 0.3794569671 | 0.4745392 | 0.5499897003 | 0.3779676 | 0.537017107 | 0.4111343026 | 0.421836406 | 0.4111393094 | 0.4667332768 | 0.5241705179 | 0.3607428074 | 0.3984181583 | 0.4617891312 | 0.5736860037 | 0.5492739081 | 0.50733991 | 0.05425859615 | 0.08993141353 | 0.1301551 | 0.06596403569
264 | 0.3606742918 | 0.5969840288 | 0.43563 | 0.4356271327 | 0.4572492242 | 0.65088 | 0.5489670038 | 0.3240315616 | 0.3646201491 | 0.7729226947 | 0.4980626702 | 0.4813395739 | 0.4093561471 | 0.3671883345 | 0.4873705506 | 0.463060379 | 0.5284907744 | 0.4873362407 | 0.4405133724 | 0.3635948002 | 0.5309738517 | 0.3587686718 | 0.4410541356 | 0.5055535436 | 0.3497404456 | 0.3582937419 | 0.3632935584 | 0.5055535436 | 0.3778469861 | 0.4725556 | 0.5480653048 | 0.3765559 | 0.5362636447 | 0.409344703 | 0.4208449125 | 0.4100962579 | 0.4658374488 | 0.5224188566 | 0.3593609929 | 0.3966980577 | 0.4584869444 | 0.5699347854 | 0.5474764705 | 0.50468869 | 0.05267583579 | 0.08804136515 | 0.1295516342 | 0.06451974064
263 | 0.3601042032 | 0.5948827863 | 0.43623 | 0.4362329245 | 0.4559882581 | 0.6725 | 0.5461432338 | 0.3220397532 | 0.3626525998 | 0.7974412441 | 0.49607265 | 0.4783357084 | 0.4085092545 | 0.3661226332 | 0.4852789342 | 0.4634120762 | 0.5267025158 | 0.4849385842 | 0.4395602047 | 0.3622408509 | 0.5296549201 | 0.3562743664 | 0.4392094314 | 0.5036091805 | 0.3471409678 | 0.3570471704 | 0.3615729213 | 0.5036091805 | 0.3765504658 | 0.4691667 | 0.5465337634 | 0.3754533 | 0.5333814621 | 0.4077112079 | 0.4194918871 | 0.4083236456 | 0.4651578367 | 0.5199852586 | 0.3586736321 | 0.395312041 | 0.4573559761 | 0.5688737035 | 0.5460846424 | 0.50191553 | 0.05125436932 | 0.08658456802 | 0.1291046 | 0.06351977587
262 | 0.3587967753 | 0.5946016312 | 0.43574 | 0.4357396364 | 0.45571509 | 0.69421 | 0.5458113551 | 0.3210073411 | 0.362220943 | 0.8233057261 | 0.4969027042 | 0.4765618443 | 0.4082582295 | 0.3643300831 | 0.4839475155 | 0.4644011259 | 0.5245946572 | 0.4834684357 | 0.4375965297 | 0.3609060645 | 0.5288872719 | 0.3559300005 | 0.43814978 | 0.5013604164 | 0.3463546336 | 0.3555307388 | 0.3602404594 | 0.5013604164 | 0.3748892248 | 0.4669987 | 0.5447803736 | 0.3736842 | 0.5314233899 | 0.4062874019 | 0.417988658 | 0.4075383246 | 0.4651709199 | 0.5190238357 | 0.3580729365 | 0.3954510093 | 0.4559005201 | 0.5668185353 | 0.5460473299 | 0.50022706 | 0.049942974 | 0.08489450067 | 0.1285776049 | 0.06209683046
261 | 0.3582853973 | 0.5945668817 | 0.43649 | 0.436490953 | 0.4550025165 | 0.71723 | 0.5456632972 | 0.3203321993 | 0.361600399 | 0.8491401672 | 0.4968975484 | 0.4753369093 | 0.4065383375 | 0.3641509116 | 0.4827064276 | 0.4643887579 | 0.5229691789 | 0.481984429 | 0.4373538792 | 0.360599041 | 0.530274868 | 0.3535712957 | 0.4369197488 | 0.5006397367 | 0.3457084596 | 0.3550051451 | 0.359252274 | 0.5006397367 | 0.374212265 | 0.4654257 | 0.5434744358 | 0.3733683 | 0.529497385 | 0.405067116 | 0.4180583954 | 0.4062939584 | 0.4644635916 | 0.5172775388 | 0.3579862714 | 0.3940627873 | 0.4546705186 | 0.5669868588 | 0.5458908677 | 0.49826377 | 0.04837201536 | 0.08327043802 | 0.1281712 | 0.06096975878
260 | 0.3578448296 | 0.5943778753 | 0.43683 | 0.4368329942 | 0.4541031718 | 0.74012 | 0.5455240011 | 0.319883287 | 0.3601528704 | 0.8747224212 | 0.4980039597 | 0.4758541584 | 0.4068417847 | 0.3637459278 | 0.4824629128 | 0.4662497044 | 0.5213940069 | 0.4813941046 | 0.4363027513 | 0.3591998219 | 0.528865099 | 0.3539179564 | 0.4372894168 | 0.5000935197 | 0.3453728259 | 0.3545147479 | 0.3590182066 | 0.5000935197 | 0.3735189736 | 0.4646961 | 0.5430787206 | 0.3730303 | 0.5303373337 | 0.4047527313 | 0.4172925055 | 0.4062577188 | 0.4659619927 | 0.5174579024 | 0.3586647511 | 0.3928174376 | 0.4535290897 | 0.5657312274 | 0.545981288 | 0.49695497 | 0.04690781608 | 0.08183765411 | 0.1277774 | 0.05996021256
259 | 0.3576038778 | 0.5955510139 | 0.4377 | 0.4376959205 | 0.455060482 | 0.76216 | 0.5448654294 | 0.3199011385 | 0.3603855073 | 0.9014695883 | 0.4997018576 | 0.4757189751 | 0.4062182307 | 0.3634253442 | 0.481808722 | 0.4676076472 | 0.5225765035 | 0.4810106978 | 0.4369074106 | 0.3591763079 | 0.5310720801 | 0.3524531424 | 0.4371244311 | 0.4996305406 | 0.3453048468 | 0.3541840017 | 0.3588605225 | 0.4996305406 | 0.3732830584 | 0.4630748 | 0.542478025 | 0.3727821 | 0.5290119648 | 0.4046955109 | 0.4174296856 | 0.4058358073 | 0.4670242071 | 0.5170460939 | 0.3580154479 | 0.3933314681 | 0.4533577859 | 0.5650197864 | 0.5472433567 | 0.49641108 | 0.04584074765 | 0.08092366159 | 0.1280731 | 0.05907479674
258 | 0.3582386971 | 0.597459197 | 0.44002 | 0.4400204718 | 0.4560002387 | 0.78533 | 0.5465001464 | 0.3205039203 | 0.36173594 | 0.9272379279 | 0.5005959272 | 0.4762940407 | 0.4074027538 | 0.3634446561 | 0.4822182655 | 0.4708696008 | 0.5220519826 | 0.48247426 | 0.4375397265 | 0.3591862321 | 0.5326185822 | 0.3531338573 | 0.4381973445 | 0.500713706 | 0.3465367556 | 0.3545914292 | 0.3590061665 | 0.500713706 | 0.3732771873 | 0.4627705 | 0.5436064601 | 0.3725222 | 0.529738903 | 0.405813992 | 0.4185284674 | 0.407258004 | 0.468193084 | 0.5178252459 | 0.3588826656 | 0.3926708102 | 0.4532858729 | 0.565453589 | 0.5482413173 | 0.49682321 | 0.04512582719 | 0.08005572855 | 0.1279419 | 0.05869670585
257 | 0.3590475321 | 0.6005811691 | 0.44208 | 0.4420833588 | 0.4573622644 | 0.80801 | 0.5491876602 | 0.32166785 | 0.3621542752 | 0.9538168907 | 0.5031307936 | 0.4775751829 | 0.4084765613 | 0.3641115129 | 0.4826482832 | 0.4729345739 | 0.5233325884 | 0.4834414348 | 0.4380511045 | 0.3604201078 | 0.5340253711 | 0.3537087142 | 0.4388229251 | 0.5011603832 | 0.3462662101 | 0.355335027 | 0.3603844941 | 0.5011603832 | 0.374333322 | 0.4634155 | 0.544323802 | 0.373298 | 0.532441318 | 0.4061106443 | 0.4192300737 | 0.4078416526 | 0.4702976942 | 0.5192697048 | 0.3596527576 | 0.3946467638 | 0.4547570348 | 0.5672791004 | 0.5498931408 | 0.49777124 | 0.04402052239 | 0.07919091731 | 0.1282620877 | 0.05770960078
256 | 0.3609632254 | 0.6037232876 | 0.44511 | 0.4451147616 | 0.4600356221 | 0.83144 | 0.5506126285 | 0.3229349554 | 0.3637558222 | 0.97912848 | 0.507948935 | 0.4803364277 | 0.4102690518 | 0.3656579554 | 0.4834478796 | 0.4761993587 | 0.5251389072 | 0.4860734567 | 0.4400894046 | 0.3622605503 | 0.5378918052 | 0.3549124002 | 0.4409903288 | 0.5044283271 | 0.3492690325 | 0.3568822742 | 0.3616830707 | 0.5044283271 | 0.3767591417 | 0.4643136 | 0.5464789867 | 0.3753563 | 0.533213973 | 0.4075067341 | 0.4212135971 | 0.4097558856 | 0.4735412896 | 0.52171278 | 0.3605373502 | 0.3961670101 | 0.4566661417 | 0.5696382523 | 0.5534988642 | 0.49984533 | 0.04347161204 | 0.07875565439 | 0.1287136674 | 0.05755060166
255 | 0.363399446 | 0.6084904671 | 0.44888 | 0.448884815 | 0.4629998505 | 0.85403 | 0.5546307564 | 0.3251926303 | 0.365065068 | 1.005455256 | 0.5121532083 | 0.4830536842 | 0.4114370346 | 0.3670141995 | 0.484898597 | 0.480607748 | 0.528014414 | 0.4887214824 | 0.4426923692 | 0.3636957407 | 0.541218698 | 0.3548131287 | 0.4429642558 | 0.506308794 | 0.3503857255 | 0.3588377833 | 0.363363862 | 0.506308794 | 0.3781205118 | 0.4662744 | 0.5489155054 | 0.3772448 | 0.5354751348 | 0.4102816582 | 0.4234428704 | 0.4115466177 | 0.4767417014 | 0.5244336128 | 0.3630445004 | 0.3974652588 | 0.4589447081 | 0.573007822 | 0.5568400621 | 0.50180387 | 0.04302327707 | 0.07815710455 | 0.1294325441 | 0.05686894432
254 | 0.3664659858 | 0.6143654585 | 0.45306 | 0.4530590773 | 0.4670547843 | 0.87896 | 0.5579968691 | 0.3273961842 | 0.3680050075 | 1.030381083 | 0.5166631937 | 0.4872421026 | 0.4139409959 | 0.3693510294 | 0.4872658551 | 0.4856680632 | 0.5319671557 | 0.4923120066 | 0.4449273944 | 0.3664385676 | 0.5460413694 | 0.3572473526 | 0.4457778931 | 0.509965837 | 0.352381289 | 0.3610183895 | 0.3666947484 | 0.509965837 | 0.38074404 | 0.4681983 | 0.5517998338 | 0.3796808 | 0.5403267145 | 0.4126611352 | 0.4258078933 | 0.4145149291 | 0.4812365472 | 0.5270699263 | 0.3659223616 | 0.3999839425 | 0.462247014 | 0.5756995678 | 0.5609232187 | 0.50451531 | 0.04254993796 | 0.07802826166 | 0.1304207 | 0.05643439665
253 | 0.3704356253 | 0.6212832332 | 0.4593 | 0.4592975378 | 0.4728005528 | 0.90327 | 0.5629447103 | 0.329433471 | 0.3713167012 | 1.058441997 | 0.5220714211 | 0.4911496341 | 0.4170205593 | 0.3719718754 | 0.489297092 | 0.4899412692 | 0.5359113738 | 0.4959714934 | 0.4481923878 | 0.3682421148 | 0.5496104956 | 0.358632952 | 0.4495738447 | 0.5136758685 | 0.3554063439 | 0.3633516729 | 0.3679870069 | 0.5136758685 | 0.3832376599 | 0.470669 | 0.5557461381 | 0.3816692 | 0.5423400998 | 0.4151196778 | 0.4287572205 | 0.4172494113 | 0.4852016568 | 0.5312496424 | 0.367909193 | 0.4022160172 | 0.4652746618 | 0.5796511173 | 0.5658310652 | 0.50776989 | 0.04283653572 | 0.07825039327 | 0.1314068 | 0.05698575079
252 | 0.375350982 | 0.6299514174 | 0.46523 | 0.4652305245 | 0.4776866436 | 0.92833 | 0.5673235059 | 0.3329771459 | 0.3731819689 | 1.084626079 | 0.5287404656 | 0.4960626066 | 0.4189338386 | 0.3740486503 | 0.4923796952 | 0.4953026772 | 0.5410728976 | 0.500064604 | 0.4517151117 | 0.3714797199 | 0.5554234385 | 0.3604938388 | 0.4521859288 | 0.518050611 | 0.3583160341 | 0.365763247 | 0.3711982071 | 0.518050611 | 0.3863472044 | 0.4736198 | 0.5595317483 | 0.3851599 | 0.5476727486 | 0.4185270667 | 0.4322207272 | 0.4198417068 | 0.4901163578 | 0.5357922316 | 0.3704895377 | 0.404766053 | 0.4689906538 | 0.5851436853 | 0.5712175369 | 0.5114443 | 0.04275626317 | 0.07815849781 | 0.132697165 | 0.05673809722
251 | 0.3811780214 | 0.6376393437 | 0.47181 | 0.4718050957 | 0.4848498702 | 0.9553 | 0.5732654929 | 0.3357807398 | 0.3769932985 | 1.111006021 | 0.5346285701 | 0.5009618998 | 0.4216438234 | 0.3759823143 | 0.4947953224 | 0.5007990003 | 0.5457173512 | 0.5043142363 | 0.454798609 | 0.3736588359 | 0.5601933599 | 0.3622925878 | 0.4547881186 | 0.5222040415 | 0.3609314263 | 0.3689579666 | 0.3743190467 | 0.5222040415 | 0.389406383 | 0.4765466 | 0.5639591813 | 0.3875445 | 0.5513298512 | 0.4217996597 | 0.4354832768 | 0.4226562381 | 0.4949772954 | 0.5395394564 | 0.3741771579 | 0.4084323645 | 0.472003907 | 0.5878855586 | 0.5761935711 | 0.51567902 | 0.04321072996 | 0.07841616124 | 0.1338582784 | 0.05664182454
250 | 0.3874879181 | 0.6491794586 | 0.48033 | 0.4803298116 | 0.4930870235 | 0.98086 | 0.579064846 | 0.3388359547 | 0.3793660104 | 1.134430408 | 0.5392881632 | 0.5051605701 | 0.4239164889 | 0.3784407079 | 0.4978191257 | 0.5055345893 | 0.5505108163 | 0.5090579316 | 0.4576189816 | 0.3768458068 | 0.5642439723 | 0.3638253808 | 0.4587603807 | 0.5266365409 | 0.3640645742 | 0.3717429042 | 0.3774348199 | 0.5266365409 | 0.3921097517 | 0.4794572 | 0.5670911074 | 0.3901516 | 0.5566440821 | 0.4245065749 | 0.4379625022 | 0.4258309305 | 0.4984597564 | 0.5433243513 | 0.3764853776 | 0.4108058214 | 0.4749298394 | 0.5923816562 | 0.5795698762 | 0.51867375 | 0.04385528713 | 0.07845359296 | 0.1350566 | 0.05672107637
249 | 0.394582957 | 0.661149025 | 0.48854 | 0.4885361195 | 0.5016111135 | 1.00661 | 0.5817985535 | 0.3417811394 | 0.3825634122 | 1.155448914 | 0.5442818403 | 0.5098947883 | 0.4265859723 | 0.3804955781 | 0.5004180074 | 0.5110829473 | 0.5547649786 | 0.5127063915 | 0.4602535069 | 0.3788378537 | 0.5688795447 | 0.3652847707 | 0.4611470401 | 0.5302507877 | 0.3663444519 | 0.3739061654 | 0.3796025515 | 0.5302507877 | 0.3947201371 | 0.4814979 | 0.5703337789 | 0.3920285 | 0.5599044561 | 0.4271971881 | 0.4413478673 | 0.4282919765 | 0.5029610395 | 0.5458233953 | 0.3789354563 | 0.4134044349 | 0.4777999222 | 0.594247818 | 0.5843360424 | 0.52207363 | 0.04444462433 | 0.07881241292 | 0.1361202 | 0.05660174415
248 | 0.4026440084 | 0.6706064343 | 0.49739 | 0.4973899126 | 0.5102757215 | 1.02998 | 0.5880053043 | 0.3442263603 | 0.3845995367 | 1.172463179 | 0.5490199327 | 0.5121421814 | 0.4274400473 | 0.3814948201 | 0.5009756684 | 0.5138757229 | 0.5588452146 | 0.5150411054 | 0.4624601901 | 0.3809211254 | 0.5722290874 | 0.3661975265 | 0.462977767 | 0.5327233076 | 0.3686469495 | 0.3762234449 | 0.381955117 | 0.5327233076 | 0.3969368041 | 0.4830104 | 0.5726405382 | 0.3943329 | 0.5615040064 | 0.4288959205 | 0.4428390861 | 0.4299708009 | 0.5066255331 | 0.549577117 | 0.3819688559 | 0.4161930978 | 0.4809456766 | 0.5977298617 | 0.587703824 | 0.5234677 | 0.04553048313 | 0.07907705009 | 0.1371402 | 0.05672635511
247 | 0.4105336964 | 0.6849696636 | 0.50592 | 0.5059227943 | 0.5196580887 | 1.04967 | 0.5902352333 | 0.3457567394 | 0.3864787817 | 1.184422016 | 0.5528126955 | 0.5154979229 | 0.4289996922 | 0.3821657002 | 0.5022539496 | 0.5166776776 | 0.5608319566 | 0.517130129 | 0.4644088149 | 0.381837666 | 0.5742402673 | 0.3671638072 | 0.46418643 | 0.5359111428 | 0.3705942035 | 0.3773960769 | 0.3825035393 | 0.5359111428 | 0.3981234729 | 0.4842833 | 0.574280262 | 0.3951464 | 0.5649855733 | 0.4304530919 | 0.4447972178 | 0.4313284755 | 0.5082637668 | 0.5511674881 | 0.382814765 | 0.4161564708 | 0.4812655151 | 0.5982086062 | 0.5898031592 | 0.5243786 | 0.04695121944 | 0.07907425612 | 0.1376369 | 0.05649497733
246 | 0.419334501 | 0.6964850426 | 0.51483 | 0.5148290396 | 0.5289437771 | 1.06586 | 0.59351933 | 0.3466054201 | 0.3872677684 | 1.191874981 | 0.5541090965 | 0.5177878141 | 0.4275641441 | 0.3818442225 | 0.5023252368 | 0.5188283324 | 0.5622190163 | 0.5180193111 | 0.4641406238 | 0.3825107515 | 0.5758156776 | 0.3664622605 | 0.4641125798 | 0.5360175371 | 0.370677948 | 0.3779169619 | 0.3837726712 | 0.5360175371 | 0.3983959258 | 0.4833216 | 0.5740493536 | 0.395832 | 0.5649262667 | 0.4301276505 | 0.4448655248 | 0.4312835634 | 0.5089589357 | 0.5510491133 | 0.3830355406 | 0.4167856872 | 0.4821445942 | 0.5985767245 | 0.5911269784 | 0.52425803 | 0.04852716997 | 0.0791316852 | 0.1379837 | 0.05644223839
245 | 0.427828908 | 0.708196342 | 0.52254 | 0.5225353837 | 0.5378207564 | 1.07825 | 0.5931421518 | 0.3479529023 | 0.3860384822 | 1.192688584 | 0.5548660159 | 0.5163404346 | 0.4264129996 | 0.3812321723 | 0.500282824 | 0.5175225735 | 0.5615823195 | 0.5171492025 | 0.4629192948 | 0.3809484243 | 0.5745854378 | 0.3651096225 | 0.4625032246 | 0.535680294 | 0.3712435961 | 0.3773326278 | 0.3829434812 | 0.535680294 | 0.3977471292 | 0.4823307 | 0.5713996291 | 0.394483 | 0.5635727048 | 0.4297310412 | 0.4436157942 | 0.4301313162 | 0.5087283254 | 0.549885273 | 0.3818257749 | 0.4163897038 | 0.4806790054 | 0.5959236026 | 0.5891696811 | 0.52196152 | 0.05086582154 | 0.0789462924 | 0.1378245 | 0.05633786693
244 | 0.4357615709 | 0.7184517384 | 0.52993 | 0.5299320221 | 0.5465036035 | 1.08455 | 0.5921008587 | 0.3463895619 | 0.3844937086 | 1.188071251 | 0.55311203 | 0.5150566697 | 0.4236349165 | 0.3774783015 | 0.4976489246 | 0.515830636 | 0.5591865108 | 0.514337413 | 0.4605135024 | 0.3792072237 | 0.5720261335 | 0.3639062047 | 0.4595806301 | 0.533685863 | 0.3707178533 | 0.3755697012 | 0.3813804686 | 0.533685863 | 0.396384269 | 0.4790935 | 0.5687028766 | 0.3922449 | 0.561252594 | 0.4275563657 | 0.4415483773 | 0.4282298982 | 0.5047959685 | 0.5468767285 | 0.3799037635 | 0.4129505455 | 0.4783291817 | 0.5928087831 | 0.5867313147 | 0.51866697 | 0.05234400555 | 0.07829912007 | 0.1372255683 | 0.05599763244
243 | 0.4428212345 | 0.7282681465 | 0.53623 | 0.5362322927 | 0.5550602078 | 1.08737 | 0.58812958 | 0.34385252 | 0.3814162016 | 1.178503036 | 0.5492260456 | 0.5108495355 | 0.4204831123 | 0.3742177188 | 0.493209213 | 0.5117906928 | 0.5556321666 | 0.5097975656 | 0.4568430781 | 0.3762722909 | 0.5671076775 | 0.3605674505 | 0.4568069279 | 0.5298983455 | 0.367482394 | 0.3720842898 | 0.379262805 | 0.5298983455 | 0.3931401074 | 0.4750125 | 0.5632659793 | 0.3890719 | 0.555957377 | 0.4234322608 | 0.4379851818 | 0.4240752757 | 0.5015041232 | 0.5422484279 | 0.376843363 | 0.4101184905 | 0.473513484 | 0.5877348185 | 0.5817932487 | 0.5133008 | 0.05415612832 | 0.07752780616 | 0.136337 | 0.0551058203
242 | 0.4494188428 | 0.7362960577 | 0.54213 | 0.5421301723 | 0.5608049035 | 1.0856 | 0.5837104321 | 0.340367794 | 0.3775278628 | 1.16499114 | 0.5436692834 | 0.505659461 | 0.414724648 | 0.3689399362 | 0.4886325598 | 0.5069744587 | 0.5501867459 | 0.503440313 | 0.4512055814 | 0.3716673553 | 0.5614489317 | 0.3566746712 | 0.4501325786 | 0.5237752199 | 0.3639143109 | 0.3675828576 | 0.374581933 | 0.5237752199 | 0.3886069059 | 0.4691345 | 0.5557668209 | 0.3844268 | 0.5486832261 | 0.4178368449 | 0.4332723916 | 0.419238925 | 0.4961034954 | 0.536108315 | 0.3716874123 | 0.4058596492 | 0.4672176242 | 0.5802137852 | 0.5751116872 | 0.50602358 | 0.05614542961 | 0.07631651312 | 0.1349756 | 0.05421483889
241 | 0.454321146 | 0.7408504486 | 0.54562 | 0.5456222296 | 0.56572932 | 1.08259 | 0.5771647692 | 0.3351138532 | 0.3720572889 | 1.148059011 | 0.5364001393 | 0.4982976913 | 0.4081795216 | 0.3631099164 | 0.4810631573 | 0.499456197 | 0.5417084024 | 0.4959347769 | 0.4448183179 | 0.366194278 | 0.5536037683 | 0.35242033 | 0.4429609179 | 0.5168722868 | 0.3584637344 | 0.3620282412 | 0.3697641194 | 0.5168722868 | 0.3827826381 | 0.4623667 | 0.5472182631 | 0.3780736 | 0.5414844751 | 0.4120009542 | 0.4268414378 | 0.413493067 | 0.48919186 | 0.5274748802 | 0.3669004738 | 0.3995153308 | 0.4593351483 | 0.5715800524 | 0.5667927265 | 0.49849412 | 0.05779803917 | 0.0750984326 | 0.1328560412 | 0.05316669866
240 | 0.4582906663 | 0.7441760302 | 0.54723 | 0.5472314954 | 0.5683832765 | 1.07437 | 0.5678739548 | 0.3305223286 | 0.3653548658 | 1.12993145 | 0.5270646811 | 0.4906594753 | 0.4012101591 | 0.356697768 | 0.4742810428 | 0.493178457 | 0.532446377 | 0.4858721122 | 0.4365856051 | 0.3592264354 | 0.5444082618 | 0.3474482298 | 0.4351142049 | 0.5074840188 | 0.3536657989 | 0.3564723432 | 0.3634106219 | 0.5074840188 | 0.3762691617 | 0.4540745 | 0.5376540422 | 0.3724208 | 0.5322762728 | 0.4046157897 | 0.419778198 | 0.4061364532 | 0.4805804193 | 0.5179985166 | 0.3605139256 | 0.3927970827 | 0.4509375393 | 0.5618936419 | 0.5574418902 | 0.48856371 | 0.0590450801 | 0.07335203886 | 0.1305405 | 0.05177249759
239 | 0.4597557187 | 0.7446476817 | 0.54755 | 0.5475468636 | 0.5704681277 | 1.06384 | 0.5576989651 | 0.3239388764 | 0.3582594395 | 1.109389782 | 0.5185303092 | 0.4808391929 | 0.392752856 | 0.3485416174 | 0.4652071297 | 0.4837009311 | 0.5231944844 | 0.4761983081 | 0.4280309081 | 0.3518576324 | 0.5344301462 | 0.3409535289 | 0.4256505668 | 0.4980390072 | 0.3476910293 | 0.3493058681 | 0.3566061854 | 0.4980390072 | 0.3685474098 | 0.4457575 | 0.5274128318 | 0.364312 | 0.5221067071 | 0.3968878686 | 0.4114906788 | 0.397710681 | 0.4716493785 | 0.5075270534 | 0.352904737 | 0.3851775229 | 0.4418298006 | 0.5510206819 | 0.5470939875 | 0.47774104 | 0.05962045863 | 0.07114543766 | 0.1282275617 | 0.05019235983
238 | 0.4598866105 | 0.7449829578 | 0.54603 | 0.5460340977 | 0.570202291 | 1.05133 | 0.5469149351 | 0.3177028298 | 0.3500347733 | 1.088791966 | 0.5075176954 | 0.4714903533 | 0.3840605319 | 0.340020597 | 0.4558911324 | 0.4743256867 | 0.5107967779 | 0.4644451961 | 0.4188652635 | 0.3441159725 | 0.5222268701 | 0.3343328536 | 0.4168178737 | 0.4875790775 | 0.3392413855 | 0.3417517841 | 0.3482522368 | 0.4875790775 | 0.3604187369 | 0.4372369 | 0.5151913166 | 0.3569811 | 0.5124758482 | 0.3874510527 | 0.4028056264 | 0.3892265558 | 0.4613438249 | 0.4954203069 | 0.3456738889 | 0.3768419325 | 0.4315862358 | 0.5390131474 | 0.5363459587 | 0.46709673 | 0.06009702757 | 0.06867541373 | 0.1251281 | 0.04830164835
237 | 0.4581696093 | 0.7377373576 | 0.54211 | 0.5421107411 | 0.5683572292 | 1.03924 | 0.535856545 | 0.3098170757 | 0.3414120078 | 1.069921851 | 0.4964874983 | 0.4597736299 | 0.3753481805 | 0.3313080668 | 0.4456350803 | 0.4637084901 | 0.49894052 | 0.4526701793 | 0.4086681008 | 0.3356516659 | 0.5110441446 | 0.3283903599 | 0.4069516063 | 0.4762466848 | 0.3316152692 | 0.3329949975 | 0.3402680457 | 0.4762466848 | 0.3518278599 | 0.4290158 | 0.5024355054 | 0.348536 | 0.4988609552 | 0.3784282207 | 0.3938254416 | 0.3798539639 | 0.4502913058 | 0.4830596447 | 0.3366834819 | 0.3677971363 | 0.4212694466 | 0.5274394751 | 0.5243238211 | 0.45464286 | 0.06010282412 | 0.0663389191 | 0.1221640706 | 0.04676096514
236 | 0.4551055133 | 0.7325032353 | 0.53726 | 0.5372629166 | 0.563899219 | 1.02532 | 0.5219744444 | 0.3025253713 | 0.3336674869 | 1.051519275 | 0.4846176505 | 0.4487149119 | 0.3655430675 | 0.3222110569 | 0.435377866 | 0.4542681277 | 0.4860760197 | 0.4401287362 | 0.3983549476 | 0.3267368078 | 0.4982406199 | 0.3207640946 | 0.395806849 | 0.4639264345 | 0.3236936629 | 0.3241251707 | 0.3310350478 | 0.4639264345 | 0.3420736492 | 0.4197027 | 0.4901303351 | 0.3392934 | 0.4871111214 | 0.367582202 | 0.3842286468 | 0.3703650534 | 0.4400794208 | 0.4708217382 | 0.3275378346 | 0.3582329154 | 0.4108639956 | 0.5150737762 | 0.5111026764 | 0.44293404 | 0.05902275071 | 0.06334269792 | 0.1189479 | 0.04433942959
235 | 0.4499940872 | 0.7236505747 | 0.53083 | 0.5308269858 | 0.5590541363 | 1.01321 | 0.5098243952 | 0.2943725288 | 0.3242592812 | 1.034711003 | 0.4723698795 | 0.437096566 | 0.3566372097 | 0.3130173385 | 0.4254774749 | 0.4434952736 | 0.4737174139 | 0.4276680574 | 0.3870368302 | 0.3174468577 | 0.486253649 | 0.3133634627 | 0.3856979609 | 0.4520097673 | 0.3157857358 | 0.3154616058 | 0.3228612542 | 0.4520097673 | 0.332575053 | 0.4110427 | 0.4771804512 | 0.3309801 | 0.4760757089 | 0.358400315 | 0.3742856383 | 0.3608969748 | 0.4293730557 | 0.4580741525 | 0.3193273842 | 0.3486590683 | 0.4004327655 | 0.5037897825 | 0.4991230369 | 0.43103936 | 0.05765470117 | 0.06024479866 | 0.1158583 | 0.0422016196
234 | 0.4436876774 | 0.7118697166 | 0.52226 | 0.5222582221 | 0.5517166257 | 0.99828 | 0.4959387779 | 0.2873510122 | 0.3150991201 | 1.018295169 | 0.4611687362 | 0.4262009263 | 0.34725371 | 0.3048684895 | 0.4151998758 | 0.4340984523 | 0.4608720765 | 0.4155863449 | 0.3764235377 | 0.3088898957 | 0.4745403528 | 0.3075643182 | 0.3749174476 | 0.4400578141 | 0.3075020313 | 0.3070715368 | 0.3149058521 | 0.4400578141 | 0.3240417838 | 0.4025024 | 0.4638674855 | 0.3218321 | 0.4614445567 | 0.3485370576 | 0.365488708 | 0.3516402245 | 0.419269383 | 0.4455638826 | 0.3109883368 | 0.3402126729 | 0.389223665 | 0.4932940006 | 0.4861323237 | 0.41905331 | 0.0554933846 | 0.05661743507 | 0.112647 | 0.03931890428
233 | 0.4366578162 | 0.699976027 | 0.51321 | 0.5132135749 | 0.5439282656 | 0.98493 | 0.4828351736 | 0.279694289 | 0.3073983192 | 1.004521847 | 0.4485611916 | 0.4152725041 | 0.3385571837 | 0.2956633866 | 0.4059005976 | 0.4248312116 | 0.4475704655 | 0.4020665809 | 0.3669211268 | 0.3011074364 | 0.4623658657 | 0.2993787527 | 0.364836663 | 0.4287243485 | 0.2990293205 | 0.297986716 | 0.3064917922 | 0.4287243485 | 0.3148328662 | 0.396451 | 0.4517811239 | 0.3137018 | 0.4509229362 | 0.3393397033 | 0.3564172089 | 0.3431226909 | 0.4081170857 | 0.4323541224 | 0.3015209436 | 0.3308751881 | 0.3793405592 | 0.4830164909 | 0.4755555391 | 0.40712102 | 0.05337306857 | 0.05351048708 | 0.1093216 | 0.03725741431
232 | 0.4286507368 | 0.6874401569 | 0.50409 | 0.5040853024 | 0.5353793502 | 0.97119 | 0.471106112 | 0.2717317045 | 0.2986758053 | 0.9906557798 | 0.4378794134 | 0.404311806 | 0.3298387229 | 0.2872579694 | 0.3947185576 | 0.4150340855 | 0.4353924618 | 0.3910740241 | 0.3561895788 | 0.2922109663 | 0.4508297741 | 0.2927191257 | 0.3548696637 | 0.4171255529 | 0.291025877 | 0.2897544801 | 0.2970073521 | 0.4171255529 | 0.3059579134 | 0.3882028 | 0.4389374554 | 0.3050368 | 0.4395714104 | 0.3290408254 | 0.3469774425 | 0.3329434395 | 0.397806704 | 0.4201886356 | 0.293283999 | 0.322255522 | 0.3704336882 | 0.4736248255 | 0.4645526111 | 0.3960833 | 0.05010714382 | 0.04931011423 | 0.1062771 | 0.03416261822
231 | 0.4201315939 | 0.6721157432 | 0.49434 | 0.4943439364 | 0.5251443982 | 0.95699 | 0.4579246938 | 0.2645838261 | 0.2900776565 | 0.9795902371 | 0.426949203 | 0.3942036629 | 0.3211128116 | 0.2791185677 | 0.3851208687 | 0.4064439237 | 0.4242704437 | 0.3797974214 | 0.3465420008 | 0.2839356363 | 0.4391833246 | 0.2857154012 | 0.3451049328 | 0.4048076868 | 0.283261925 | 0.2814658284 | 0.2897990346 | 0.4048076868 | 0.298080802 | 0.3815602 | 0.4286412001 | 0.2962725 | 0.4268997014 | 0.3207029104 | 0.3383955956 | 0.3238528967 | 0.3888604045 | 0.4086532891 | 0.2857465148 | 0.3144266605 | 0.3609914184 | 0.46410501 | 0.4532473981 | 0.38452147 | 0.04740244523 | 0.04557314515 | 0.1034966 | 0.03165560216
230 | 0.4107564092 | 0.6578617692 | 0.48269 | 0.4826920033 | 0.5164071918 | 0.94235 | 0.4458496273 | 0.2565446496 | 0.2816305757 | 0.9671136141 | 0.4168943465 | 0.3828154802 | 0.3128014207 | 0.2706381977 | 0.3753818572 | 0.3975789547 | 0.4121087715 | 0.3675724193 | 0.3366580307 | 0.2760995626 | 0.4293522537 | 0.2789583802 | 0.3364924192 | 0.3940087855 | 0.2758964598 | 0.2734332383 | 0.2815042138 | 0.3940087855 | 0.2900848091 | 0.3740471 | 0.4181065559 | 0.2889878 | 0.4176590741 | 0.311276257 | 0.3299090862 | 0.3158160448 | 0.3792787492 | 0.3967399895 | 0.2768775225 | 0.3061732352 | 0.3525165617 | 0.4550150931 | 0.4412916601 | 0.37461513 | 0.0442436859 | 0.04211792722 | 0.1004561 | 0.02890105173
229 | 0.4013437629 | 0.6433873773 | 0.47201 | 0.4720081687 | 0.5060015917 | 0.9286 | 0.4338668883 | 0.2505845726 | 0.2744092345 | 0.957010746 | 0.4071603715 | 0.3742528558 | 0.3059370816 | 0.2635163367 | 0.366264075 | 0.3900584579 | 0.4016811177 | 0.3561958 | 0.3285839856 | 0.2689682245 | 0.4190050066 | 0.2714645863 | 0.3273361623 | 0.3837540746 | 0.2689785361 | 0.2657293677 | 0.273340404 | 0.3837540746 | 0.2817743421 | 0.3694407 | 0.4061612785 | 0.2812271 | 0.4067192078 | 0.3024669588 | 0.3218831718 | 0.3075090349 | 0.3705788553 | 0.3862569034 | 0.2701752782 | 0.2991552353 | 0.3438605368 | 0.4454848766 | 0.4312199354 | 0.36387522 | 0.04116112366 | 0.03880383819 | 0.09784922 | 0.02648323402
228 | 0.3921303153 | 0.6281943917 | 0.46087 | 0.4608747959 | 0.4949238002 | 0.91615 | 0.4243020713 | 0.2436072826 | 0.2665582895 | 0.9481287599 | 0.3967907131 | 0.363199234 | 0.29910478 | 0.2555394173 | 0.357262373 | 0.3816931844 | 0.3903983161 | 0.3457801863 | 0.3197058141 | 0.2606014311 | 0.4086883068 | 0.2657120526 | 0.3178248703 | 0.3733974993 | 0.2618755698 | 0.257881701 | 0.2661317289 | 0.3733974993 | 0.2741649151 | 0.3623646 | 0.3959554136 | 0.2738064 | 0.3965082467 | 0.2946830392 | 0.3142172098 | 0.2994078994 | 0.3619658053 | 0.3760933876 | 0.2630836666 | 0.2920390368 | 0.3368836641 | 0.4370887578 | 0.4222961962 | 0.35440398 | 0.03776632622 | 0.0352412872 | 0.09502852 | 0.02393041737
227 | 0.3825471997 | 0.6137239337 | 0.45008 | 0.4500804543 | 0.4858014882 | 0.90492 | 0.4138280451 | 0.2387889922 | 0.2596571743 | 0.9386212826 | 0.3873077929 | 0.3550371528 | 0.2918752134 | 0.2497951537 | 0.3484290242 | 0.3746415377 | 0.3794576154 | 0.3375929519 | 0.3106313944 | 0.2547273934 | 0.4005608559 | 0.2591899931 | 0.3099658787 | 0.3630819917 | 0.2552596629 | 0.2509949207 | 0.2601959109 | 0.3630819917 | 0.2666592002 | 0.3584247 | 0.3868098557 | 0.2672526 | 0.3883325756 | 0.2866460383 | 0.3068194091 | 0.2927307189 | 0.353910923 | 0.3660779893 | 0.2560481429 | 0.285638541 | 0.329836905 | 0.4294889569 | 0.413077116 | 0.34566854 | 0.03420611098 | 0.03172669187 | 0.09229334445 | 0.02137731761
226 | 0.3734513223 | 0.5997803807 | 0.44005 | 0.4400472641 | 0.4762209654 | 0.89312 | 0.4035503268 | 0.2314043641 | 0.252840817 | 0.9325807095 | 0.3789460361 | 0.3465929627 | 0.2856291234 | 0.2426547706 | 0.3401563466 | 0.3675833344 | 0.3714821265 | 0.3265516981 | 0.3040455282 | 0.2477279454 | 0.3913368881 | 0.253770262 | 0.302834779 | 0.3551379144 | 0.2493798733 | 0.2444761544 | 0.2530489862 | 0.3551379144 | 0.2596889734 | 0.3520938 | 0.3779729009 | 0.2605659 | 0.3785563409 | 0.2795291245 | 0.2990595698 | 0.284384191 | 0.346313864 | 0.356977433 | 0.2496394366 | 0.278675735 | 0.3218231499 | 0.4208448827 | 0.4038220346 | 0.33790442 | 0.03075277619 | 0.02808867209 | 0.09029947 | 0.018845357
225 | 0.3644413054 | 0.5849132538 | 0.43048 | 0.4304814041 | 0.4667636752 | 0.88217 | 0.3941607475 | 0.2255224735 | 0.246467635 | 0.925293386 | 0.3714360595 | 0.3386217356 | 0.279332906 | 0.2363957614 | 0.3322274983 | 0.3622857928 | 0.3624732122 | 0.3185534999 | 0.2952516675 | 0.2425016463 | 0.3830507696 | 0.2480856776 | 0.2944977582 | 0.3461870253 | 0.2423208803 | 0.2382450998 | 0.2462372631 | 0.3461870253 | 0.2531985641 | 0.3474964 | 0.3692240119 | 0.254279 | 0.3701560199 | 0.2714741826 | 0.292941004 | 0.2771219611 | 0.3401038349 | 0.3478684723 | 0.2437855005 | 0.2737207115 | 0.3147468269 | 0.4131962359 | 0.3957384229 | 0.329203 | 0.02769590914 | 0.02515185624 | 0.08804724365 | 0.01651413366
224 | 0.3559300005 | 0.5724803805 | 0.41957 | 0.4195658267 | 0.4568831325 | 0.87287 | 0.3845012188 | 0.2198213339 | 0.2402220219 | 0.9194015861 | 0.3632350564 | 0.3310669065 | 0.2739099264 | 0.2309145182 | 0.3230190873 | 0.3568495512 | 0.3535705135 | 0.3092886731 | 0.2879686654 | 0.2361877412 | 0.3757040501 | 0.2432825416 | 0.2874119282 | 0.3373253047 | 0.2366528064 | 0.2319246083 | 0.2402796745 | 0.3373253047 | 0.2472867221 | 0.3424722 | 0.3611960113 | 0.2485462 | 0.3616507053 | 0.2658783197 | 0.2870637178 | 0.2709522247 | 0.3329151869 | 0.3400443792 | 0.238213256 | 0.2699641585 | 0.3089795411 | 0.4059520364 | 0.387979418 | 0.32219309 | 0.02432936989 | 0.02201519348 | 0.08582157 | 0.01427645702
223 | 0.3475199342 | 0.5596391559 | 0.41138 | 0.4113848507 | 0.4490290284 | 0.86465 | 0.3765132725 | 0.2153703123 | 0.2348506749 | 0.9109500051 | 0.3567177355 | 0.3237682879 | 0.2692913711 | 0.225468576 | 0.3162924945 | 0.3519786596 | 0.3439244554 | 0.3006710037 | 0.2820519805 | 0.231237635 | 0.3682979941 | 0.2387595773 | 0.2811920047 | 0.3286263049 | 0.2318399996 | 0.2258724272 | 0.235882476 | 0.3286263049 | 0.2407379746 | 0.3376475 | 0.3525014818 | 0.242822 | 0.3531661332 | 0.25920555 | 0.2803893387 | 0.2655653656 | 0.3266971707 | 0.3318285346 | 0.232783094 | 0.2642524838 | 0.3031260073 | 0.3992264569 | 0.3804442585 | 0.31531966 | 0.02118274756 | 0.01901797578 | 0.08341005445 | 0.01198159344
222 | 0.339502424 | 0.5473179817 | 0.40146 | 0.4014646113 | 0.440009892 | 0.85213 | 0.3684918284 | 0.2114792615 | 0.2300689071 | 0.9075226188 | 0.3494251072 | 0.3186551332 | 0.2643437982 | 0.2206505686 | 0.3096324503 | 0.3482556045 | 0.3364593611 | 0.2931339964 | 0.2748591602 | 0.2253792584 | 0.3619864285 | 0.2331426293 | 0.2731360197 | 0.3219661713 | 0.2261470705 | 0.2197045535 | 0.2293982059 | 0.3219661713 | 0.2352836877 | 0.3320467 | 0.3453281224 | 0.2362793 | 0.3467541635 | 0.2526326478 | 0.274220258 | 0.2595287859 | 0.321207881 | 0.3251450658 | 0.2286341041 | 0.2619720697 | 0.2966585457 | 0.3922392428 | 0.3736225665 | 0.30914039 | 0.01825290546 | 0.01609996706 | 0.08154378 | 0.01020520367
221 | 0.3320335448 | 0.5357475877 | 0.3931 | 0.3930979967 | 0.4327099621 | 0.84198 | 0.3613605797 | 0.2066257596 | 0.2247920334 | 0.9026029706 | 0.3439049423 | 0.3108069301 | 0.2602223754 | 0.2167090625 | 0.301917851 | 0.3435177207 | 0.3291896806 | 0.2856379077 | 0.269624114 | 0.2201410681 | 0.3553713262 | 0.2291966677 | 0.268293649 | 0.3139364421 | 0.2204781622 | 0.2146433741 | 0.2251796275 | 0.3139364421 | 0.2295588702 | 0.3273781 | 0.33822155 | 0.2313706 | 0.3394145668 | 0.2456588447 | 0.2685849071 | 0.2536713183 | 0.3156688213 | 0.318015486 | 0.2239038795 | 0.2616084516 | 0.2918838859 | 0.3878812492 | 0.3673728108 | 0.3020879 | 0.01510128006 | 0.0132328961 | 0.07972636075 | 0.007729248144
220 | 0.3247634768 | 0.5251874924 | 0.38447 | 0.3844660521 | 0.4245838821 | 0.83448 | 0.3534844518 | 0.2011327296 | 0.2195685655 | 0.9014233947 | 0.3374583125 | 0.3058003783 | 0.2547560036 | 0.2111932039 | 0.2950046659 | 0.341047734 | 0.3211254999 | 0.2770707533 | 0.2614926696 | 0.2145252526 | 0.3486728072 | 0.2243338972 | 0.2619126439 | 0.3075798154 | 0.2163138837 | 0.207602337 | 0.2199712694 | 0.3075798154 | 0.2241672575 | 0.3225373 | 0.3302251399 | 0.225871 | 0.3327465057 | 0.2409267277 | 0.2646718621 | 0.2470148504 | 0.3094932735 | 0.3105849028 | 0.2227716893 | 0.2611050308 | 0.2856739461 | 0.3812651336 | 0.3618476093 | 0.29599136 | 0.01217298862 | 0.01021895837 | 0.07771032 | 0.005601871293
219 | 0.3175988197 | 0.5142778158 | 0.37588 | 0.3758816719 | 0.4158021212 | 0.82632 | 0.3462272286 | 0.1976151913 | 0.2139118463 | 0.8959677219 | 0.3321398795 | 0.2995890975 | 0.2508880794 | 0.2085909992 | 0.2887249589 | 0.3374896646 | 0.3139400408 | 0.2719075605 | 0.2562201023 | 0.2107278854 | 0.3434904814 | 0.2201583087 | 0.2560434341 | 0.300188899 | 0.2121718526 | 0.2030163258 | 0.2149421722 | 0.300188899 | 0.2188596725 | 0.3168723 | 0.3243771493 | 0.2222131 | 0.3269438148 | 0.2345681638 | 0.2591944635 | 0.2411501259 | 0.3062927425 | 0.3043841422 | 0.2253761739 | 0.2689520419 | 0.2820698023 | 0.3777959943 | 0.3552798629 | 0.29107461 | 0.009166159667 | 0.007691778708 | 0.0759139508 | 0.003686439013
218 | 0.3103793561 | 0.5040955544 | 0.36796 | 0.3679615259 | 0.4088586867 | 0.81688 | 0.3393733203 | 0.193777442 | 0.2087709308 | 0.8929582238 | 0.3271942735 | 0.2958351374 | 0.246895045 | 0.203647539 | 0.281911999 | 0.3356150687 | 0.3067172692 | 0.2638305351 | 0.251419872 | 0.205214411 | 0.3381181955 | 0.2186775357 | 0.2494628578 | 0.2935015559 | 0.2068943977 | 0.1976102591 | 0.2109975666 | 0.2935015559 | 0.2132966369 | 0.311964 | 0.3182111681 | 0.2172433 | 0.319114089 | 0.2281392366 | 0.2539785802 | 0.2368435562 | 0.3021072149 | 0.2981874049 | 0.2288766354 | 0.2789164186 | 0.2782920003 | 0.3745477498 | 0.348580718 | 0.28559487 | 0.006170001812 | 0.004929848947 | 0.0741082579 | 0.001540225116
217 | 0.3039930165 | 0.4945207536 | 0.36082 | 0.3608243763 | 0.4033316374 | 0.81059 | 0.3338260055 | 0.1910219789 | 0.2048527747 | 0.8972964883 | 0.3240267634 | 0.2900885642 | 0.2441494912 | 0.2007378191 | 0.2777761817 | 0.3330200315 | 0.2998694405 | 0.2574581727 | 0.245562017 | 0.2011080086 | 0.3341682553 | 0.2149222493 | 0.2424790263 | 0.2875558138 | 0.2029658407 | 0.1913640201 | 0.2062174529 | 0.2875558138 | 0.2089124173 | 0.3073725 | 0.3110474348 | 0.2117396 | 0.3132932186 | 0.223748982 | 0.2502192557 | 0.2295356393 | 0.299513042 | 0.2915589511 | 0.2363915741 | 0.2895792723 | 0.2746355832 | 0.3732756376 | 0.3446124494 | 0.28041651 | 0.002981948899 | 0.001630040118 | 0.0723963 | -0.001002957695
216 | 0.2973947227 | 0.4827930629 | 0.35628 | 0.3562809825 | 0.3967126906 | 0.80481 | 0.3272764981 | 0.1859500408 | 0.2003249079 | 0.8977194428 | 0.3193255067 | 0.2851094007 | 0.2419941574 | 0.1967675537 | 0.2690771222 | 0.3304108679 | 0.2929548249 | 0.2499891743 | 0.2413221747 | 0.1968085617 | 0.3288530111 | 0.2115735859 | 0.238275528 | 0.2818347514 | 0.1993094087 | 0.1881334335 | 0.2015845329 | 0.2818347514 | 0.2044218928 | 0.3030064 | 0.304028064 | 0.2091051 | 0.3088709712 | 0.219665572 | 0.2468060255 | 0.2262389362 | 0.2962633669 | 0.2856841385 | 0.2437213361 | 0.3005632758 | 0.2700465918 | 0.3725810349 | 0.3398125172 | 0.2764056 | 0.0002875588543 | -0.0008498326642 | 0.07066765 | -0.002891856944
215 | 0.2914665639 | 0.4752085805 | 0.34652 | 0.3465217352 | 0.388287127 | 0.79618 | 0.3218650222 | 0.181868732 | 0.1971638799 | 0.9006347656 | 0.315997988 | 0.2833638787 | 0.2389126867 | 0.1951136291 | 0.265607506 | 0.3318139613 | 0.2883323059 | 0.2443787977 | 0.2374091148 | 0.1928862333 | 0.3262509108 | 0.2109404802 | 0.233069703 | 0.2763715386 | 0.1939615458 | 0.1820985526 | 0.1977087557 | 0.2763715386 | 0.198560819 | 0.2991425 | 0.2988627553 | 0.2044194 | 0.3029950261 | 0.2134947479 | 0.2417790592 | 0.2211742848 | 0.2935027778 | 0.2813144624 | 0.2480843067 | 0.3106182814 | 0.2659883499 | 0.3702115715 | 0.3367646039 | 0.27160736 | -0.003118493827 | -0.003699610243 | 0.06951202 | -0.005099250935
214 | 0.2857262194 | 0.464836061 | 0.34079 | 0.3407911062 | 0.3838239312 | 0.79241 | 0.3174532652 | 0.1787623316 | 0.1929492801 | 0.9047797322 | 0.3141609132 | 0.2800897956 | 0.2371333539 | 0.1915300339 | 0.2615136504 | 0.3314167559 | 0.282784544 | 0.2387955114 | 0.2325847447 | 0.1875638962 | 0.3224265277 | 0.2072605342 | 0.2262443304 | 0.2712208629 | 0.1906284392 | 0.1802917421 | 0.1949000508 | 0.2712208629 | 0.195665583 | 0.2945417 | 0.2940525115 | 0.1994042 | 0.2968276143 | 0.2083966583 | 0.2392218411 | 0.217940852 | 0.2913178504 | 0.2757595181 | 0.2538909018 | 0.3251712322 | 0.2670924366 | 0.3765486777 | 0.3352859616 | 0.26716115 | -0.006883428432 | -0.006639322732 | 0.0681250766 | -0.00743042212
213 | 0.2806154788 | 0.4565655887 | 0.33453 | 0.3345345557 | 0.3797499835 | 0.79235 | 0.311673224 | 0.1770346165 | 0.1878979653 | 0.909211278 | 0.3118790686 | 0.2756777108 | 0.2356678396 | 0.1904285848 | 0.2560100853 | 0.3317194283 | 0.2784805224 | 0.232731469 | 0.2268964648 | 0.1847278178 | 0.3172017634 | 0.2092522532 | 0.2229825556 | 0.2659867108 | 0.1865510643 | 0.1732123941 | 0.1889390945 | 0.2659867108 | 0.1920215786 | 0.2897852 | 0.289827317 | 0.1953144 | 0.2942782044 | 0.204010576 | 0.2369770557 | 0.2148719877 | 0.2895765007 | 0.2715498209 | 0.2659381628 | 0.3426881433 | 0.2635522783 | 0.3809182346 | 0.3341466188 | 0.2645755 | -0.009283979423 | -0.009655130096 | 0.0670490712 | -0.009722569026
212 | 0.2760568559 | 0.4502553642 | 0.32921 | 0.3292085528 | 0.3756507933 | 0.78726 | 0.3105565906 | 0.1734273434 | 0.1874431223 | 0.917363584 | 0.3108210862 | 0.2754307091 | 0.2318911701 | 0.18967475 | 0.2525523007 | 0.3343572915 | 0.2728715167 | 0.2286126092 | 0.2267019749 | 0.1807967424 | 0.3197192252 | 0.2082426846 | 0.2139408737 | 0.2618642151 | 0.1811407208 | 0.1700298339 | 0.1856065989 | 0.2618642151 | 0.1880815476 | 0.2858535 | 0.2838007808 | 0.1937991 | 0.2905115485 | 0.1998881996 | 0.2357273549 | 0.2099443525 | 0.2930930555 | 0.2702624202 | 0.2710379362 | 0.3531978726 | 0.2653756142 | 0.3873623013 | 0.3319984078 | 0.2615551 | -0.0128208762 | -0.01297481358 | 0.06564682 | -0.0120362211
211 | 0.2727566361 | 0.4417857528 | 0.32535 | 0.325352639 | 0.3721333146 | 0.78274 | 0.3082941771 | 0.1693723351 | 0.1827607453 | 0.9215855002 | 0.309032619 | 0.272164315 | 0.2372401208 | 0.1863573641 | 0.2502818406 | 0.3368266225 | 0.2669622824 | 0.2226432785 | 0.2210627645 | 0.1804722399 | 0.3174969554 | 0.2086858302 | 0.2174727023 | 0.2567840815 | 0.1808165163 | 0.167628333 | 0.1822505891 | 0.2567840815 | 0.1861683279 | 0.2821021 | 0.2826758623 | 0.1900458 | 0.2845473588 | 0.1957504004 | 0.233717978 | 0.2087291926 | 0.29517892 | 0.2693737149 | 0.2804234326 | 0.3616552651 | 0.2624923885 | 0.3909060657 | 0.3352173269 | 0.25895586 | -0.01583044976 | -0.01582835428 | 0.0641695112 | -0.01466102805
210 | 0.2688245177 | 0.4335113466 | 0.32014 | 0.3201391995 | 0.3742552102 | 0.78464 | 0.3055826128 | 0.1704716682 | 0.1801406741 | 0.9347430468 | 0.310787797 | 0.2668909132 | 0.2388841957 | 0.1846419573 | 0.2443964928 | 0.33782956 | 0.2628572807 | 0.2164648249 | 0.2203755975 | 0.1767450422 | 0.31638062 | 0.2091127932 | 0.2127639949 | 0.2533754706 | 0.1800533533 | 0.1634406447 | 0.1835069656 | 0.2533754706 | 0.1827905178 | 0.28434 | 0.2760778069 | 0.1872816 | 0.2803436518 | 0.194802016 | 0.233580336 | 0.2023172975 | 0.2925973535 | 0.2629363239 | 0.2817481458 | 0.3791475296 | 0.2678756118 | 0.398670435 | 0.3337017298 | 0.25433901 | -0.01856317371 | -0.01821733452 | 0.06314326 | -0.01639561169
209 | 0.2667802274 | 0.4286322296 | 0.31733 | 0.3173266947 | 0.3703781068 | 0.78194 | 0.2983991504 | 0.1690624654 | 0.180218935 | 0.9479877949 | 0.3108880818 | 0.2713361681 | 0.2396315187 | 0.181030944 | 0.2438604236 | 0.3431692719 | 0.261352174 | 0.2139080241 | 0.2176261395 | 0.1747948974 | 0.3187627494 | 0.2119747698 | 0.2094830722 | 0.2522642016 | 0.1753998995 | 0.1607004702 | 0.1784849167 | 0.2522642016 | 0.1828310192 | 0.2854819 | 0.2755722702 | 0.1826258 | 0.276540041 | 0.1923069656 | 0.2287270576 | 0.200411886 | 0.2980816364 | 0.262955308 | 0.2874464095 | 0.3854033053 | 0.2666844726 | 0.4032570124 | 0.3335781693 | 0.25333767 | -0.02201344632 | -0.02198273502 | 0.0627669841 | -0.01929236017
208 | 0.2642002702 | 0.4278255403 | 0.31405 | 0.314047724 | 0.3741647899 | 0.78446 | 0.2991180718 | 0.1689304411 | 0.1766287386 | 0.970087409 | 0.3152737021 | 0.2740333378 | 0.2423900366 | 0.1813119948 | 0.2442908585 | 0.3504563868 | 0.2591703013 | 0.2090180889 | 0.2145644575 | 0.1685425192 | 0.3195585012 | 0.212937519 | 0.2054108083 | 0.2461709082 | 0.1757147312 | 0.1533933282 | 0.1820666343 | 0.2461709082 | 0.1800209433 | 0.2809087 | 0.2728205323 | 0.1776735 | 0.2779663205 | 0.1883425862 | 0.2276975662 | 0.1970791072 | 0.3031627536 | 0.2624478936 | 0.2891361713 | 0.3943463564 | 0.2665843964 | 0.404569447 | 0.3411993682 | 0.25254077 | -0.02446045354 | -0.02439462766 | 0.06222152 | -0.02106387541
207 | 0.2638044357 | 0.4206716418 | 0.31569 | 0.3156948686 | 0.381652236 | 0.80162 | 0.3021354675 | 0.1706813425 | 0.1736934334 | 0.9946473241 | 0.3237750232 | 0.2728491127 | 0.2435829341 | 0.1787507683 | 0.2380395532 | 0.3508566618 | 0.255581148 | 0.2103670612 | 0.2123398483 | 0.1729954779 | 0.3224546015 | 0.208326146 | 0.203801766 | 0.246718064 | 0.1754693091 | 0.1555361897 | 0.1748491824 | 0.246718064 | 0.176026985 | 0.2812692 | 0.2684951127 | 0.1794337 | 0.2732810974 | 0.1822405905 | 0.2334602773 | 0.1929118186 | 0.299652189 | 0.2623381019 | 0.2954923511 | 0.3991673589 | 0.2727100253 | 0.4103125632 | 0.3495628834 | 0.24887048 | -0.02669106983 | -0.02643456496 | 0.0613242276 | -0.02325121127
206 | 0.2632751763 | 0.4210856259 | 0.31517 | 0.3151668608 | 0.3858980238 | 0.80038 | 0.3026240468 | 0.159804821 | 0.1750125587 | 1.008620262 | 0.3300288916 | 0.2722398937 | 0.2482353449 | 0.1746578813 | 0.246260494 | 0.356115371 | 0.2556216792 | 0.2047991678 | 0.2135677934 | 0.1688794941 | 0.3303553462 | 0.2125139534 | 0.2027773559 | 0.2471118271 | 0.1706628948 | 0.1440545619 | 0.1830288768 | 0.2471118271 | 0.1725624055 | 0.2900044 | 0.2675349414 | 0.1732888 | 0.2799536884 | 0.1811435074 | 0.2356534153 | 0.1968918443 | 0.3060672581 | 0.2660499513 | 0.2931410968 | 0.4269251525 | 0.2749401629 | 0.4172796905 | 0.349874109 | 0.25007789 | -0.02924524993 | -0.02991227619 | 0.0613343604 | -0.02567438968
205 | 0.2643528283 | 0.4205282331 | 0.30459 | 0.3045872748 | 0.3861338496 | 0.81721 | 0.301371336 | 0.1713660955 | 0.1643801779 | 1.032005191 | 0.3412854075 | 0.2803482413 | 0.2497040182 | 0.183471933 | 0.2379491031 | 0.3688969612 | 0.256200485 | 0.2024406567 | 0.2199656963 | 0.172230646 | 0.3312981725 | 0.2177684903 | 0.1959336251 | 0.2390111089 | 0.1670887023 | 0.1482015699 | 0.1828476638 | 0.2390111089 | 0.1643912941 | 0.2824269 | 0.2704971135 | 0.1756388 | 0.2758507133 | 0.1775114834 | 0.2371353656 | 0.1998721212 | 0.3172211349 | 0.2728195786 | 0.2880159318 | 0.4167741537 | 0.2772588134 | 0.4148639739 | 0.3559372723 | 0.24956961 | -0.03208345175 | -0.03289523348 | 0.06147906185 | -0.02807616442
204 | 0.264878571 | 0.4225001633 | 0.31378 | 0.3137763739 | 0.4120927751 | 0.82184 | 0.301805675 | 0.177504316 | 0.1747266501 | 1.079500318 | 0.3284666836 | 0.2760936022 | 0.2599687576 | 0.1784031242 | 0.236278221 | 0.3697306812 | 0.253515102 | 0.2016650364 | 0.2162553072 | 0.1678586304 | 0.3384868205 | 0.2160887718 | 0.191916734 | 0.2508162856 | 0.1668924242 | 0.1465732902 | 0.177482143 | 0.2508162856 | 0.1749407202 | 0.3002506 | 0.2706571817 | 0.1741133 | 0.2759270966 | 0.1800204366 | 0.2276689261 | 0.1963066906 | 0.3278840482 | 0.2658184469 | 0.2866001129 | 0.413798362 | 0.2898307145 | 0.4216150939 | 0.3774566352 | 0.25109976 | -0.03406742588 | -0.03451751545 | 0.0608077161 | -0.02950493805
203 | 0.2683291435 | 0.4227183163 | 0.31415 | 0.3141479194 | 0.4252302647 | 0.85945 | 0.3027415872 | 0.176319316 | 0.1797235459 | 1.094447494 | 0.3455904424 | 0.2793433964 | 0.263792932 | 0.186717689 | 0.2535014451 | 0.3940076232 | 0.2652985379 | 0.204404585 | 0.2207681686 | 0.1775283962 | 0.3468711078 | 0.2136415392 | 0.1959138662 | 0.2351911515 | 0.1731136292 | 0.1441645473 | 0.173902154 | 0.2351911515 | 0.1813977808 | 0.295347 | 0.2741943002 | 0.172308 | 0.2817358077 | 0.1738957912 | 0.239196822 | 0.1913564205 | 0.3306280673 | 0.2665082216 | 0.2866753042 | 0.4457770288 | 0.2866153419 | 0.4195164442 | 0.3794416785 | 0.25397908 | -0.03710664064 | -0.03876817971 | 0.06375358 | -0.03217119724
202 | 0.2724054456 | 0.412628293 | 0.31853 | 0.318531692 | 0.4499263465 | 0.86483 | 0.3329479098 | 0.173315987 | 0.1874885559 | 1.164151192 | 0.3450844586 | 0.2788513303 | 0.2843113542 | 0.1821122617 | 0.2407760918 | 0.3951158822 | 0.252804704 | 0.1965032294 | 0.2266544998 | 0.1746516377 | 0.3645599484 | 0.2178133577 | 0.2031909078 | 0.265824914 | 0.1644685119 | 0.1510024965 | 0.1957226545 | 0.265824914 | 0.1625385135 | 0.3271222 | 0.2950513959 | 0.1687706 | 0.2836535573 | 0.190105319 | 0.2329580188 | 0.1820376962 | 0.3566947877 | 0.2771620452 | 0.2921148539 | 0.4280553758 | 0.299690336 | 0.4052352011 | 0.3988224566 | 0.25694894 | -0.03934689239 | -0.0402456075 | 0.0606301166 | -0.0359948203
201 | 0.2783409953 | 0.4297330678 | 0.31307 | 0.3130686581 | 0.469848454 | 0.86189 | 0.3205745518 | 0.178344503 | 0.1811879873 | 1.235178709 | 0.3394130468 | 0.3166584671 | 0.2858604789 | 0.2003501207 | 0.2267010957 | 0.4411486685 | 0.2648453936 | 0.1875079274 | 0.209271118 | 0.1844785959 | 0.381929189 | 0.2001549751 | 0.1863230169 | 0.239052847 | 0.1911471337 | 0.1564642936 | 0.1918765903 | 0.239052847 | 0.1696484685 | 0.3287839 | 0.2840971351 | 0.1574313 | 0.2945769727 | 0.1901159883 | 0.256274581 | 0.2001637071 | 0.3709322214 | 0.2861671448 | 0.3131439388 | 0.5859866142 | 0.2890313864 | 0.4358281493 | 0.4045108557 | 0.25391382 | -0.04294069111 | -0.04665353522 | 0.063640289 | -0.0400294736
200 | 0.2827896774 | 0.4447417855 | 0.31307 | 0.3595119417 | 0.489402771 | 0.86189 | 0.330282867 | 0.1796006113 | 0.1685224175 | 1.178343177 | 0.3995133638 | 0.3144889772 | 0.2542400062 | 0.2000856102 | 0.2592617273 | 0.4145883918 | 0.2774550841 | 0.2227831483 | 0.2609045506 | 0.1693232507 | 0.3774624467 | 0.2324732691 | 0.1522834152 | 0.2793724537 | 0.1803881973 | 0.1434914768 | 0.2011661679 | 0.2793724537 | 0.1912278235 | 0.3473829 | 0.251160264 | 0.1523861 | 0.2741336226 | 0.1611192822 | 0.2542583346 | 0.1913812011 | 0.3915975094 | 0.2929593325 | 0.2946602702 | 0.463299185 | 0.3108035326 | 0.4207462668 | 0.3949122131 | 0.25492336 | -0.04655987769 | -0.04667115957 | 0.06679271 | -0.04206088558

## AbsPLEP2_watercor
Correction of Water absorption --> Spectra for Concentration Dependence without 1/lamda background subtraction
| baseline water | 0.2970283 | 0.1805549 | 0.4261436 | 0.4261448 | 0.391641 | 0.2923778 | 0.4995615 | 0.3473764 | 0.4479702 | 0.3515205 | 0.4887229 | 0.172396 | 0.3533937 | 0.1927788 | 0.1984744 | 1.570031 | 0.1015188 | 0.3451093 | 0.2844183 | 0.1479173 | 0.247999 | 0.069718 | 0.3462814 | 0.07203095 | 0.3578303 | 0.08327018 | 0.09816995 | 0.07203084 | 0.2797508 | 0.6009215 | 0.1390524 | 0.07092076 | 0.4971106 | 0.227715 | 0.5846394 | 0.1996826 | 0.3307129 | 0.1955175 | 0.06708494 | 0 | 0.1442238 | 0.3372101 | 0.3493022 | 0.04147191 | 0.07630768 | 0 | 0.09774236 | 0.001439406
water | Wavelength | empty-P2-APA218 | empty-P2-0329 | empty-P2-0601 | empty-P2-0706 | empty-P2-dial-0930 | empty-new-P2-0601 | PFO-P2 | triacontene-P2 | annoctadecane-P2 | annoctadecane-P2-650 | octadecane-P2 | 1-octadecene-P2 | s-limonene-P2 | toluene-P2 | 14-dibromobenzene-P2 | 1-bromohexadecane-P2 | bis-2-ethyl-hexyl-sebacate-P2 | dibutyl-sebacate-P2 | chcl3-P2 | 17dibromoheptane-P2 | ethylacetate-P2 | otoluidine-P2 | 1dodecanol-new-P2 | tributylphosphate-P2 | 1octanol-new-P2 | 3octanone-P2 | 3nonanone-P2 | tripropylphosphate-P2 | 2heptanone-P2 | anisaldehyde-P2 | diethylsulfite-P2 | dipropyldisulfide-P2 | isobutanol-P2 | butyronitrile-P2 | dmf-P2 | mecn-P2 | DMSO-P2 | water-P2 | formamide-P2-1 | formamide-P2-2 | vitE | OHA | cholesterol | perhydropyrene | emptydil | triacontenedil | dibutylsebacatedil | dioctylsebacatedil
0.832007 | 2500 | 0.002104176 | 0.009530162 | 0.02321552 | 0.02321639 | 0.009468894 | 0.03570963 | 0.04149963 | 0.01239791 | 0.001213961 | 0.03628731 | 0.03273248 | 0.01804148 | 0.008895857 | 0.00632031 | 0.02997975 | -0.05030963 | 0.02718086 | -0.004147339 | 0.0008501812 | 0.005757955 | 0.02522505 | 0.005892806 | 0.01562514 | 0.02825335 | 0.03037316 | 0.01668026 | 0.0144727 | 0.02825345 | 0.02648547 | 0.02943373 | 0.02613978 | 0.01332566 | 0.0234137 | 0.0101647 | 0.04067378 | -0.00275063 | 0.002003591 | 0.01515833 | 0.03403849 | 0.008323865011 | 0.01162641 | 0.01461687 | -0.004248165 | 0.02369279 | -0.007239561 | -0.007548886351 | -0.002992119 | -0.00169577
0.828993 | 2499 | 0.002021531 | 0.03534298 | 0.0007599142 | 0.0007576367 | 0.02069125 | 0.02611086 | 0.00750258 | -0.004548931 | 0.03705464 | 0.03995402 | 0.01881289 | 0.02872726 | 0.01797888 | 0.01734448 | 0.02222037 | 0.6421853 | 0.0271515 | 0.01107119 | 0.02118774 | 0.01154788 | 0.008614065 | 0.003388015 | 0.01941404 | 0.01975046 | 0.001212288 | 0.0260276 | 0.008020105 | 0.01975055 | 0.0322999 | 0.02465991 | 0.01862782 | 0.03917125 | 0.03229197 | 0.003717716 | -0.01119846 | 0.01755807 | 0.002831529 | 0.0001972748 | 0.009170318 | 0.002958439523 | 0.01978236 | 0.02018737 | 0.008253492 | 0.02232879 | -0.004008599 | -0.007654601708 | 0.001330484 | -0.001186734
0.826283 | 2498 | 0.002841051 | 0.0314458 | 0.01480476 | 0.01480843 | -0.005498584 | 0.007633201 | -0.01134514 | -0.00684619 | 0.03987972 | 0.04174385 | 0.03792476 | 0.03256844 | 0.02422989 | -0.003652958 | 0.037009 | 0.1007443 | 0.03285992 | 0.004445136 | 0.01103022 | 0.01322887 | 0.02527606 | 0.004529131 | 0.02964611 | 0.01880829 | 0.01759505 | 0.01320541 | 0.0134536 | 0.01880839 | 0.02323834 | 0.02609558 | 0.0217611 | 0.02369599 | 0.05353505 | 0.01959247 | 0.03734561 | 0.0302215 | 0.03132885 | 0.03534863 | 0.01542537 | 0.004772526678 | 0.01370321 | 0.0009821402 | 0.01321459 | 0.0200802 | -0.006565896 | -0.008535901085 | -0.002451797 | -0.0002581211
0.825094 | 2497 | 0.005905901 | 0.02237842 | 0.01317145 | 0.01317272 | 0.001917783 | 0.001760839 | 0.0203559 | 0.02171323 | 0.03061967 | 6.05697e-05 | 0.03100183 | 0.02165602 | 0.01825122 | 0.02294776 | 0.03282996 | -0.09983432 | 0.01922587 | 0.0005968983 | 0.02314936 | 0.01043235 | 0.04153083 | 0.01112513 | 0.02588867 | 0.01413724 | 0.003866586 | 0.01265616 | 0.01082482 | 0.01413733 | 0.005070784 | 0.00752893 | 0.0116868 | 0.01116134 | 0.012353 | 0.003872276 | 0.02916675 | 0.01288292 | 0.01760707 | 0.01588032 | 0.01190075 | 0.0003289540182 | 0.005027822 | 0.002874093 | -0.0076873 | 0.02321987 | -0.003978641 | -0.009412273765 | 4.28972e-05 | -0.0004826646
0.822573 | 2496 | 0.00724259 | 0.03423954 | -0.007204244 | -0.00720969 | 0.009777824 | 0.007437923 | 0.028029 | 0.01732492 | 0.002307202 | 0.0307539 | 0.02645646 | 0.02719652 | 0.01676315 | 0.007070199 | 0.02016285 | 0.03825218 | 0.005737125 | 0.004964698 | 0.01428192 | 0.00947386 | 0.01233336 | 0.01637795 | 0.02658328 | 0.02679996 | 0.01250426 | 0.004037938 | 0.02246523 | 0.02680005 | 0.009650487 | 0.02135257 | 0.03171313 | 0.02196416 | 0.01658487 | 0.02284873 | 0.04914316 | 0.02515335 | 0.001123707 | 0.0275935 | 0.02128466 | 0.01024662703 | 0.01176672 | 0.0130694 | 0.01143958 | 0.02023466 | -0.001079864 | -0.005820421968 | 0.001709543 | 0.003217968
0.820221 | 2495 | 0.001379846 | 0.03899329 | 0.02624805 | 0.02624888 | 0.003474076 | 0.007225596 | 0.007018491 | 0.01140862 | -0.0008446079 | 0.01251873 | 0.02232493 | 0.01258299 | 0.02113196 | 0.02246069 | 0.02480886 | 0.1530911 | 0.002637731 | 0.01337891 | 0.02061519 | -0.004037116 | 0.01205349 | 0.01661264 | 0.02789281 | 0.01732129 | 0.01081262 | 0.009851103 | 0.01109646 | 0.01732138 | 0.01182465 | 0.04907418 | 0.009124121 | 0.02140639 | 0.04228657 | 0.01679705 | 0.04809709 | 0.02771211 | -0.00239613 | 0.01785952 | 0.01188199 | 0.010339587 | 0.01777292 | 0.01976523 | 0.008000692 | 0.02151041 | -0.001260311 | -0.003966920543 | 0.002504969 | 0.0003451763
0.817413 | 2494 | 0.003053672 | 0.03397892 | 0.02245466 | 0.02245146 | 0.002805572 | 0.03212659 | 0.03329884 | 0.004113044 | -0.004876381 | 0.05097074 | 0.005032427 | 0.008863784 | 0.01341158 | 0.01991653 | 0.02365467 | -0.07900719 | 0.006774761 | 0.02512545 | 0.02714506 | 0.01390906 | 0.0389534 | 0.02185453 | 0.02645449 | 0.02076835 | 0.01654358 | 0.01374605 | 0.01242673 | 0.02076844 | -0.005067604 | 0.0136659 | 0.01379921 | 0.02836729 | 0.05727828 | 0.02564244 | -0.00933034 | 0.009878991 | -0.002768658 | 0.03224891 | 0.01443282 | 0.004125748761 | 0.02379009 | 0.01305492 | 0.01131133 | 0.02351539 | -0.001758143 | -0.008985743858 | 0.001155017 | 0.0005536539
0.81456 | 2493 | 0.005858644 | 0.02734655 | 0.005460445 | 0.005456067 | -0.002126768 | 0.007520746 | 0.01612052 | -0.0008808825 | 0.03662551 | 0.01177376 | 0.03687692 | 0.0265493 | 0.01951076 | 0.01212984 | 0.02893112 | 0.05414435 | 0.03130951 | 0.005878262 | 0.02096175 | 0.006877951 | 0.01527738 | 0.003474637 | 0.02194462 | 0.02598957 | 0.003763159 | 0.0155157 | 0.01587456 | 0.02598966 | 0.01299383 | -0.004607674 | 0.01677925 | 0.01310531 | 0.04420423 | 0.005543775 | 0.01280384 | 0.008237592 | 0.01281383 | 0.003949994 | 0.009236118 | 0.00968746189 | 0.0150175 | 0.007177641 | -0.000453586 | 0.02140537 | -0.0002133811 | -0.006083775777 | 0.00183585 | 0.001593473
0.812072 | 2492 | 0.005961117 | 0.03358407 | 0.002910691 | 0.002913304 | 0.01537547 | 0.003778182 | 0.02626783 | 0.01220851 | 0.01422839 | 0.04214298 | 0.02481384 | 0.01562594 | 0.004972283 | 0.01512365 | 0.01119779 | -0.01872413 | 0.02200307 | 0.0001765091 | 0.01486446 | 0.01576048 | 0.0298 | 0.01161189 | 0.003372844 | 0.01602367 | 0.01720442 | 0.008018491 | 0.02060107 | 0.01602376 | 0.01312292 | -0.02843889 | 0.024531 | 0.01116346 | 0.03083564 | 0.02591052 | 0.03903262 | 0.01675285 | 0.03184902 | 0.01606142 | 0.02164574 | 0.01218020264 | 0.01488997 | 0.01773864 | 0.01904172 | 0.02116072 | -0.002883515 | -0.009147636592 | 0.0002675506 | 0.0008095326
0.808843 | 2491 | 0.008310083 | 0.03227345 | 0.006846708 | 0.006846276 | 0.005130805 | 0.00526227 | 0.01156814 | 0.005705057 | 0.02730974 | 0.03153286 | 0.02714894 | 0.01357422 | 0.01325137 | 0.01971536 | 0.007841593 | -0.08907905 | 0.0129205 | 0.002990255 | 0.01024507 | 0.00755849 | 0.01665087 | 0.006194752 | 0.01590474 | 0.02748181 | 0.01137955 | 0.001741081 | 0.003415873 | 0.0274819 | 0.02550872 | -0.007617435 | 0.02190537 | 0.0233716 | 0.030983 | 0.02152887 | -0.0001456588 | 0.007412731 | 0.001433121 | 0.01999612 | 0.009357122 | 0.0189143531 | 0.02357674 | 0.009329883 | 0.01074612 | 0.02212 | -0.002420347 | -0.01052924991 | -0.001565937 | -0.0009127504
0.805577 | 2490 | 0.006746383 | 0.02725436 | 0.02397849 | 0.02398129 | -0.01221228 | 0.01309718 | 0.01149701 | 0.01132713 | 0.01084221 | 0.005524718 | 0.02629616 | 0.02868528 | 0.01444347 | -0.00229302 | 0.007770487 | -0.0510746 | 0.01468933 | -0.009027141 | 0.01784506 | 0.01084044 | 0.03293942 | 0.0138799 | 0.02935836 | 0.0233607 | 0.01370444 | 0.01609019 | 0.01858331 | 0.02336079 | 0.008011446 | 0.05487149 | 0.04331476 | 0.01437423 | 0.03458258 | 0.01394382 | 0.0244783 | 0.01380174 | 0.02393615 | 0.01027233 | 0.00916445 | -0.005304742604 | 0.01363961 | -0.003022064 | -0.00121824 | 0.02392543 | -0.002554574 | -0.005871093366 | 0.0005326596 | 0.00193308
0.802192 | 2489 | 0.00498587 | 0.03346991 | 0.00806099 | 0.008063491 | 0.01403683 | -0.002953125 | 0.01962333 | 0.01668036 | -0.01160584 | 0.02472678 | 0.03387364 | 0.03109142 | 0.01094596 | 0.006831234 | 0.01268403 | 0.2435274 | 0.025883 | 0.00545703 | 0.01646251 | 0.02141057 | 0.01042812 | 0.01620092 | 0.006522874 | 0.023818 | -0.00138552 | 0.005864984 | 0.01602458 | 0.02381809 | -0.004347023 | 0.004189619 | 0.01042535 | 0.01392523 | 0.04456804 | 0.02280582 | -0.005228109 | 0.01121873 | -0.0009984994 | 0.0255846 | 0.01444246 | 0.003234246746 | 0.02343579 | 0.01531006 | 0.01204696 | 0.01918939 | -0.0009166518 | -0.005101706833 | 0.002154018 | 0.000874543
0.796823 | 2488 | 0.006651008 | 0.03504756 | 0.003978955 | 0.003976657 | 0.01799421 | 0.01373665 | 0.02483039 | 0.02813587 | 0.01019916 | 0.0118317 | 0.03721726 | 0.02696929 | 0.01435088 | 0.005171209 | 0.03063747 | 0.05546172 | 0.02544838 | 0.008154788 | 0.02255795 | 0.007045193 | 0.03274918 | 0.02258502 | 0.0178862 | 0.02717637 | 0.0070639 | 0.01557217 | 0.01206214 | 0.02717646 | 0.003047639 | 0.01731219 | -0.002605085 | 0.01663398 | 0.03240826 | 0.0051371 | 0.01924541 | 0.02106277 | 0.01858408 | 0.03034194 | 0.005216699 | -0.02032693848 | 0.01438129 | 0.001832186 | 0.013302 | 0.024589 | -0.000376906 | -0.002936134581 | 0.001309544 | 0.002303808
0.795576 | 2487 | 0.005457168 | 0.02757034 | 0.005930356 | 0.005934279 | 0.008697265 | 0.02449125 | 0.01483671 | 0.01346196 | 0.0212704 | 0.01735527 | 0.02375946 | 0.01917699 | 0.01255061 | 0.003487075 | 0.01014758 | -0.1126499 | 0.02218018 | 0.01164283 | 0.02553768 | 0.005245489 | 0.002048954 | 0.006694929 | 0.01816939 | 0.02205276 | -0.006211381 | 0.008574638 | 0.01562029 | 0.02205284 | 0.006990276 | 0.0205629 | 0.01020831 | 0.02038271 | 0.03352332 | 0.01448605 | 0.01389767 | 0.02052575 | 0.0122351 | 0.02787563 | 0.001984879 | 0.01222719345 | 0.02822694 | 0.0230123 | 0.02623879 | 0.02334945 | -0.001055135 | -0.009031940252 | 0.001736336 | -0.0001102465
0.790466 | 2486 | 0.006697121 | 0.0271507 | 0.01413795 | 0.01413266 | 0.01137208 | -0.005254703 | 0.01067125 | 0.01168476 | 0.003517107 | 0.02832163 | 0.02732382 | 0.01183129 | 0.005763067 | 0.003542387 | 0.01998453 | -0.03590527 | 0.02470858 | 0.005416066 | 0.01589625 | 0.0146611 | 0.0264645 | 0.01011696 | 0.01181984 | 0.01506911 | 0.008094559 | 0.01230142 | 0.01053128 | 0.01506919 | 0.004147624 | 0.03567658 | 0.01675414 | 0.03378322 | 0.02742821 | 0.01398086 | -0.009459092 | 0.01634876 | 0.01929411 | 0.02366827 | 0.01450153 | 0.006216557231 | 0.02177518 | 0.01640486 | 0.001932149 | 0.02284622 | -0.00022528 | -0.005281267222 | 0.002257466 | 0.001180145
0.785794 | 2485 | 0.007279265 | 0.03331448 | 0.01585889 | 0.01586225 | 0.01019704 | 0.02240129 | 0.01842743 | 0.01118608 | 0.009281938 | 0.01529192 | 0.02377026 | 0.01616761 | 0.02046983 | 0.01762272 | 0.01310831 | 0.009960022 | 0.02301908 | 0.0006268182 | 0.02182601 | 0.01406695 | 0.02557089 | 0.01264116 | 0.01250026 | 0.02007869 | 0.0125086 | 0.01767464 | 0.01930464 | 0.02007878 | 0.01238469 | 0.01567419 | 0.01949967 | 0.01463374 | 0.03010754 | 0.02214379 | 0.01937143 | 0.01666669 | 0.009571243 | 0.0211799 | 0.01281845 | 0.00460913917 | 0.01899225 | 0.01145813 | 0.01533461 | 0.02098393 | -0.001298567 | -0.006654108409 | 0.002826264 | 0.00306576
0.782345 | 2484 | 0.006738021 | 0.03692165 | 0.01199866 | 0.01200184 | 0.008724308 | 0.0007096967 | 0.02956489 | 0.008027824 | 0.006783199 | 0.01878136 | 0.03928265 | 0.01924154 | 0.01366185 | 0.01487333 | 0.02522699 | -0.1364932 | 0.009219821 | 0.0017749 | 0.006624485 | 0.01607404 | 0.01402077 | 0.01199683 | 0.02597514 | 0.02929711 | 0.01423894 | 0.00614408 | 0.01930958 | 0.0292972 | 0.02281003 | 0.0416184 | 0.02071009 | 0.01375303 | 0.04299061 | 0.01793382 | 0.04558453 | 0.0179802 | 0.02855649 | 0.03059334 | 0.01665949 | 0.01163960248 | 0.01189633 | 0.01046249 | 0.001329406 | 0.0232722 | 0.0006337869 | -0.004075665493 | 0.000587995 | 0.001557451
0.777828 | 2483 | 0.00848258 | 0.03057659 | -0.000726447 | -0.0007311143 | 0.01309536 | 0.009540367 | 0.02765692 | 0.0150022 | 0.02405727 | 0.03444911 | 0.03439872 | 0.03799027 | 0.01041421 | 0.01526572 | 0.03462676 | 0.07107507 | 0.01859981 | 0.007281762 | 0.02988819 | 0.01573971 | 0.02318653 | 0.01093841 | 0.01225645 | 0.01452469 | 0.007869994 | 0.01647845 | 0.01209038 | 0.01452477 | 0.01669261 | 0.02343246 | 0.0235218 | 0.01374009 | 0.03052352 | 0.01820849 | 0.005299248 | 0.003149311 | 0.002283495 | 0.02967777 | 0.01622386 | 0.01078416873 | 0.0262714 | 0.01729197 | 0.01666586 | 0.0205319 | -0.0005405371 | -0.004981037695 | 0.001573263 | 0.0004536858
0.773082 | 2482 | 0.006573877 | 0.03016539 | -0.01172397 | -0.01172354 | 0.01112911 | 0.003667992 | 0.01813844 | 0.01090931 | 0.004736516 | 0.01332622 | 0.03339527 | 0.01657377 | 0.02154325 | 0.01803156 | 0.02529167 | 0.06518716 | 0.01540007 | 0.004072393 | -0.001886406 | 0.01028644 | 0.03153499 | 0.01574019 | 0.02299945 | 0.02390067 | 0.005677981 | 0.002520501 | 0.003997899 | 0.02390076 | 0.0179305 | 0.0256975 | 0.01676583 | 0.02104154 | 0.04124048 | 0.02202075 | 0.03405332 | 0.01381781 | 0.02753664 | 0.02083965 | 0.007816272 | 0.009636245668 | 0.02051343 | 0.01880523 | 0.009045264 | 0.02138608 | -0.0009477166 | -0.005390245933 | 0.003408614 | -0.0002707729
0.768434 | 2481 | 0.005912588 | 0.02057299 | -0.004813254 | -0.004811849 | 0.01622777 | 0.007196964 | 0.03350026 | 0.01361391 | 0.009930789 | 0.01246125 | 0.01711654 | 0.01568176 | 0.02300299 | 0.01591912 | 0.02438551 | 0.01236634 | 0.02741488 | 0.003812922 | 0.01160852 | 0.003628262 | 0.02725274 | 0.01083543 | 0.02773112 | 0.01601121 | 0.01023045 | 0.01118419 | 0.01356023 | 0.01601129 | 0.01726348 | 0.02540762 | 0.02488935 | 0.01379886 | 0.01822214 | 0.01841658 | 0.009199012 | 0.009612899 | 0.01539595 | 0.01683633 | 0.008260233 | -0.007303321734 | 0.02601266 | 0.02159627 | 0.006374097 | 0.0196107 | 0.001370324 | -0.002103362232 | 0.00241037 | 0.001098432
0.764323 | 2480 | 0.007767715 | 0.034062 | -0.007761377 | -0.007763817 | 0.0144362 | -0.001321071 | 0.02942222 | 0.02690264 | 0.00308308 | 0.02259596 | 0.03224207 | 0.01812173 | 0.01292205 | 0.01753117 | 0.01574468 | -0.03539445 | 0.01914813 | 0.007522332 | 0.0298321 | 0.009028355 | 0.02824509 | 0.0083224 | 0.01978912 | 0.02123056 | 0.01105827 | 0.01381293 | 0.02074552 | 0.02123064 | 0.00978407 | 0.01329791 | 0.0200935 | 0.02933803 | 0.0342961 | 0.01064326 | 0.01070318 | 0.01337053 | 0.02296972 | 0.01164933 | 0.01294895 | -0.0001354142732 | 0.02350351 | 0.002222509 | 0.01437553 | 0.01957806 | -0.0004467113 | -0.004923966248 | 0.002323483 | -0.0001826583
0.758263 | 2479 | 0.009143426 | 0.03073052 | 0.001421053 | 0.001420491 | 0.0172162 | 0.006930739 | 0.02504592 | 0.01340766 | 0.009019083 | 0.02108985 | 0.0236345 | 0.01891064 | -0.001375582 | 0.01364614 | 0.00976162 | -0.07424852 | 0.01947048 | -3.880053e-05 | 0.02220506 | 0.01241525 | 0.02807264 | 0.01105605 | 0.01682441 | 0.02794782 | 0.01409453 | 0.01466032 | 0.01426222 | 0.0279479 | 0.01251554 | 0.03623903 | 0.01626374 | 0.01916715 | 0.03254284 | 0.00798023 | 0.01737888 | 0.01827635 | 0.02131709 | 0.01877813 | 0.01334387 | 0.006971796975 | 0.02137146 | 0.01212058 | 0.01099851 | 0.02015907 | 0.0003033466 | -0.003205970395 | 0.003233576 | 0.001030943
0.753396 | 2478 | 0.007157966 | 0.03299469 | 0.007575094 | 0.007572508 | 0.008185668 | 0.01568374 | 0.0255452 | 0.01777417 | 0.01627937 | 0.01792471 | 0.02644498 | 0.01457078 | -0.003980528 | 0.02017357 | 0.008046698 | -0.06373578 | 0.01768526 | 0.01920291 | 0.01968153 | 0.007090377 | 0.03005808 | 0.01599266 | 0.0202203 | 0.01697867 | 0.007241999 | 0.01581087 | 0.005053539 | 0.01697876 | 0.003443505 | 0.01746411 | 0.02585741 | 0.02851214 | 0.02744795 | 0.01361718 | 0.02497481 | 0.01590602 | 0.01546819 | 0.0211773 | 0.02495014 | 0.01066068467 | 0.02279897 | 0.01373097 | 0.009004716 | 0.01879729 | 0.0008625317 | -0.005605821498 | 0.00324169 | 0.00177919
0.748962 | 2477 | 0.008982195 | 0.03145251 | 0.01805461 | 0.01805431 | 0.005000172 | 0.004800145 | 0.02270912 | 0.01183012 | 0.01297346 | 0.01815682 | 0.01977255 | 0.02387614 | 0.01534196 | 0.006007829 | 0.02417101 | -0.0202427 | 0.01598158 | 0.00658152 | 0.0224481 | 0.01246762 | 0.02134013 | 0.01175146 | 0.0241697 | 0.01631896 | 0.00715787 | -0.0008374782 | 0.01001667 | 0.01631904 | 0.01873889 | 0.008242358 | 0.02482616 | 0.02078116 | 0.02721539 | 0.003068615 | -0.005389883 | 0.01031954 | 0.01736438 | 0.01024008 | 0.01575941 | 0.01988101751 | 0.0218093 | 0.01784411 | 0.01344828 | 0.02174995 | -6.326455e-06 | -0.0029778881 | 0.003061025 | 0.001705688
0.743575 | 2476 | 0.007708746 | 0.02434943 | 0.006450251 | 0.006452446 | 0.003602984 | 0.008765184 | 0.005759154 | 0.02053159 | 0.01553837 | 0.008840794 | 0.02192137 | 0.01631557 | 0.02348287 | 0.008009629 | 0.009764351 | -0.1069032 | 0.02016685 | -0.00206088 | 0.0106836 | 0.0115126 | 0.009722995 | 0.008095762 | 0.02611564 | 0.01782752 | 0.0104753 | 0.007814504 | 0.01835754 | 0.0178276 | 0.007203889 | 0.02241769 | 0.02002612 | 0.01379252 | 0.02716 | 0.0192905 | 0.003018249 | 0.01305473 | 0.01411918 | 0.01869553 | 0.01520314 | 0.003678920446 | 0.02156987 | 0.005132807 | 0.01072095 | 0.02141423 | 0.002132007 | -0.002667571418 | 0.006657605 | 0.004343121
0.738249 | 2475 | 0.007613295 | 0.0430762 | 0.01647989 | 0.01647711 | 0.00258975 | 0.004842388 | 0.01992229 | 0.009666438 | 0.01050879 | 0.01849286 | 0.01515678 | 0.02079005 | 0.01912751 | 0.006828106 | 0.02133968 | 0.04741182 | 0.01646611 | 0.0009230121 | 0.01430563 | 0.01132717 | 0.02992908 | 0.01138602 | 0.01588439 | 0.02589953 | 0.00861168 | 0.007759364 | 0.007893977 | 0.02589961 | 0.008273748 | 0.01765874 | 0.02669356 | 0.01715632 | 0.02514936 | 0.008497194 | 0.0175049 | 0.0191614 | 0.01462075 | 0.01139374 | 0.002745681 | 0.01293101255 | 0.01357728 | 0.01358007 | 0.005713987 | 0.02056622 | 0.0001291017 | -0.002312284429 | 0.005048484 | 0.001860928
0.733625 | 2474 | 0.007290048 | 0.03347114 | 0.01077038 | 0.01077401 | 0.003357826 | 0.001644343 | 0.008478344 | -0.001683675 | 0.01376985 | 0.017933 | 0.0304956 | 0.01492502 | 0.004293432 | 0.0116602 | 0.02835225 | 0.006927847 | 0.01025749 | -0.001845753 | 0.01706008 | 0.01404856 | 0.01462538 | 0.0136876 | 0.01284111 | 0.02595266 | 0.01547922 | 0.009304445 | 0.003273585 | 0.02595274 | 0.01041904 | 0.01795436 | 0.02525805 | 0.01817554 | 0.03779229 | 0.01350969 | 0.007972216 | 0.01404106 | 0.0184485 | 0.02238181 | 0.0222833 | 0.01200431865 | 0.01489148 | 0.006377507 | 0.003245348 | 0.02138727 | 0.000173256 | -0.003374963067 | 0.004405143 | 0.001943506
0.728444 | 2473 | 0.006880371 | 0.04095263 | 0.00747823 | 0.007474603 | 0.02096477 | 0.0002491521 | 0.007792072 | 0.00534639 | 0.01130498 | 0.01082766 | 0.02223249 | 0.02120045 | 0.006916778 | 0.01301782 | 0.02026916 | -0.04973153 | 0.02217275 | 0.007774935 | 0.01920635 | 0.01390948 | 0.0178732 | 0.0163688 | 0.0186687 | 0.0233304 | 0.001513471 | 0.005342954 | 0.01126547 | 0.02333048 | 0.004729428 | 0.02168548 | 0.0157884 | 0.02298943 | 0.04116396 | 0.01424894 | 0.009608004 | 0.01767385 | 0.01608464 | 0.01741291 | 0.01315273 | 0.007701106369 | 0.01345132 | 0.01486853 | 0.01168979 | 0.01915075 | 0.0002953411 | -0.002991822083 | 0.002523091 | 0.0009417132
0.722568 | 2472 | 0.007194333 | 0.02522713 | -0.00197775 | -0.00197672 | 0.003083443 | 0.002377164 | 0.02694663 | 0.02355438 | 0.006484493 | 0.03044694 | 0.01307556 | 0.01781709 | 0.006220363 | 0.005922096 | 0.01561504 | 0.009897568 | 0.01820937 | 0.001097033 | 0.008351587 | 0.01568073 | 0.02095048 | 0.01619587 | 0.01199176 | 0.0217631 | 0.001532393 | 0.005554402 | 0.01112137 | 0.02176318 | 0.001974526 | 0.02346641 | 0.02104256 | 0.02597615 | 0.03908588 | 0.00928708 | 0.02092871 | 0.02285972 | 0.01159528 | 0.01674694 | 0.004404158 | 0.02098500542 | 0.01878684 | 0.01045914 | 0.0120061 | 0.02236655 | 3.16432e-05 | -0.003852760419 | 0.004446278 | 0.001705854
0.716937 | 2471 | 0.006458484 | 0.02100087 | -0.005798135 | -0.005799287 | 0.005870694 | 0.008013543 | 0.02550422 | 0.00174984 | 0.008444524 | 0.01564938 | 0.02064704 | 0.01984117 | 0.01826572 | 0.006642599 | 0.00864572 | -0.01980207 | 0.01660005 | -0.001388058 | 0.008051743 | 0.01026903 | 0.01945575 | 0.006424103 | 0.01737269 | 0.02742276 | 0.009554798 | 0.01455648 | 0.01480543 | 0.02742284 | 0.0119661 | 0.02642102 | 0.02077822 | 0.01916559 | 0.03550476 | 0.01658932 | 0.008963189 | 0.01334087 | 0.01563015 | 0.007607274 | 0.009863526 | 0.01618937775 | 0.01591793 | 0.004865277 | -0.004672296 | 0.02265516 | 0.001159399 | -0.001786748413 | 0.00371828 | 0.001194647
0.711439 | 2470 | 0.008492819 | 0.03294295 | -0.009275198 | -0.009273458 | 0.01346206 | 1.036417e-06 | 0.02851969 | 0.01169767 | 0.00685849 | 0.02273378 | 0.03593449 | 0.01648157 | 0.01263152 | 0.008119133 | 0.01255452 | -0.01830638 | 0.02289903 | 0.008996682 | 0.006175706 | 0.005743509 | 0.01795048 | 0.01107367 | 0.01804762 | 0.02562905 | 0.009176021 | 0.007009392 | 0.008254186 | 0.02562913 | 0.007993525 | 0.02515193 | 0.02388622 | 0.02584245 | 0.04431687 | 0.005788764 | 0.01318453 | 0.01447451 | 0.01592065 | 0.01379468 | 0.01060679 | 0.01380990259 | 0.01965476 | 0.006917578 | 0.01366069 | 0.02320431 | 0.0005739782 | -0.003959994763 | 0.003431827 | 0.0003297197
0.705372 | 2469 | 0.007827794 | 0.02769494 | 0.02147022 | 0.02147301 | 0.01159003 | 0.007824892 | 0.01287815 | 0.008237711 | 0.009681855 | 0.01396087 | 0.02059541 | 0.02401844 | 0.02057676 | 0.007917488 | 0.02329017 | 0.01511056 | 0.01594082 | 0.009549203 | 0.004122158 | 0.008990837 | 0.02668227 | 0.008432118 | 0.01710021 | 0.01964888 | 0.008949917 | 0.007125955 | 0.01604285 | 0.01964896 | -0.0006365959 | 0.03236857 | 0.0123661 | 0.01961158 | 0.02385758 | 0.01514985 | 0.009449604 | 0.02018721 | 0.01827151 | 0.0133622 | 0.008418759 | -0.0001553915499 | 0.01796877 | 0.01928554 | 0.01561993 | 0.02159866 | 0.0002546818 | -0.003856198397 | 0.003486853 | 0.0009000617
0.700455 | 2468 | 0.007821784 | 0.02818699 | 0.01091556 | 0.0109188 | -0.0005854793 | 0.01290251 | 0.002800977 | 0.004451658 | 0.006751402 | 0.02769334 | 0.01995299 | 0.01882327 | 0.01795366 | 0.01323303 | 0.01870039 | -0.0026507 | 0.01791453 | 0.006744331 | 0.004651861 | 0.0158078 | 0.01923559 | 0.00778636 | 0.0247248 | 0.02217953 | 0.009922259 | 0.01173383 | 0.009155906 | 0.02217961 | 0.01289945 | 0.02324663 | 0.01808167 | 0.02160198 | 0.02975396 | 0.01202568 | 0.01441387 | 0.006479257 | 0.0154444 | 0.01372987 | 0.01367391 | 0.00803779345 | 0.009657206 | -0.001892218 | -0.002735487 | 0.02089111 | 0.001113683 | -0.003078244627 | 0.00354563 | 0.00112604
0.693841 | 2467 | 0.008566445 | 0.03576607 | -2.5922e-05 | -2.705928e-05 | 0.008682223 | 0.007726301 | 0.0299934 | 0.009591349 | 0.01172227 | 0.02319309 | 0.02635148 | 0.01522565 | 0.01650451 | 0.006602794 | 0.01125077 | 0.04075279 | 0.01780094 | 0.007033258 | 0.01458301 | 0.01487386 | 0.02078032 | 0.005047577 | 0.01961391 | 0.01818869 | 0.008869222 | 0.007188535 | 0.004060141 | 0.01818877 | 0.003061399 | 0.02489124 | 0.01839566 | 0.01933999 | 0.02459441 | 0.01349522 | 0.02018343 | 0.01317896 | 0.01733422 | 0.01297395 | 0.003126209 | 0.0028480771 | 0.01458217 | 0.01668523 | 0.003891932 | 0.01704499 | 0.002069186 | -0.002864856273 | 0.004971019 | 0.001260885
0.687318 | 2466 | 0.009408442 | 0.03239896 | 0.01204381 | 0.01204162 | 0.01453178 | 0.003103481 | 0.009689813 | 0.009389459 | 0.01722094 | 0.02395833 | 0.02381454 | 0.01584994 | 0.01976545 | 0.01680993 | 0.01722041 | -0.03736382 | 0.01347845 | 0.003640457 | 0.01484038 | 0.01428979 | 0.01037968 | 0.009868306 | 0.02317825 | 0.01961846 | 0.008427203 | 0.01257801 | 0.006852939 | 0.01961854 | 0.005963672 | 0.01049508 | 0.02104493 | 0.02203846 | 0.04061213 | 0.01296263 | 0.009880596 | 0.01614908 | 0.008890697 | 0.009524048 | 0.009423794 | 0.02714772709 | 0.01032833 | 0.004780678 | 0.00438545 | 0.01904965 | 0.001590506 | -0.002390037989 | 0.005227764 | 0.00278199
0.681276 | 2465 | 0.007593012 | 0.03706378 | 0.006828573 | 0.006829309 | 0.01721202 | 0.004270028 | 0.01919455 | 0.01004365 | 0.0135975 | 0.02195546 | 0.02744413 | 0.02224326 | 0.008656833 | 0.007878102 | 0.02503468 | 0.03638731 | 0.02045142 | 0.006598354 | 0.02481515 | 0.004544977 | 0.02220148 | 0.01938961 | 0.03135722 | 0.01818032 | 0.003941791 | 0.01016716 | 0.009854363 | 0.01818039 | 0.01443638 | 0.02789073 | 0.01899983 | 0.01617277 | 0.02644378 | 0.0134199 | 0.01464656 | 0.01751025 | 0.01514869 | 0.01323631 | 0.01072623 | 0.01626684889 | 0.01738662 | 0.02446789 | 0.008262704 | 0.02163236 | 0.00174628 | 0.0001059382994 | 0.005005986 | 0.002806067
0.675976 | 2464 | 0.009552666 | 0.0273087 | 0.001827134 | 0.001822577 | 0.00728453 | 0.00229963 | 0.01706745 | 0.005592808 | 0.01635703 | 0.02689161 | 0.02083003 | 0.0178374 | 0.01608613 | 0.01143349 | 0.02605256 | -0.06749613 | 0.01825303 | 0.00956463 | 0.009635306 | 0.004262395 | 0.01996103 | 0.01170997 | 0.01715892 | 0.0208875 | 0.003038602 | 0.009324581 | 0.006291805 | 0.02088758 | 0.008352462 | 0.01919543 | 0.02317528 | 0.01618937 | 0.03805552 | 0.00864968 | 0.01331993 | 0.01428103 | 0.01111167 | 0.0174922 | 0.01200598 | 0.002314303536 | 0.01932289 | 0.00894913 | 0.003005794 | 0.01944408 | 0.0008073488 | -0.002509576036 | 0.004962687 | 0.001628755
0.669261 | 2463 | 0.009281563 | 0.01840437 | 0.01354869 | 0.01354771 | 0.003580333 | 0.01485295 | 0.01834672 | 0.006028582 | 0.007536783 | 0.01991843 | 0.02780348 | 0.0163126 | 0.008039611 | 0.01279961 | 0.01576595 | 0.040349 | 0.01854038 | 0.004831168 | 0.01849368 | 0.01047355 | 0.01513314 | 0.006552774 | 0.01487881 | 0.02154933 | 0.01740902 | 0.007481777 | 0.007350554 | 0.02154941 | 0.004105241 | 0.02368519 | 0.02435255 | 0.01674944 | 0.0308855 | 0.01202248 | 0.01616616 | 0.01228486 | 0.02264293 | 0.01569709 | 0.01045907 | 0.007253929041 | 0.01838762 | 0.009856582 | 0.005600312 | 0.02179135 | 0.001428001 | -0.002070129383 | 0.003885135 | 0.001513908
0.664256 | 2462 | 0.00784485 | 0.02427368 | -0.0003284627 | -0.0003324632 | 0.004904633 | 0.008016298 | 0.01890188 | 0.007187114 | 0.01232489 | 0.01872507 | 0.0322561 | 0.01659129 | 0.007473185 | 0.013366 | 0.0141472 | 0.01544734 | 0.02124437 | 0.002216599 | 0.007806345 | 0.01118289 | 0.03446099 | 0.01930513 | 0.01055775 | 0.01594816 | 0.007096087 | 0.01067816 | 0.009194197 | 0.01594824 | 0.009657021 | 0.02361166 | 0.0198787 | 0.01443201 | 0.02847204 | 0.01671975 | 0.007177222 | 0.02136449 | 0.01793948 | 0.01706613 | 0.01133056 | 0.01414491609 | 0.01740193 | 0.008160592 | 0.01307623 | 0.02165113 | 0.002333454 | -0.00133129186 | 0.004488307 | 0.002996518
0.657088 | 2461 | 0.008547237 | 0.02910779 | 0.003276135 | 0.003279566 | 0.005290686 | 0.004972062 | 0.02613552 | 0.002396326 | 0.01190351 | 0.01702393 | 0.03551783 | 0.0186224 | 0.01749824 | 0.007374669 | 0.02024112 | 0.07825517 | 0.02195224 | -0.0004664276 | 0.01035247 | 0.009768552 | 0.02207596 | 0.01398326 | 0.01130713 | 0.01644356 | -0.001532946 | 0.006491901 | 0.01210033 | 0.01644363 | 0.01329188 | 0.02351708 | 0.01966505 | 0.0159455 | 0.02219252 | 0.01322041 | 0.01517785 | 0.01306395 | 0.007724318 | 0.01471382 | 0.01502491 | -0.0004001679772 | 0.01284552 | 0.008261225 | 0.01475038 | 0.02051704 | 0.001688044 | -0.00322061684 | 0.002840762 | 0.001723291
0.651787 | 2460 | 0.007850325 | 0.03012915 | 0.005335122 | 0.005334235 | 0.003446309 | 0.001051956 | 0.002763707 | 0.01251244 | 0.001306173 | 0.0221064 | 0.02515673 | 0.02186567 | 0.02042578 | 0.01212209 | 0.02177524 | 0.01707364 | 0.01329146 | 0.0001405504 | 0.02133831 | 0.009617762 | 0.01840733 | 0.01277967 | 0.01461521 | 0.0237285 | 0.008889985 | 0.008656169 | 0.01817488 | 0.02372857 | 0.009979244 | 0.02311443 | 0.0214815 | 0.02448982 | 0.02547969 | 0.01204685 | -0.0002111796 | 0.01396765 | 0.0129397 | 0.01499651 | 0.01161816 | 0.01309716143 | 0.01784619 | 0.01871367 | 0.006833067 | 0.02157787 | 0.002887003 | -0.002195833949 | 0.004578979 | 0.0009799743
0.645592 | 2459 | 0.006816309 | 0.03180052 | 0.01700508 | 0.01700752 | 0.007209487 | 0.01079324 | 0.01377756 | 0.01138969 | 0.01267547 | 0.01782762 | 0.0276031 | 0.01541486 | 0.007688381 | 0.008461465 | 0.01431625 | -0.05290001 | 0.01868931 | 0.002589922 | 0.008682512 | 0.007657463 | 0.02030052 | 0.01440902 | 0.009683356 | 0.02404423 | 0.01027883 | 0.009942731 | 0.007755904 | 0.0240443 | 0.003204125 | 0.02910119 | 0.02091706 | 0.02198069 | 0.03614612 | 0.006577467 | 0.008710319 | 0.01914163 | 0.01526995 | 0.02098927 | 0.007386458 | -0.0009693306056 | 0.01823031 | 0.01079159 | 0.005363301 | 0.01982878 | 0.001452697 | -0.001292167115 | 0.004850752 | 0.002269146
0.640184 | 2458 | 0.00727048 | 0.02979001 | 0.002479667 | 0.002477976 | 0.005385857 | 0.01543442 | 0.02306562 | 0.01032936 | 0.006137581 | 0.01890245 | 0.02992831 | 0.0202337 | 0.01307015 | 0.009282417 | 0.01980909 | 0.05208659 | 0.01741184 | -0.0006267958 | 0.01636697 | 0.01310007 | 0.02261336 | 0.01324519 | 0.01212643 | 0.02210468 | 0.00570502 | 0.01004779 | 0.006379526 | 0.02210475 | 0.004427279 | 0.01321931 | 0.02303971 | 0.02048728 | 0.0283158 | 0.0165956 | 0.009219523 | 0.01866671 | 0.02280691 | 0.01345962 | 0.007814334 | 0.01429491583 | 0.01751463 | 0.01010378 | 0.01543821 | 0.01990189 | 0.001664006 | -0.0007090587751 | 0.004562423 | 0.002671268
0.633547 | 2457 | 0.008920975 | 0.02767332 | 0.000197982 | 0.0001938897 | 0.004130933 | 0.01156493 | 0.00425588 | 0.01309202 | 0.01859723 | 0.01999989 | 0.01793102 | 0.02671922 | 0.01429564 | 0.008547685 | 0.02854039 | 0.00734481 | 0.01340175 | 0.004446934 | 0.01108393 | 0.01260762 | 0.02115014 | 0.01420566 | 0.007446787 | 0.02121486 | 0.008360186 | 0.0111063 | 0.005412188 | 0.02121493 | 0.004039558 | 0.02221809 | 0.01885168 | 0.02081249 | 0.02631096 | 0.01687339 | 0.006615951 | 0.007736378 | 0.01937702 | 0.02092747 | 0.007911039 | 0.0138906911 | 0.01626789 | 0.005263884 | -0.0007948111 | 0.02021214 | 0.001726711 | -0.002584978472 | 0.00400229 | 0.002220252
0.62854 | 2456 | 0.008756611 | 0.03191264 | 0.006331683 | 0.00633443 | 0.001733573 | 0.006288863 | 0.0160094 | 0.009507323 | 0.01462953 | 0.0162689 | 0.02106023 | 0.02323421 | 0.01078834 | 0.008701724 | 0.01289466 | 0.002106046 | 0.01609257 | 0.0002063106 | 0.01398161 | 0.009370459 | 0.01594254 | 0.01323135 | 0.007360456 | 0.02308391 | 0.01237943 | 0.01033838 | 0.01211626 | 0.02308398 | 0.006017854 | 0.02037639 | 0.01637408 | 0.02091459 | 0.02306677 | 0.007667435 | 0.01293257 | 0.01705309 | 0.006793988 | 0.01526823 | 0.009989285 | 0.01736948825 | 0.01272402 | 0.003550479 | 0.0107341 | 0.02036297 | 0.001512807 | -0.001779787824 | 0.004508107 | 0.003081784
0.623257 | 2455 | 0.007110811 | 0.03297372 | 0.017263 | 0.01726499 | 0.003457293 | 0.01141349 | 0.007352226 | 0.008341881 | 0.008711943 | 0.0163664 | 0.02533254 | 0.01955005 | 0.004633918 | 0.00964236 | 0.01530655 | 0.01047479 | 0.02030597 | 0.005155817 | 0.02300245 | 0.01042319 | 0.02735256 | 0.01154407 | 0.01328874 | 0.02390801 | 0.002683303 | 0.00504913 | 0.008677744 | 0.02390808 | 0.005880388 | 0.02336736 | 0.02164765 | 0.0164829 | 0.0296884 | 0.01489191 | 0.005727139 | 0.0107499 | 0.01520457 | 0.01056828 | 0.007021417 | 0.02272912301 | 0.02136087 | 0.01610928 | 0.008626577 | 0.02018537 | 0.001091437 | -0.002474006498 | 0.003842289 | 0.001524807
0.616923 | 2454 | 0.007784285 | 0.0304441 | 0.004532194 | 0.004535891 | 0.01345819 | 0.003175416 | 0.006865008 | 0.008746499 | 0.009469482 | 0.01616234 | 0.02305097 | 0.01207955 | 0.005033004 | 0.01462151 | 0.02098802 | -0.0005747038 | 0.01902853 | 0.006992277 | 0.003835206 | 0.009838875 | 0.01988253 | 0.01470928 | 0.008804308 | 0.02464629 | 0.007415122 | 0.01220866 | 0.01043571 | 0.02464636 | 0.01207584 | 0.02116342 | 0.01609213 | 0.01189466 | 0.02638701 | 0.01773268 | 0.002333239 | 0.0176685 | 0.01837282 | 0.009672353 | 0.00914099 | 0.01971490867 | 0.0172124 | 0.01184989 | 0.007528302 | 0.02100129 | 0.001724054 | -0.00107779575 | 0.003506925 | 0.001216101
0.61084 | 2453 | 0.00763913 | 0.03025711 | 0.007494425 | 0.00749145 | 0.005481479 | 0.00255395 | 0.01361208 | 0.01247848 | 0.01526111 | 0.01595733 | 0.02139211 | 0.01709465 | 0.01481579 | 0.007957617 | 0.0161003 | 0.01819443 | 0.01640171 | 0.00278551 | 0.01093466 | 0.0141189 | 0.01839222 | 0.01361987 | 0.02163071 | 0.01880824 | 0.006149472 | 0.01001889 | 0.009407404 | 0.01880831 | 0.01228517 | 0.02258267 | 0.02410365 | 0.01583519 | 0.02941349 | 0.0141653 | 0.005958443 | 0.009021999 | 0.01537309 | 0.01588962 | 0.007770297 | 0.005100795068 | 0.01836262 | 0.008419631 | 0.006563292 | 0.0202775 | 0.001105101 | -0.001541153179 | 0.003714643 | 0.002243316
0.604826 | 2452 | 0.008118179 | 0.0280753 | 0.01424725 | 0.01424333 | 0.01060208 | 0.00538231 | 0.01201771 | 0.007484217 | 0.009248547 | 0.02443447 | 0.02926587 | 0.01813567 | 0.01862864 | 0.008924644 | 0.01940764 | 0.007876284 | 0.01053805 | -0.001533552 | 0.01734529 | 0.008124498 | 0.02491406 | 0.01121289 | 0.01773 | 0.01738483 | 0.01123584 | 0.01028024 | 0.008362745 | 0.0173849 | 0.005684962 | 0.02002127 | 0.01824069 | 0.01434308 | 0.03005496 | 0.01828815 | 0.01512248 | 0.01155999 | 0.01684667 | 0.01704396 | 0.01040171 | -0.0009666444967 | 0.01934047 | 0.0149385 | 0.007591275 | 0.02071403 | 0.001986508 | -0.0001369151869 | 0.004711346 | 0.002101793
0.599565 | 2451 | 0.008153938 | 0.02952172 | 0.003329195 | 0.003325823 | 0.01672061 | 0.005590509 | 0.01347169 | 0.009108512 | -0.002677444 | 0.0204193 | 0.01926881 | 0.01176822 | 0.01355594 | 0.01060245 | 0.01106571 | -0.003206265 | 0.01865506 | 0.005446616 | 0.01593791 | 0.01287618 | 0.02059616 | 0.01756949 | 0.01986919 | 0.02163554 | 0.004959081 | 0.006610427 | 0.008366148 | 0.02163561 | 0.009877772 | 0.01691297 | 0.01694279 | 0.02442406 | 0.02982572 | 0.01368737 | 0.01291375 | 0.01983634 | 0.006830308 | 0.01545458 | 0.009265755 | 0.009323679842 | 0.01676223 | 0.01121819 | 0.007537997 | 0.01938567 | 0.001277167 | -0.001651899656 | 0.003248333 | 0.001504561
0.593391 | 2450 | 0.009268333 | 0.02355584 | 0.005590206 | 0.005584939 | 0.003414938 | 0.00706565 | 0.01532592 | 0.008962324 | 0.01839669 | 0.01419386 | 0.02599893 | 0.01827728 | 0.01271185 | 0.009163509 | 0.01473786 | 0.01940188 | 0.02153799 | 0.002946964 | 0.01324964 | 0.007725784 | 0.02714278 | 0.01540565 | 0.01760722 | 0.02163471 | 0.001582252 | 0.007781931 | 0.009808868 | 0.02163477 | 0.008806471 | 0.01942801 | 0.02007994 | 0.01583227 | 0.03168172 | 0.01001284 | 0.02036781 | 0.01293612 | 0.01818619 | 0.01674856 | 0.0118229 | 0.0104425624 | 0.01905614 | 0.01326446 | 0.01830467 | 0.02075994 | 0.002606426 | -0.001302697114 | 0.004758627 | 0.002633421
0.588598 | 2449 | 0.007665027 | 0.03140601 | 0.004132712 | 0.004132682 | 0.009951548 | 0.006797017 | 0.01607851 | 0.008531853 | 0.006925436 | 0.02298536 | 0.0252124 | 0.023455 | 0.01100638 | 0.00808432 | 0.02379821 | 0.01806014 | 0.01722001 | 0.003276524 | 0.01051806 | 0.01167356 | 0.0218485 | 0.01348429 | 0.01380007 | 0.02560993 | 0.01108088 | 0.01321022 | 0.0119188 | 0.02560999 | 0.008055552 | 0.02202755 | 0.0196316 | 0.01723941 | 0.03300215 | 0.0134907 | 0.0202887 | 0.0144821 | 0.006421033 | 0.0150655 | 0.007684524 | 0.008045757189 | 0.01853755 | 0.01065547 | 0.008274925 | 0.02020778 | 0.001959933 | -0.001242352766 | 0.003882653 | 0.001687606
0.582312 | 2448 | 0.006484039 | 0.0335986 | 0.005581451 | 0.005581874 | 0.003906777 | 0.003894903 | 0.01973425 | 0.00633592 | 0.006823759 | 0.0149564 | 0.0277962 | 0.01712751 | 0.01403609 | 0.01429923 | 0.01863662 | 0.003454729 | 0.01637367 | 0.006908729 | 0.009774567 | 0.009594648 | 0.02371081 | 0.007616716 | 0.02026212 | 0.02039417 | 0.00255766 | 0.01233225 | 0.01075007 | 0.02039423 | 0.01054954 | 0.02314148 | 0.01593465 | 0.01782985 | 0.03365358 | 0.01403441 | 0.01247754 | 0.0164264 | 0.01772939 | 0.01896165 | 0.0116723 | 0.01241771132 | 0.01918929 | 0.00837367 | 0.008694837 | 0.01951641 | 0.001130395 | -0.002154262736 | 0.002730454 | 0.001310143
0.577413 | 2447 | 0.007557204 | 0.02595643 | 0.004459128 | 0.004458893 | 0.004033368 | 0.006327262 | 0.0141071 | 0.01077385 | 0.004666242 | 0.01753166 | 0.02421237 | 0.01529366 | 0.01436143 | 0.01037009 | 0.01725139 | -0.03102415 | 0.01737156 | 0.006244067 | 0.01608163 | 0.005272599 | 0.02042856 | 0.004560051 | 0.01243193 | 0.01946118 | 0.0119143 | 0.007611723 | 0.01835087 | 0.01946124 | 0.002630941 | 0.02083795 | 0.01867201 | 0.02139326 | 0.02659176 | 0.01480121 | 0.009491644 | 0.01011236 | 0.004742914 | 0.020352 | 0.01211332 | 0.007512145676 | 0.01721051 | 0.0105904 | 0.008951849 | 0.02070198 | 0.001791643 | -0.001797781908 | 0.004238502 | 0.001841596
0.571745 | 2446 | 0.008134469 | 0.03539766 | 0.006924511 | 0.006926407 | 0.003743983 | 0.00262446 | 0.006477348 | 0.01221887 | 0.01247168 | 0.01662212 | 0.01914024 | 0.01472955 | 0.01351946 | 0.006928534 | 0.02157841 | -0.001347516 | 0.01532081 | 0.00157971 | 0.01275218 | 0.01156448 | 0.0178601 | 0.01362536 | 0.01595009 | 0.01897583 | 0.008619953 | 0.01161335 | 0.01330464 | 0.01897589 | 0.006222891 | 0.01675516 | 0.02056543 | 0.01842301 | 0.02671352 | 0.01066026 | 0.01344309 | 0.01810453 | 0.009979156 | 0.01694799 | 0.005805038 | 0.01293773297 | 0.01701148 | 0.01014087 | 0.005806827 | 0.02070144 | 0.001616098 | -0.001525676344 | 0.00405276 | 0.002184207
0.565713 | 2445 | 0.007503944 | 0.02814978 | 0.001265009 | 0.001262113 | 0.009698242 | 0.001448082 | 0.0142977 | 0.01172086 | 0.01990057 | 0.02432878 | 0.01662885 | 0.02311193 | 0.01130251 | 0.01277962 | 0.01444605 | 0.04424941 | 0.0238947 | 0.007120222 | 0.01608713 | 0.01178762 | 0.01779812 | 0.0116857 | 0.01715655 | 0.01696005 | 0.007310468 | 0.006990256 | 0.01634947 | 0.01696011 | 0.009655959 | 0.01737462 | 0.01694284 | 0.02302167 | 0.0291128 | 0.01585098 | 0.01253585 | 0.01131557 | 0.01693019 | 0.01729655 | 0.01710657 | 0.01435824297 | 0.01575993 | 0.01519089 | 0.008306478 | 0.01957111 | 0.0001685459 | -0.002496707486 | 0.002513316 | 5.199225e-05
0.56052 | 2444 | 0.007985196 | 0.03045991 | 0.0004179728 | 0.0004207032 | 0.007715217 | 0.0065364 | 0.01557627 | 0.01535058 | 0.007082232 | 0.02017442 | 0.02212312 | 0.01787227 | 0.01436323 | 0.00868995 | 0.01231002 | 0.01464452 | 0.01579818 | -0.0002312159 | 0.01496051 | 0.009742782 | 0.01662819 | 0.01519455 | 0.0163275 | 0.02051032 | 0.002716582 | 0.00951334 | 0.005482793 | 0.02051038 | 0.006967285 | 0.01773122 | 0.0178975 | 0.01887401 | 0.03251174 | 0.01068728 | 0.006762438 | 0.01285596 | 0.01784397 | 0.01623285 | 0.01424862 | 0.01296240278 | 0.01682736 | 0.009838475 | 0.00563736 | 0.02097924 | 0.001218149 | -0.0007759372238 | 0.003636117 | 0.001477639
0.555703 | 2443 | 0.008669001 | 0.03062242 | 0.002260707 | 0.002261787 | 0.002480844 | -0.001275216 | 0.01256036 | 0.009302666 | 0.005030199 | 0.01515998 | 0.02113103 | 0.02328811 | 0.01145015 | 0.005925417 | 0.02006053 | -0.01449795 | 0.02174475 | 0.003410959 | 0.0116992 | 0.009491969 | 0.01804218 | 0.01318036 | 0.01319713 | 0.02199394 | 0.001110065 | 0.008164181 | 0.009271536 | 0.021994 | 0.009263602 | 0.0131911 | 0.02388915 | 0.01480364 | 0.02899819 | 0.01327353 | 0.00546074 | 0.01344871 | 0.01009989 | 0.01715248 | 0.004638162 | 0.01222618204 | 0.01686769 | 0.006376066 | 0.01031012 | 0.01938672 | 0.001741843 | -4.364155029e-05 | 0.005313939 | 0.002749049
0.549807 | 2442 | 0.008974196 | 0.02882881 | 0.01139325 | 0.011391 | 0.01033745 | 0.01066864 | 0.0168754 | 0.009837823 | 0.003626034 | 0.01914059 | 0.02442423 | 0.02219131 | 0.01968098 | 0.01129151 | 0.0171699 | -0.01290799 | 0.01577198 | -0.0008836936 | 0.01720426 | 0.00827707 | 0.02110195 | 0.01217267 | 0.01784754 | 0.02155771 | 0.01041738 | 0.007508937 | 0.01029299 | 0.02155777 | 0.01172173 | 0.02329163 | 0.01544559 | 0.02197378 | 0.02640026 | 0.01469519 | 0.002694257 | 0.01149957 | 0.01361027 | 0.01716812 | 0.01085892 | 0.01454504114 | 0.02114996 | 0.01903562 | 0.007547008 | 0.01912904 | 0.001218037 | -0.001504678512 | 0.004551028 | 0.002357319
0.544829 | 2441 | 0.008324947 | 0.02882136 | 0.006794593 | 0.006789038 | 0.007586694 | 0.0070941 | 0.01516566 | 0.009278989 | 0.003445439 | 0.01825288 | 0.02269186 | 0.016036 | 0.01774042 | 0.013062 | 0.01868253 | 0.005948546 | 0.01724718 | 0.001925935 | 0.01039689 | 0.01422341 | 0.01765653 | 0.01351913 | 0.0162199 | 0.02340223 | 0.0144023 | 0.009194354 | 0.01235718 | 0.02340229 | 0.007817904 | 0.01704951 | 0.02263157 | 0.01636711 | 0.03176424 | 0.01277438 | 0.006940064 | 0.01424374 | 0.01373473 | 0.01297593 | 0.01217064 | 0.00714044366 | 0.01671707 | 0.01313451 | 0.01045948 | 0.01939943 | 0.001986999 | -0.0006747886655 | 0.003993312 | 0.001751649
0.539 | 2440 | 0.007174545 | 0.02406594 | 0.006928584 | 0.006928637 | 0.0107198 | 0.00399837 | 0.02140295 | 0.01255005 | 0.01436081 | 0.02101214 | 0.01733539 | 0.02272823 | 0.01015955 | 0.009996354 | 0.01029943 | 0.0104167 | 0.01651667 | 0.004206096 | 0.009400199 | 0.01344907 | 0.0203052 | 0.008725435 | 0.01344099 | 0.02348466 | 0.007265718 | 0.005138909 | 0.00552802 | 0.02348472 | 0.003563582 | 0.02611793 | 0.02011019 | 0.01397898 | 0.02576641 | 0.01490563 | 0.01620066 | 0.01439881 | 0.01499554 | 0.01195976 | 0.01370503 | 0.01089245267 | 0.01468932 | 0.0131191 | 0.0103194 | 0.01973984 | 0.001884067 | -0.0003550103575 | 0.006003052 | 0.002512734
0.534607 | 2439 | 0.008419547 | 0.02812163 | 0.005730633 | 0.005732438 | 0.006186411 | 0.002672786 | 0.01697002 | 0.0115221 | 0.006462039 | 0.02205379 | 0.02431557 | 0.01224584 | 0.006917088 | 0.01163358 | 0.01758365 | 0.01362802 | 0.01858642 | 0.001932856 | 0.009065104 | 0.01336078 | 0.01672276 | 0.009504919 | 0.01482366 | 0.01754216 | 0.004700509 | 0.01250582 | 0.009337582 | 0.01754222 | 0.009752989 | 0.01811903 | 0.01291664 | 0.02150761 | 0.02568747 | 0.01260149 | 0.008479487 | 0.01482466 | 0.007748022 | 0.01924268 | 0.005768304 | 0.01078074612 | 0.01621328 | 0.009557852 | 0.009810648 | 0.02003843 | 0.001168688 | -0.0008243582561 | 0.003668235 | 0.001592856
0.529062 | 2438 | 0.008763715 | 0.02831979 | 0.005233599 | 0.005231721 | 0.006296976 | 0.007944021 | 0.01819824 | 0.01190496 | 0.01079241 | 0.01162015 | 0.02131497 | 0.0223261 | 0.01485373 | 0.01139629 | 0.01720217 | 0.005153276 | 0.01657214 | 0.001415541 | 0.01307516 | 0.006689367 | 0.01214945 | 0.00927415 | 0.01710279 | 0.01578539 | 0.007116036 | 0.01308957 | 0.007753061 | 0.01578545 | 0.00502912 | 0.01731887 | 0.0169139 | 0.02294579 | 0.02623849 | 0.01415034 | 0.008455692 | 0.01703813 | 0.01352828 | 0.01691732 | 0.005038006 | 0.01101345476 | 0.01734999 | 0.006731313 | 0.01086812 | 0.02065884 | 0.0007436993 | -0.000495692133 | 0.004074504 | 0.001146017
0.523867 | 2437 | 0.00854917 | 0.03414997 | 0.009347415 | 0.009345948 | 0.003268062 | 0.007252924 | 0.01272642 | 0.007597943 | 0.01115214 | 0.01514248 | 0.02345406 | 0.01828428 | 0.01735565 | 0.01150705 | 0.0148381 | 0.02027457 | 0.01610341 | 0.004230932 | 0.01659869 | 0.01552678 | 0.0151776 | 0.008953225 | 0.01616128 | 0.02108968 | 0.01038307 | 0.008674641 | 0.008391316 | 0.02108974 | -0.0005478824 | 0.02096879 | 0.01806591 | 0.009582983 | 0.0411198 | 0.01426198 | 0.01507326 | 0.01568762 | 0.0109113 | 0.01565816 | 0.008618444 | 0.008313258179 | 0.01231343 | 0.01113141 | 0.003851633 | 0.02149379 | 0.002682772 | 0.0006151495618 | 0.004135077 | 0.001693771
0.519832 | 2436 | 0.008423234 | 0.03224547 | 0.004696905 | 0.004696895 | 0.01176732 | 0.001742668 | 0.01635389 | 0.001236325 | 0.01021419 | 0.01778558 | 0.02780252 | 0.01781842 | 0.01460163 | 0.01325681 | 0.01227759 | -0.006606296 | 0.01661656 | 0.001221302 | 0.01005711 | 0.01007859 | 0.0190878 | 0.01254151 | 0.01269136 | 0.02058236 | 0.01079678 | 0.008216576 | 0.009293639 | 0.02058242 | -0.00197723 | 0.02020725 | 0.01822407 | 0.01844838 | 0.03104494 | 0.01431415 | 0.01570469 | 0.01486163 | 0.01331603 | 0.01675845 | 0.008675688 | 0.01225035824 | 0.01670941 | 0.008706803 | 0.007356707 | 0.02040325 | 0.001879575 | -0.0002537119144 | 0.004794567 | 0.003018475
0.514513 | 2435 | 0.008740314 | 0.02882692 | 0.008303563 | 0.008304187 | 0.00545216 | 0.001587825 | 0.01068918 | 0.003022806 | 0.0101626 | 0.01387334 | 0.02044821 | 0.02006171 | 0.01087591 | 0.01195706 | 0.02031459 | 0.01182492 | 0.02033415 | -0.001175438 | 0.01411819 | 0.001535219 | 0.01347295 | 0.009397086 | 0.01498268 | 0.02067408 | 0.004157838 | 0.008302901 | 0.01003935 | 0.02067413 | 0.00907436 | 0.01596388 | 0.01613509 | 0.01791911 | 0.02937015 | 0.01200008 | 0.01355002 | 0.01029101 | 0.01330697 | 0.011273 | 0.0106911 | 0.01413777564 | 0.01653208 | 0.009808042 | 0.006857773 | 0.02184221 | 0.0006256118 | -0.001021603821 | 0.003995046 | 0.001274534
0.508224 | 2434 | 0.008396754 | 0.03526916 | 0.00923358 | 0.009233698 | 0.008906683 | 0.004276589 | 0.02139826 | 0.003619514 | 0.008843066 | 0.02050482 | 0.02225525 | 0.01862346 | 0.00708227 | 0.0107834 | 0.02019855 | 0.009209761 | 0.01519161 | 0.002117161 | 0.01127922 | 0.01284061 | 0.0194718 | 0.009824739 | 0.01493528 | 0.02108116 | 0.009029854 | 0.008482568 | 0.01225498 | 0.02108122 | 0.005821901 | 0.02171852 | 0.01565024 | 0.0168339 | 0.03271305 | 0.0151137 | 0.007808269 | 0.01339572 | 0.01033034 | 0.01679109 | 0.009329746435 | 0.01105211396 | 0.01671842 | 0.007219959 | 0.01142056 | 0.02118148 | 0.001894285 | 2.241782749e-05 | 0.003978971 | 0.001830715
0.503874 | 2433 | 0.008085193 | 0.02782438 | 0.008997305 | 0.008998375 | 0.008520091 | 0.008628433 | 0.01823671 | 0.0129717 | 0.01129508 | 0.019165 | 0.02772943 | 0.01902427 | 0.01409407 | 0.007650022 | 0.01694856 | 0.002864624 | 0.01735056 | 0.002177608 | 0.01585105 | 0.007615313 | 0.02301134 | 0.01233243 | 0.01343056 | 0.02129828 | 0.003966411 | 0.007628676 | 0.008230895 | 0.02129834 | 0.01189569 | 0.02048195 | 0.01953173 | 0.01649431 | 0.02932471 | 0.01231608 | 0.00951621 | 0.01323075 | 0.01524444 | 0.01338716 | 0.01152203 | 0.00845436845 | 0.01683316 | 0.01219867 | 0.01002811 | 0.01983221 | 0.00168828 | 8.147078188e-05 | 0.004118372 | 0.001910022
0.498802 | 2432 | 0.008161179 | 0.03146635 | 0.002508705 | 0.002510685 | 9.09106e-05 | 0.007081373 | 0.01969933 | 0.01114873 | 0.008408361 | 0.02046351 | 0.02421698 | 0.02177591 | 0.01018139 | 0.005737075 | 0.02001597 | 0.006275099 | 0.01954713 | 0.002331656 | 0.008226684 | 0.008755021 | 0.02090506 | 0.01107715 | 0.01506423 | 0.02298591 | 0.01231923 | 0.006560318 | 0.005405225 | 0.02298596 | 0.007192009 | 0.02086064 | 0.01952981 | 0.01545482 | 0.03013439 | 0.01531748 | 0.009284815 | 0.01232759 | 0.009817492 | 0.0141031 | 0.01221488 | 0.00812471658 | 0.01741922 | 0.007241341 | 0.007608103 | 0.02056229 | 0.0008285179 | -0.0007234276854 | 0.004071607 | 0.001175248
0.493814 | 2431 | 0.008438832 | 0.03162911 | 0.00733431 | 0.007337236 | 0.00457058 | 0.005589753 | 0.01959459 | 0.005287541 | 0.008059392 | 0.01915913 | 0.024763 | 0.01734919 | 0.01328885 | 0.005066614 | 0.01716697 | 0.006235978 | 0.01283904 | 0.002948975 | 0.01162202 | 0.01039112 | 0.02107025 | 0.008989131 | 0.01828066 | 0.01934809 | 0.008054718 | 0.005873319 | 0.007316233 | 0.01934814 | 0.006785096 | 0.01874327 | 0.01791047 | 0.01682205 | 0.02336402 | 0.01184785 | 0.01287948 | 0.01346164 | 0.01774303 | 0.01746335 | 0.01239967 | 0.01252096798 | 0.01524963 | 0.01168262 | 0.01028374 | 0.02125078 | 0.0009978794 | -0.0004821948824 | 0.003875313 | 0.001575139
0.489279 | 2430 | 0.008548656 | 0.02774948 | 0.003296871 | 0.00329998 | 0.008538216 | 0.001625687 | 0.009436254 | 0.007900714 | 0.01080178 | 0.019378 | 0.02432152 | 0.01814441 | 0.01076637 | 0.008112389 | 0.0161941 | 0.005809882 | 0.01839367 | 0.003918923 | 0.009986114 | 0.006181757 | 0.01754881 | 0.009523749 | 0.01711883 | 0.0203565 | 0.00134548 | 0.005716076 | 0.006115954 | 0.02035655 | 0.007205547 | 0.01613816 | 0.01550224 | 0.01748161 | 0.03109037 | 0.01928279 | 0.006741633 | 0.009973045 | 0.008914113 | 0.01465005 | 0.007217649 | 0.01046587061 | 0.01852333 | 0.007861132 | 0.007682061 | 0.01964322 | 0.001384857 | -0.001076349756 | 0.003321255 | 0.001445538
0.483707 | 2429 | 0.007187941 | 0.02893173 | 0.007911343 | 0.007913612 | 0.005137153 | 0.006634816 | 0.01087921 | 0.001305142 | 0.006775738 | 0.01932344 | 0.02330208 | 0.01669378 | 0.01442974 | 0.01136596 | 0.01412354 | 0.006876486 | 0.02127776 | 0.003890804 | 0.01547161 | 0.01146842 | 0.01945407 | 0.01173689 | 0.01761127 | 0.01888739 | 0.0116012 | 0.008377252 | 0.009642194 | 0.01888744 | 0.008499868 | 0.01988238 | 0.02070551 | 0.0166862 | 0.03252754 | 0.01298138 | 0.01107824 | 0.00929785 | 0.01392988 | 0.01241308 | 0.007412591 | 0.01440723613 | 0.01691362 | 0.01243518 | 0.006560939 | 0.01962309 | 0.001578073 | -0.0009088882944 | 0.003387734 | 0.001953583
0.478738 | 2428 | 0.007860896 | 0.03365704 | 0.009628851 | 0.009624562 | 0.001766349 | 0.005477641 | 0.01729541 | 0.006409736 | 0.01352273 | 0.01984437 | 0.02186921 | 0.0223715 | 0.006222555 | 0.01370265 | 0.02045349 | 0.01848033 | 0.01945279 | 0.003638714 | 0.01261763 | 0.009312824 | 0.01976485 | 0.01310361 | 0.01236261 | 0.02007272 | 0.003179577 | 0.01137649 | 0.01281471 | 0.02007277 | 0.003013108 | 0.02136984 | 0.01999065 | 0.01752655 | 0.02286578 | 0.01023843 | 0.008126706 | 0.01137792 | 0.01366978 | 0.01457763 | 0.01130718 | 0.008025584742 | 0.01920655 | 0.01197294 | 0.01121315 | 0.0194827 | 0.001864028 | -0.0001032209766 | 0.004108579 | 0.002658243
0.473862 | 2427 | 0.00894447 | 0.02879859 | 0.004556727 | 0.004555326 | 0.003933333 | 0.004563275 | 0.02130591 | 0.009924421 | 0.008943469 | 0.0186322 | 0.02273221 | 0.01846775 | 0.01780997 | 0.007606596 | 0.01831836 | 0.002634404 | 0.01309405 | 0.001949662 | 0.009432865 | 0.007680803 | 0.02015472 | 0.01068601 | 0.01622004 | 0.02280302 | 0.003063799 | 0.00999351 | 0.0094046 | 0.02280307 | 0.009567755 | 0.02117373 | 0.01562189 | 0.01811828 | 0.03102777 | 0.0130711 | 0.008229604 | 0.01046037 | 0.0149788 | 0.01373564 | 0.01064204 | 0.01145365089 | 0.01805131 | 0.01453897 | 0.006812594 | 0.01990491 | 0.001791536 | -0.0003479750594 | 0.003798478 | 0.002192758
0.469058 | 2426 | 0.007484577 | 0.03119772 | 0.005323921 | 0.005323902 | 0.007052139 | 0.001827858 | 0.005156717 | 0.004471773 | 0.01086984 | 0.02220359 | 0.02136139 | 0.02051067 | 0.01631005 | 0.01040713 | 0.01952874 | -0.003090028 | 0.01375315 | 0.004928168 | 0.01907545 | 0.00902495 | 0.01795416 | 0.009024622 | 0.01515519 | 0.0231449 | 0.002734562 | 0.008710316 | 0.01233745 | 0.02314495 | 0.006309931 | 0.02055759 | 0.02024482 | 0.01663245 | 0.02489812 | 0.01035094 | 0.01116407 | 0.01340879 | 0.01468642 | 0.01704153 | 0.01179785 | 0.007096236572 | 0.01086894 | 0.006928497 | 0.005294149 | 0.01889467 | 0.001655677 | -0.000636069919 | 0.004000225 | 0.00111556
0.463737 | 2425 | 0.007671433 | 0.02639878 | 0.01070143 | 0.01070154 | 0.006671528 | 0.0050436 | 0.01620799 | 0.01173063 | 0.007972606 | 0.01935312 | 0.02215266 | 0.01421646 | 0.009693295 | 0.008470033 | 0.01266661 | 0.007499281 | 0.01792333 | 0.005067178 | 0.01683078 | 0.009526467 | 0.01998952 | 0.0099742 | 0.01744531 | 0.02063534 | 0.003717879 | 0.01024512 | 0.009452936 | 0.02063539 | 0.0064499 | 0.014912 | 0.02155537 | 0.01795946 | 0.0233061 | 0.01266841 | 0.01026357 | 0.01810079 | 0.01675633 | 0.01793921 | 0.008089902 | 0.01394455042 | 0.01734981 | 0.01241233 | 0.002646466 | 0.01904802 | 0.001921408 | -0.0004483205848 | 0.005699691 | 0.003027
0.459183 | 2424 | 0.008613319 | 0.03337336 | -0.00152791 | -0.001523968 | 0.00554026 | 0.003625089 | 0.01873423 | 0.006520241 | 0.008238456 | 0.01856505 | 0.02468707 | 0.01547427 | 0.01240772 | 0.01057907 | 0.01674253 | 3.056687e-05 | 0.01465938 | 0.002783681 | 0.01159471 | 0.007802985 | 0.01627632 | 0.01441535 | 0.01803534 | 0.01730379 | 0.005721457 | 0.009461877 | 0.01065839 | 0.01730384 | 0.005977067 | 0.02380627 | 0.0203147 | 0.01826384 | 0.02493363 | 0.01402095 | 0.01188624 | 0.01094375 | 0.01503822 | 0.01561352 | 0.01064943 | 0.01146202348 | 0.01754717 | 0.006420176 | 0.006811796 | 0.01870966 | 0.001007705 | -0.0009775955696 | 0.003208208 | 0.001133101
0.453869 | 2423 | 0.007470835 | 0.03580409 | 0.000886617 | 0.0008827375 | 0.005115482 | 0.003748784 | 0.01082661 | 0.01071243 | 0.01270421 | 0.01654574 | 0.02312408 | 0.0163059 | 0.01043656 | 0.01163788 | 0.01583835 | 0.01033435 | 0.01397132 | -0.0004041883 | 0.01266119 | 0.00887512 | 0.01983101 | 0.007854608 | 0.01746902 | 0.02096725 | 0.005547027 | 0.01110411 | 0.01103132 | 0.0209673 | 0.007953732 | 0.02214724 | 0.01734765 | 0.01503048 | 0.02890517 | 0.01545438 | 0.01137189 | 0.01385503 | 0.01402748 | 0.01772714 | 0.007585031 | 0.007977543399 | 0.01747475 | 0.01471082 | 0.01471035 | 0.01953546 | 0.0009197855 | -0.001195062534 | 0.003396146 | 0.001244813
0.448785 | 2422 | 0.008198511 | 0.03302446 | 0.005273131 | 0.005270082 | 0.009288846 | 0.005765233 | 0.01144583 | 0.008255206 | 0.008128615 | 0.02207605 | 0.02659501 | 0.02372372 | 0.01705383 | 0.01001709 | 0.02091741 | 0.002699193 | 0.009709566 | 0.003694017 | 0.00780857 | 0.009795104 | 0.01986151 | 0.009857477 | 0.01874033 | 0.0205217 | 0.004960161 | 0.008209263 | 0.008351146 | 0.02052175 | 0.006634321 | 0.01670708 | 0.02011857 | 0.01735918 | 0.02791495 | 0.01178123 | 0.01059917 | 0.01364499 | 0.01499488 | 0.01964287 | 0.008458688 | 0.008372921497 | 0.01428045 | 0.01408482 | 0.007046748 | 0.01979923 | 0.002030779 | -0.0004683351726 | 0.004346693 | 0.001610055
0.443732 | 2421 | 0.007871813 | 0.02260724 | 0.006326435 | 0.006325758 | 0.009519201 | 0.003142618 | 0.01656931 | 0.009118083 | 0.005302016 | 0.01712902 | 0.02792878 | 0.01605801 | 0.01171462 | 0.006249394 | 0.01831614 | -0.002051846 | 0.01326966 | 0.0003157293 | 0.01550197 | 0.00961915 | 0.0176533 | 0.01483405 | 0.01796133 | 0.02175895 | 0.006790525 | 0.01092785 | 0.01234459 | 0.021759 | 0.00793443 | 0.02383736 | 0.01626361 | 0.01854766 | 0.02603511 | 0.01045733 | 0.008340006 | 0.01079767 | 0.0192562 | 0.01355014 | 0.009388026 | 0.005858949386 | 0.01704683 | 0.006239587 | 0.00217314 | 0.02063072 | 0.00177252 | -0.0008919939282 | 0.003869871 | 0.001376183
0.438354 | 2420 | 0.008440633 | 0.03453668 | 0.003888235 | 0.003891349 | 0.006790571 | 0.002705026 | 0.01306905 | 0.006551628 | 0.007417229 | 0.02544467 | 0.02576544 | 0.01403892 | 0.01273421 | 0.01250721 | 0.01228942 | -0.002790195 | 0.01703995 | 0.004746663 | 0.01152627 | 0.008403022 | 0.01840971 | 0.01030226 | 0.01747726 | 0.01849371 | 0.004266463 | 0.01055523 | 0.01396528 | 0.01849376 | 0.00576855 | 0.01668039 | 0.02007356 | 0.01615681 | 0.02909182 | 0.0121987 | 0.00833588 | 0.01356054 | 0.01519335 | 0.01488718 | 0.01328137 | 0.009830184281 | 0.01336462 | 0.009656528 | 0.005568596 | 0.01923937 | 0.0008852162 | -0.0007411038387 | 0.003853433 | 0.001861611
0.433361 | 2419 | 0.008541732 | 0.033667 | 0.004855971 | 0.004853834 | 0.008672721 | 0.007564868 | 0.00736033 | 0.01004096 | 0.009789381 | 0.02005553 | 0.02435079 | 0.01727487 | 0.01010575 | 0.002459915 | 0.01481454 | -0.0006535263 | 0.016689 | 0.004583188 | 0.01415804 | 0.009728202 | 0.01953782 | 0.01245301 | 0.01492887 | 0.02168288 | 0.009782006 | 0.006374765 | 0.01009394 | 0.02168293 | 0.003294792 | 0.02021616 | 0.01771601 | 0.01625728 | 0.02717078 | 0.01408042 | 0.008388149 | 0.009518228 | 0.01103346 | 0.01155319 | 0.01053864 | 0.01312509459 | 0.01557034 | 0.009683507 | 0.007512471 | 0.01977068 | 0.00114269 | 0.0001568196167 | 0.004001952 | 0.002092522
0.428149 | 2418 | 0.008182673 | 0.03493998 | 0.007727031 | 0.007728391 | 0.00693572 | 0.003478741 | 0.01284726 | 0.008145252 | 0.0130989 | 0.01598319 | 0.02413592 | 0.01965622 | 0.01554432 | 0.01376776 | 0.01635351 | 0.008896508 | 0.01651545 | 0.002157374 | 0.01051111 | 0.009691743 | 0.01630254 | 0.01180506 | 0.0205041 | 0.01646518 | 0.007787513 | 0.01177226 | 0.01080032 | 0.01646523 | 0.007481695 | 0.01500464 | 0.01791229 | 0.01814839 | 0.02984385 | 0.01222789 | 0.009913792 | 0.01155401 | 0.01325092 | 0.0165921 | 0.008995695 | 0.005593034439 | 0.0149909 | 0.01317205 | 0.009585921 | 0.01943702 | 0.001033233 | -0.00102413469 | 0.003610674 | 0.001565034
0.422992 | 2417 | 0.008945712 | 0.02935674 | 0.005664654 | 0.005662798 | 0.004684143 | 0.003946533 | 0.01113934 | 0.009976757 | 0.005170377 | 0.02238015 | 0.02067945 | 0.02390418 | 0.01417773 | 0.009094805 | 0.01562449 | 0.001894884 | 0.01787357 | 4.924049e-05 | 0.01310529 | 0.009814331 | 0.01933591 | 0.01052775 | 0.01887634 | 0.0196148 | 0.008758846 | 0.009039353 | 0.009091356 | 0.01961485 | 0.007545462 | 0.01777118 | 0.01648486 | 0.01824112 | 0.026502 | 0.01186081 | 0.008034967 | 0.01394419 | 0.01549569 | 0.01170852 | 0.009155655 | 0.01787087694 | 0.01522461 | 0.01057712 | 0.0040794 | 0.01987544 | 0.0006834224 | -0.001503853127 | 0.003628853 | 0.001567071
0.417454 | 2416 | 0.008462188 | 0.03135892 | 0.007894637 | 0.007893535 | 0.009393908 | 0.006825721 | 0.01139101 | 0.006531579 | 0.007230665 | 0.01688922 | 0.02430446 | 0.01883152 | 0.01253807 | 0.009891183 | 0.01401583 | 0.01118648 | 0.01509693 | 0.00469473 | 0.01440787 | 0.009925796 | 0.01511122 | 0.01334237 | 0.01924424 | 0.01911548 | 0.005068473 | 0.007899056 | 0.009174226 | 0.01911553 | 0.008209824 | 0.01900255 | 0.01803217 | 0.01681332 | 0.0268114 | 0.01379358 | 0.008690537 | 0.01534407 | 0.0108812 | 0.01917792 | 0.005115746 | 0.02133285999 | 0.01713313 | 0.01063116 | 0.009519751 | 0.01997023 | 0.00160058 | -0.0006371038617 | 0.00334213 | 0.001509175
0.411776 | 2415 | 0.008684571 | 0.02868021 | 0.006194281 | 0.006189245 | 0.003424749 | 0.003415843 | 0.009422773 | 0.008339145 | 0.006814958 | 0.0184477 | 0.02471511 | 0.01551051 | 0.01273979 | 0.01071567 | 0.01180882 | 0.007900936 | 0.01622296 | 0.006100518 | 0.01242188 | 0.00941763 | 0.01861523 | 0.011223 | 0.01664519 | 0.02455237 | 0.008800158 | 0.009384793 | 0.009659934 | 0.02455242 | 0.009719899 | 0.02005054 | 0.01657369 | 0.01625219 | 0.0290599 | 0.01384528 | 0.009599678 | 0.009831021 | 0.01641629 | 0.01566223 | 0.00664486 | 0.009576461278 | 0.01786815 | 0.01101303 | 0.008337367 | 0.0195818 | 0.002412639 | -0.0007913374575 | 0.004521305 | 0.0009873121
0.406768 | 2414 | 0.008495573 | 0.02911996 | 0.005188408 | 0.005189217 | 0.005334097 | 0.001590071 | 0.01445205 | 0.01298073 | 0.002560652 | 0.02092944 | 0.02215012 | 0.01788842 | 0.01432698 | 0.01103053 | 0.01366413 | -0.002329875 | 0.01799022 | 0.003596539 | 0.01144187 | 0.01029328 | 0.01931201 | 0.009695114 | 0.01653594 | 0.02030074 | 0.006689677 | 0.008154077 | 0.008287333 | 0.02030079 | 0.01042953 | 0.01969543 | 0.02198824 | 0.01731437 | 0.03051393 | 0.0118059 | 0.009711262 | 0.01498976 | 0.01293477 | 0.01124257 | 0.005348172 | 0.008891236968 | 0.01583185 | 0.01055201 | 0.00841056 | 0.02019323 | 0.001115848 | -0.0006145638181 | 0.003353969 | 0.001111032
0.401576 | 2413 | 0.008953536 | 0.03112312 | 0.007620946 | 0.007622358 | 0.004126912 | 0.002998096 | 0.01515144 | 0.008591121 | 0.006488701 | 0.01735167 | 0.02334186 | 0.01752555 | 0.01259549 | 0.005508189 | 0.01896796 | -0.009001115 | 0.01709933 | 0.002536488 | 0.01507616 | 0.008231056 | 0.0201412 | 0.009397039 | 0.01471446 | 0.01916801 | 0.004862579 | 0.007073993 | 0.009558764 | 0.01916806 | 0.00605737 | 0.01866582 | 0.0194371 | 0.01724084 | 0.0309769 | 0.01260646 | 0.008501548 | 0.01262435 | 0.01483504 | 0.01586345 | 0.01077148 | 0.01356425975 | 0.01684751 | 0.00923495 | 0.009568128 | 0.01951521 | 0.001660136 | -0.0001189556206 | 0.004223486 | 0.001708245
0.396055 | 2412 | 0.007682636 | 0.03086016 | 0.003513685 | 0.003514198 | 0.008765034 | 0.002802314 | 0.01176635 | 0.005780579 | 0.003275483 | 0.0193112 | 0.0241627 | 0.01786218 | 0.01455219 | 0.00581701 | 0.01719414 | -0.00339397 | 0.01966157 | 0.001322874 | 0.008981014 | 0.01108347 | 0.01907642 | 0.01074358 | 0.01584427 | 0.0205738 | 0.01067733 | 0.007422092 | 0.007109784 | 0.02057384 | 0.008594076 | 0.01645527 | 0.01632549 | 0.01570718 | 0.03063829 | 0.01001589 | 0.009154123 | 0.01105762 | 0.01009841 | 0.01677883 | 0.01019166 | 0.008992205374 | 0.01780707 | 0.01258177 | 0.005788631 | 0.01942669 | 0.0008719967 | -0.0009409702616 | 0.003594576 | 0.001432171
0.390567 | 2411 | 0.008228772 | 0.02937361 | 0.006982361 | 0.006979156 | 0.003241484 | 0.006506883 | 0.01095294 | 0.008416228 | 0.00739958 | 0.0188215 | 0.02435186 | 0.01604723 | 0.0113372 | 0.007532903 | 0.01813747 | -0.006461879 | 0.01706407 | 0.000982405 | 0.01082359 | 0.008273667 | 0.0164363 | 0.01154618 | 0.01571642 | 0.01916142 | 0.004401158 | 0.008929603 | 0.00904754 | 0.01916147 | 0.008193143 | 0.01949784 | 0.01967911 | 0.01653234 | 0.0265078 | 0.01174677 | 0.01536425 | 0.01259237 | 0.01265231 | 0.01649086 | 0.00792623 | 0.01064988691 | 0.01601309 | 0.01105513 | 0.009704845 | 0.01975887 | 0.001667698 | -0.0003479233419 | 0.003761508 | 0.001191086
0.384865 | 2410 | 0.008838971 | 0.03059084 | 0.003282232 | 0.003286504 | 0.008865961 | 0.004974021 | 0.01514886 | 0.01053322 | 0.009833489 | 0.02073808 | 0.02442189 | 0.01993563 | 0.01250124 | 0.009888132 | 0.0175073 | 0.01356635 | 0.01417642 | 0.003083882 | 0.01110514 | 0.01092474 | 0.01623029 | 0.01098269 | 0.01251869 | 0.02034263 | 0.009848359 | 0.01164992 | 0.006715988 | 0.02034267 | 0.008739241 | 0.02238401 | 0.01643632 | 0.01673383 | 0.02858479 | 0.01255962 | 0.01330195 | 0.01040526 | 0.01448874 | 0.01426749 | 0.008510439 | 0.01575353742 | 0.01421752 | 0.007185211 | 0.006093044 | 0.01965281 | 0.001921521 | -0.0002535049571 | 0.003968159 | 0.001693345
0.379291 | 2409 | 0.00887111 | 0.03077392 | 0.004137557 | 0.004134705 | 0.002298515 | 0.005053735 | 0.01372806 | 0.008094877 | 0.007592994 | 0.01966268 | 0.02079979 | 0.0200523 | 0.01344377 | 0.009397016 | 0.01894125 | 0.01212799 | 0.0170574 | 0.003361316 | 0.01357952 | 0.006753322 | 0.02255125 | 0.007362412 | 0.01842387 | 0.02089866 | 0.004676415 | 0.008167117 | 0.00738905 | 0.0208987 | 0.008550338 | 0.02380751 | 0.02110443 | 0.01432131 | 0.02879109 | 0.01192815 | 0.01061616 | 0.006867693 | 0.0109112 | 0.0142572 | 0.008236021 | 0.0113529861 | 0.01473101 | 0.007877273 | 0.006417065 | 0.01978757 | 0.001120431 | -0.0005736681633 | 0.004067035 | 0.001714171
0.373643 | 2408 | 0.008182973 | 0.03179271 | 0.006354416 | 0.006358928 | -0.001331795 | 0.006705085 | 0.01834717 | 0.01122022 | 0.007378246 | 0.02018056 | 0.02008633 | 0.01764253 | 0.01550219 | 0.008825617 | 0.01500804 | 0.0152162 | 0.01549865 | 0.003561797 | 0.01329761 | 0.008043237 | 0.01537017 | 0.009114618 | 0.01062075 | 0.01980856 | 0.008779133 | 0.008424329 | 0.008851006 | 0.0198086 | 0.005874368 | 0.01985119 | 0.01779014 | 0.02123361 | 0.02914181 | 0.01538486 | 0.008396373 | 0.01352539 | 0.01261631 | 0.01353372 | 0.009427831 | 0.01215296891 | 0.01423482 | 0.00943063 | 0.008357111 | 0.02005893 | 0.0009033911 | -0.0008276653825 | 0.003584675 | 0.0007829689
0.36847 | 2407 | 0.008171493 | 0.02888277 | 0.003298857 | 0.003301387 | 0.003790566 | 0.002457555 | 0.009869685 | 0.009008475 | 0.008846006 | 0.01689655 | 0.02068343 | 0.01568827 | 0.0124939 | 0.01019666 | 0.01561237 | -0.0003934386 | 0.01714592 | 0.003124525 | 0.01225791 | 0.01309283 | 0.01857203 | 0.009985924 | 0.01793112 | 0.01814957 | 0.008421152 | 0.009558219 | 0.01145254 | 0.01814961 | 0.008733784 | 0.01921834 | 0.01825282 | 0.01532341 | 0.03194737 | 0.01218051 | 0.006089285 | 0.01134649 | 0.01200708 | 0.01220973 | 0.01006146 | 0.008798375726 | 0.01539998 | 0.006921034 | 0.004770367 | 0.01872621 | 0.001242762 | -0.0003548034292 | 0.003672818 | 0.001038658
0.362699 | 2406 | 0.008562837 | 0.03110071 | 0.006248132 | 0.006250158 | 0.002578189 | 0.003784867 | 0.01410221 | 0.004119639 | 0.005329321 | 0.02074086 | 0.02777848 | 0.0184158 | 0.01325945 | 0.01120707 | 0.01522934 | 0.0005440509 | 0.01556663 | 0.001492144 | 0.00961219 | 0.009715591 | 0.01129157 | 0.01090197 | 0.01604922 | 0.01932292 | 0.007618835 | 0.00953458 | 0.00997615 | 0.01932296 | 0.006325516 | 0.02072449 | 0.02025802 | 0.01948807 | 0.02774883 | 0.01172531 | 0.007403869 | 0.0140396 | 0.01211004 | 0.0165021 | 0.01101314 | 0.0127667943 | 0.01656943 | 0.01164554 | 0.008245669 | 0.0186548 | 0.001743433 | 0.0004760967277 | 0.003917468 | 0.001486997
0.357294 | 2405 | 0.008517688 | 0.02868992 | 0.006841438 | 0.006836782 | 0.005133028 | 0.006215169 | 0.008221519 | 0.009832231 | 0.008248641 | 0.01888726 | 0.02641977 | 0.01702543 | 0.01253815 | 0.006567722 | 0.01600506 | 0.01376828 | 0.01534849 | 0.0008047118 | 0.009523002 | 0.007981283 | 0.01999491 | 0.01012714 | 0.01166151 | 0.02109298 | 0.006757509 | 0.007491769 | 0.01150503 | 0.02109302 | 0.004480122 | 0.02140535 | 0.01578032 | 0.01636083 | 0.02472516 | 0.009024719 | 0.006732011 | 0.01226441 | 0.01469611 | 0.01380514 | 0.008371873 | 0.01253626123 | 0.01622677 | 0.0098725 | 0.007180818 | 0.01934113 | 0.001271281 | 0.0003375288507 | 0.00384881 | 0.001741384
0.351617 | 2404 | 0.008938682 | 0.03289965 | 0.006440655 | 0.006438629 | 0.002622141 | 0.007164998 | 0.01347101 | 0.007860963 | 0.009899888 | 0.02026876 | 0.02618125 | 0.01586178 | 0.0125104 | 0.0101629 | 0.01415166 | 0.005136421 | 0.0142696 | 0.001489274 | 0.008370462 | 0.01041634 | 0.0191528 | 0.006818262 | 0.01055975 | 0.02046744 | 0.007649078 | 0.008977743 | 0.01173116 | 0.02046748 | 0.005642981 | 0.02018358 | 0.01987491 | 0.01574146 | 0.02950641 | 0.0106383 | 0.006855395 | 0.01388325 | 0.01115169 | 0.01313865 | 0.009707394 | 0.01285144221 | 0.02017332 | 0.01234206 | 0.009946207 | 0.01930832 | 0.0009596455 | -3.970726175e-05 | 0.003089638 | 0.000715447
0.346166 | 2403 | 0.00840873 | 0.02999688 | 0.003703564 | 0.003706773 | 0.005877588 | 0.003708749 | 0.01047502 | 0.008841592 | 0.009714446 | 0.02174712 | 0.02478531 | 0.01717944 | 0.01337522 | 0.01151911 | 0.01559759 | 0.01181401 | 0.01506023 | 0.001092212 | 0.007930373 | 0.01056886 | 0.01633789 | 0.007142486 | 0.01770282 | 0.0210576 | 0.006339579 | 0.009778797 | 0.009800232 | 0.02105764 | 0.00813323 | 0.02083095 | 0.01579466 | 0.01921832 | 0.0250341 | 0.01222004 | 0.01105124 | 0.01048428 | 0.01120562 | 0.01648982 | 0.01168246 | 0.01156776398 | 0.01512199 | 0.01002362 | 0.003998809 | 0.01950718 | 0.0002956537 | -0.0001623264543 | 0.00276059 | 0.001278207
0.340768 | 2402 | 0.008401161 | 0.03304328 | 0.005623888 | 0.005626244 | 0.006356413 | 0.005257005 | 0.01632184 | 0.009109073 | 0.009887893 | 0.02039968 | 0.02333007 | 0.01870073 | 0.01331444 | 0.007697574 | 0.0157653 | 0.002581395 | 0.01367512 | 0.002278085 | 0.008681028 | 0.01132489 | 0.01580411 | 0.006497206 | 0.01350741 | 0.01985936 | 0.009038706 | 0.007229524 | 0.007271116 | 0.01985939 | 0.005018034 | 0.02098358 | 0.01993901 | 0.01895243 | 0.02893967 | 0.01524088 | 0.01122976 | 0.01188591 | 0.01292165 | 0.01552337 | 0.00911265 | 0.01546642184 | 0.01594652 | 0.009456473 | 0.007881582 | 0.01928689 | 0.0006692722 | -0.0002208546939 | 0.003415991 | 0.00136903
0.335175 | 2401 | 0.008366986 | 0.031193 | 0.006037309 | 0.006040171 | 0.004335093 | 0.004682274 | 0.01207008 | 0.008684602 | 0.004687195 | 0.02076343 | 0.02124358 | 0.01857115 | 0.01015995 | 0.01131447 | 0.01690005 | 0.0005343219 | 0.01451869 | 0.003546953 | 0.007839574 | 0.005526556 | 0.01961631 | 0.01190444 | 0.01356748 | 0.01959523 | 0.006633942 | 0.008277461 | 0.01050239 | 0.01959527 | 0.007438186 | 0.01661019 | 0.01665524 | 0.01638532 | 0.02953895 | 0.01194911 | 0.01093862 | 0.01176999 | 0.01167108 | 0.01222273 | 0.01070952 | 0.009749220684 | 0.01691676 | 0.008925149 | 0.008306712 | 0.01944468 | 0.001655274 | -3.478934741e-05 | 0.00342613 | 0.001697118
0.329691 | 2400 | 0.008324553 | 0.02832746 | 0.007234281 | 0.007234573 | 0.006270391 | 0.005175674 | 0.01288662 | 0.009099982 | 0.007976764 | 0.02066566 | 0.02356663 | 0.01735342 | 0.01131626 | 0.007095574 | 0.01603898 | 0.009454018 | 0.01503107 | -0.0001054944 | 0.01037703 | 0.0070828 | 0.0180148 | 0.01169839 | 0.01459974 | 0.02210502 | 0.007328269 | 0.007920672 | 0.01072636 | 0.02210505 | 0.007497952 | 0.02050914 | 0.01781355 | 0.0147134 | 0.02361588 | 0.01206031 | 0.01031531 | 0.0142889 | 0.01542336 | 0.01665467 | 0.008724399 | 0.009851924144 | 0.01579506 | 0.007365448 | 0.007454171 | 0.01946809 | 0.0009927122 | 1.009564494e-05 | 0.003754277 | 0.001792929
0.324326 | 2399 | 0.008444832 | 0.02915162 | 0.008610541 | 0.008614938 | 0.005473791 | 0.00739428 | 0.01248469 | 0.007922873 | 0.008630638 | 0.01929449 | 0.02106486 | 0.01709261 | 0.01116581 | 0.007740189 | 0.01564953 | 0.01336701 | 0.01547891 | 0.001625534 | 0.01153887 | 0.01307597 | 0.01705589 | 0.009996997 | 0.0122251 | 0.01777035 | 0.007193933 | 0.007704721 | 0.01128663 | 0.01777039 | 0.006703298 | 0.01653766 | 0.02050656 | 0.01352467 | 0.02730574 | 0.01050978 | 0.008473248 | 0.01286353 | 0.01117255 | 0.01470384 | 0.01251939 | 0.01390354708 | 0.01195998 | 0.009952436 | 0.008186711 | 0.01890527 | 0.00158084 | 0.000437330571 | 0.003847325 | 0.001887702
0.319092 | 2398 | 0.007944205 | 0.0284118 | 0.005290977 | 0.005292806 | 0.006199344 | 0.004774586 | 0.01374651 | 0.008785623 | 0.006055442 | 0.02149473 | 0.0234836 | 0.01675328 | 0.0144642 | 0.01119258 | 0.01334022 | 0.005193395 | 0.01418707 | 0.002218852 | 0.01215517 | 0.01029653 | 0.01678055 | 0.01104738 | 0.01436687 | 0.02022823 | 0.004628089 | 0.009266243 | 0.01105659 | 0.02022826 | 0.00596364 | 0.02053071 | 0.01936812 | 0.01687641 | 0.02600579 | 0.01202622 | 0.01169292 | 0.01277939 | 0.01421701 | 0.01447961 | 0.01015693 | 0.01257276535 | 0.01345768 | 0.0104851 | 0.007816992 | 0.01877905 | 0.001464707 | 0.0003855354735 | 0.003090999 | 0.001215457
0.313412 | 2397 | 0.008482193 | 0.02726335 | 0.007291473 | 0.007296076 | 0.007870019 | 0.006245292 | 0.01163562 | 0.008233883 | 0.009787818 | 0.02026785 | 0.02274398 | 0.02001404 | 0.01258865 | 0.007067226 | 0.01929577 | 0.003915081 | 0.0178544 | 0.0004447524 | 0.01132386 | 0.01222433 | 0.01825515 | 0.01101757 | 0.01482373 | 0.0201346 | 0.008570626 | 0.006561217 | 0.01148108 | 0.02013463 | 0.006862977 | 0.02146652 | 0.01934043 | 0.01481073 | 0.02261512 | 0.0113288 | 0.01300732 | 0.01178177 | 0.01191536 | 0.01420263 | 0.007644729 | 0.008415120654 | 0.01316876 | 0.007381732 | 0.005240513 | 0.01936204 | 0.0001798331 | -0.0005042764242 | 0.002292144 | 0.0009831728
0.307999 | 2396 | 0.008741504 | 0.03240919 | 0.003838188 | 0.00383587 | 0.001553657 | 0.005837933 | 0.01512766 | 0.009082766 | 0.01112752 | 0.02037142 | 0.02109014 | 0.01539643 | 0.01436462 | 0.008692575 | 0.012517 | 0.00419084 | 0.01496793 | 0.003630829 | 0.0121915 | 0.0101879 | 0.02061723 | 0.01039909 | 0.01574566 | 0.02053073 | 0.004860289 | 0.008806129 | 0.01096298 | 0.02053076 | 0.008999593 | 0.02099058 | 0.02065325 | 0.01682849 | 0.02750791 | 0.01091462 | 0.0074329 | 0.01226735 | 0.0122595 | 0.01595673 | 0.009925586 | 0.01188628655 | 0.01438321 | 0.007141049 | 0.007497854 | 0.01993732 | 0.00142214 | -0.0003027602797 | 0.00325022 | 0.001664332
0.302979 | 2395 | 0.00816803 | 0.03094972 | 0.006477429 | 0.006478374 | 0.006861943 | 0.005885669 | 0.01037497 | 0.007672303 | 0.009963933 | 0.01799887 | 0.02089988 | 0.01418566 | 0.01203341 | 0.009412593 | 0.01607183 | 0.002787005 | 0.01634508 | 0.001682252 | 0.0112196 | 0.007275276 | 0.01584563 | 0.008321438 | 0.0119383 | 0.01776182 | 0.006940442 | 0.009179591 | 0.01041174 | 0.01776185 | 0.005677673 | 0.01643727 | 0.01804667 | 0.01588224 | 0.02732411 | 0.01317413 | 0.01119036 | 0.01162505 | 0.01143158 | 0.01330619 | 0.01207374 | 0.01158118993 | 0.01825347 | 0.01106726 | 0.011072 | 0.01889289 | 0.0003958656 | -7.604631537e-05 | 0.003295163 | 0.001352249
0.297729 | 2394 | 0.008336673 | 0.03064972 | 0.006714683 | 0.006716301 | 0.006919574 | 0.004370653 | 0.01445199 | 0.005010884 | 0.007445108 | 0.02157899 | 0.02449289 | 0.01875617 | 0.01444651 | 0.009278812 | 0.01793721 | 0.00571806 | 0.01450715 | 0.001555353 | 0.01154147 | 0.007627467 | 0.01893833 | 0.01164535 | 0.01318455 | 0.01809787 | 0.009019979 | 0.006995205 | 0.008968222 | 0.01809791 | 0.005515485 | 0.01760632 | 0.01710724 | 0.01587472 | 0.02841695 | 0.01220314 | 0.007951328 | 0.01140929 | 0.009417273 | 0.01631802 | 0.00998055 | 0.01321274787 | 0.01552219 | 0.009187872 | 0.008357247 | 0.01982943 | 0.001025672 | 0.0003616480681 | 0.003874524 | 0.001547827
0.292465 | 2393 | 0.008111666 | 0.02994572 | 0.004407903 | 0.004412542 | 0.007225637 | 0.005989729 | 0.01121974 | 0.006859739 | 0.008185464 | 0.0202054 | 0.02266451 | 0.01622727 | 0.01344255 | 0.00865778 | 0.01435868 | 0.002543856 | 0.01503699 | 0.001457597 | 0.01322022 | 0.009669004 | 0.01964338 | 0.01002288 | 0.01429334 | 0.02104594 | 0.008841046 | 0.009012057 | 0.0108382 | 0.02104598 | 0.004285805 | 0.020099 | 0.01746241 | 0.01823639 | 0.02445209 | 0.01216268 | 0.01004082 | 0.01143248 | 0.0112283 | 0.01306878 | 0.01031832 | 0.01268501393 | 0.01715107 | 0.01034724 | 0.0077557 | 0.01936097 | 0.0008602975 | -0.0005417141947 | 0.002488848 | 0.0006161662
0.287446 | 2392 | 0.008104116 | 0.02931401 | 0.004246718 | 0.004242443 | 0.003873089 | 0.005597173 | 0.01317111 | 0.003423108 | 0.008918736 | 0.02017212 | 0.023477 | 0.01768919 | 0.0141784 | 0.009145929 | 0.01550923 | 0.005250844 | 0.01745858 | -0.0009014283 | 0.01404205 | 0.009740982 | 0.01943701 | 0.01132374 | 0.01490308 | 0.01720332 | 0.005056787 | 0.008531532 | 0.01231026 | 0.01720335 | 0.006129318 | 0.01663353 | 0.01621583 | 0.01520318 | 0.02512734 | 0.01210065 | 0.009741765 | 0.0119304 | 0.01369646 | 0.01160818 | 0.008905798 | 0.01167169679 | 0.01443285 | 0.006948333 | 0.006169944 | 0.01879701 | 0.0008838548 | 0.0001529094443 | 0.003188402 | 0.0007575097
0.282099 | 2391 | 0.008046277 | 0.03076894 | 0.004495308 | 0.004497931 | 0.003291801 | 0.006590517 | 0.01301598 | 0.007724156 | 0.007637782 | 0.02012969 | 0.02259564 | 0.01874053 | 0.009468371 | 0.009149692 | 0.01662035 | 0.00173247 | 0.01834961 | 0.002010198 | 0.01149431 | 0.01133061 | 0.01813803 | 0.008484207 | 0.01268666 | 0.01856304 | 0.005342743 | 0.007918937 | 0.01018404 | 0.01856307 | 0.008099852 | 0.01726291 | 0.01807066 | 0.01859717 | 0.02862528 | 0.01380443 | 0.01094597 | 0.01100607 | 0.01250165 | 0.014513 | 0.01042368 | 0.01189578418 | 0.01408087 | 0.01016787 | 0.007227688 | 0.01936202 | 0.0002593966 | -0.0006022076122 | 0.002974134 | 0.0008571777
0.277039 | 2390 | 0.007825429 | 0.02991748 | 0.004331595 | 0.004332258 | 0.004156022 | 0.006969949 | 0.01253189 | 0.00464918 | 0.008854277 | 0.02046762 | 0.02323483 | 0.01667314 | 0.01246747 | 0.00876202 | 0.0138378 | 0.001278682 | 0.0161801 | 0.001018125 | 0.01117396 | 0.008131969 | 0.01829389 | 0.009463733 | 0.01483289 | 0.02081483 | 0.005532565 | 0.009116582 | 0.01129611 | 0.02081486 | 0.007121728 | 0.01925461 | 0.01941837 | 0.01767168 | 0.02994135 | 0.01145961 | 0.009820626 | 0.009816616 | 0.01469755 | 0.01484951 | 0.01089238 | 0.01415328681 | 0.01441255 | 0.009224459 | 0.008298878 | 0.01900808 | 0.0006404247 | 0.0001907697006 | 0.00315619 | 0.001292385
0.272151 | 2389 | 0.007769067 | 0.02854054 | 0.004644585 | 0.004643566 | 0.005083675 | 0.001809092 | 0.01563332 | 0.009153864 | 0.007877175 | 0.01800335 | 0.0235653 | 0.01496608 | 0.009938111 | 0.01126547 | 0.01465962 | 0.002885688 | 0.01467674 | -0.0004247014 | 0.01011835 | 0.008326389 | 0.01776954 | 0.01102945 | 0.01422577 | 0.01747894 | 0.005135052 | 0.008696525 | 0.00947725 | 0.01747897 | 0.007017675 | 0.01855153 | 0.01858317 | 0.01571156 | 0.02853971 | 0.01081127 | 0.0083482 | 0.00891409 | 0.01374295 | 0.01367225 | 0.01029903 | 0.01415769942 | 0.01525437 | 0.007329261 | 0.00597212 | 0.01995377 | 0.0007572135 | 9.705733828e-05 | 0.003218037 | 0.001295705
0.267284 | 2388 | 0.007498433 | 0.03191236 | 0.007048626 | 0.007048262 | 0.004084409 | 0.007072094 | 0.01188678 | 0.009345682 | 0.007822153 | 0.01887814 | 0.02444014 | 0.01623597 | 0.01214952 | 0.007960379 | 0.01632505 | 0.004533424 | 0.01496552 | 0.0004039926 | 0.01074416 | 0.00948842 | 0.0180359 | 0.008752335 | 0.01543951 | 0.01739959 | 0.006975974 | 0.008678634 | 0.01203257 | 0.01739962 | 0.00635744 | 0.01676974 | 0.01642422 | 0.01458658 | 0.03083408 | 0.01123299 | 0.00797478 | 0.01256407 | 0.00909983 | 0.01142918 | 0.007143508 | 0.01262768731 | 0.01486493 | 0.009684601 | 0.00547271 | 0.01931741 | 0.0001456571 | 5.444160342e-05 | 0.003212557 | 0.0008978441
0.262313 | 2387 | 0.007510452 | 0.02939401 | 0.006116986 | 0.006117329 | 0.003680635 | 0.007955504 | 0.0120835 | 0.005598154 | 0.007779908 | 0.01887563 | 0.02154906 | 0.01473826 | 0.01089491 | 0.007157868 | 0.01330879 | 0.006330555 | 0.01528468 | 0.001406555 | 0.01047117 | 0.008496508 | 0.02049006 | 0.01040865 | 0.0133408 | 0.01678877 | 0.007069009 | 0.0108459 | 0.009842029 | 0.0167888 | 0.005716979 | 0.01629535 | 0.01542895 | 0.01610575 | 0.02407028 | 0.01057999 | 0.01059702 | 0.01053981 | 0.01443593 | 0.01430123 | 0.007933268 | 0.01277447119 | 0.01620104 | 0.009517964 | 0.009989521 | 0.01875086 | 0.001165056 | 0.0001489734132 | 0.002901826 | 0.001161507
0.257598 | 2386 | 0.007979185 | 0.02877445 | 0.003836253 | 0.003838212 | 0.006522583 | 0.005214066 | 0.01265596 | 0.005669988 | 0.006396953 | 0.01967232 | 0.02010707 | 0.01384773 | 0.01208667 | 0.009041814 | 0.01316179 | 0.001801772 | 0.01597561 | -0.0009192268 | 0.01135081 | 0.007276822 | 0.0187829 | 0.01045481 | 0.01165249 | 0.01950518 | 0.006792132 | 0.01075724 | 0.0127733 | 0.01950521 | 0.00842138 | 0.01923777 | 0.01493113 | 0.01556389 | 0.02735098 | 0.00992946 | 0.00877119 | 0.01058349 | 0.01139253 | 0.01450599 | 0.008357123 | 0.01335647423 | 0.01356867 | 0.005846883 | 0.004721455 | 0.0191639 | 0.0006317404 | 0.0005596267292 | 0.003139346 | 0.001202014
0.252758 | 2385 | 0.007901928 | 0.02995073 | 0.002468789 | 0.002467711 | 0.004008141 | 0.004469174 | 0.01217874 | 0.007816571 | 0.006460712 | 0.02022432 | 0.0214755 | 0.01567686 | 0.012011 | 0.01052774 | 0.01574601 | 0.002420184 | 0.01571863 | 0.001111509 | 0.01266468 | 0.009371613 | 0.01702579 | 0.01074247 | 0.01476385 | 0.01811059 | 0.006304227 | 0.009463685 | 0.01010501 | 0.01811062 | 0.006080393 | 0.01807588 | 0.01670526 | 0.01592106 | 0.02720136 | 0.01221142 | 0.01013719 | 0.009999217 | 0.01103987 | 0.01494344 | 0.00926271 | 0.01323567145 | 0.0148951 | 0.009158907 | 0.00738037 | 0.01933469 | 0.0008220079 | 0.0003222445084 | 0.003387457 | 0.001489655
0.247933 | 2384 | 0.007853705 | 0.02993354 | 0.004624932 | 0.004624294 | 0.003061276 | 0.005209897 | 0.01203299 | 0.008332994 | 0.008587113 | 0.01951026 | 0.02190688 | 0.01527648 | 0.01081955 | 0.009708193 | 0.01323947 | 0.003057037 | 0.01685749 | 9.754654e-06 | 0.01224272 | 0.00921674 | 0.01705729 | 0.008947539 | 0.01267501 | 0.01842209 | 0.006580354 | 0.009649384 | 0.009936484 | 0.01842211 | 0.005874107 | 0.01876936 | 0.0157105 | 0.01350432 | 0.02562198 | 0.01095997 | 0.009896918 | 0.01166874 | 0.01163377 | 0.01441775 | 0.01159064 | 0.01247551758 | 0.01692452 | 0.009453604 | 0.008358208 | 0.01889926 | 0.0007150577 | 0.0005363777163 | 0.003249515 | 0.0012695
0.243562 | 2383 | 0.007858304 | 0.03021572 | 0.006017605 | 0.006014755 | 0.003437623 | 0.00623788 | 0.01229024 | 0.006534855 | 0.007478942 | 0.02103193 | 0.02241003 | 0.01888025 | 0.009726036 | 0.008753023 | 0.01607313 | 0.006389676 | 0.01635304 | 0.00174018 | 0.01268088 | 0.0105261 | 0.01611274 | 0.01032817 | 0.0131832 | 0.01899599 | 0.00612612 | 0.007820367 | 0.01005362 | 0.01899602 | 0.006871145 | 0.0183827 | 0.01529212 | 0.01830603 | 0.02609449 | 0.01085858 | 0.009347332 | 0.008445816 | 0.01248536 | 0.01575919 | 0.01060659 | 0.01328037493 | 0.01537607 | 0.007333642 | 0.006964083 | 0.01903698 | 0.0004684591 | 0.0004449228873 | 0.002795149 | 0.001038709
0.238981 | 2382 | 0.00776121 | 0.03084142 | 0.003179769 | 0.003182319 | 0.00506939 | 0.004887263 | 0.01395372 | 0.007228935 | 0.00914607 | 0.02083414 | 0.02205185 | 0.01749621 | 0.01045113 | 0.008474645 | 0.01563907 | 0.005910692 | 0.01294756 | 4.977113e-06 | 0.0124008 | 0.009321053 | 0.01632598 | 0.01034745 | 0.01340706 | 0.01770871 | 0.006526331 | 0.008743086 | 0.008805157 | 0.01770873 | 0.005474215 | 0.01492205 | 0.01815416 | 0.01846892 | 0.02769175 | 0.01061592 | 0.008947149 | 0.0123534 | 0.01266449 | 0.01434499 | 0.00965086 | 0.01226518955 | 0.01237824 | 0.008659429 | 0.005249584 | 0.01945056 | 0.0006362528 | 0.0006703942199 | 0.002654686 | 0.001322298
0.234648 | 2381 | 0.00755738 | 0.02859069 | 0.00449625 | 0.004495454 | 0.004918209 | 0.002544136 | 0.01346116 | 0.009083117 | 0.007450809 | 0.01980222 | 0.0222247 | 0.0166873 | 0.009353158 | 0.007959016 | 0.01464559 | 0.003992702 | 0.01359996 | 0.0003700008 | 0.01112019 | 0.01129134 | 0.01809701 | 0.0110448 | 0.0144283 | 0.02117997 | 0.00548339 | 0.008801667 | 0.01020908 | 0.02117999 | 0.006762096 | 0.01597715 | 0.01620343 | 0.01704293 | 0.0261705 | 0.01020164 | 0.008767411 | 0.01071699 | 0.01301422 | 0.01447745 | 0.009587 | 0.01174985431 | 0.01367786 | 0.009059226 | 0.006693224 | 0.01888065 | 0.0004433397 | 0.0004473327426 | 0.00283339 | 0.0008838129
0.230246 | 2380 | 0.00748666 | 0.03130641 | 0.003092134 | 0.003094743 | 0.006297876 | 0.004121183 | 0.01159515 | 0.007486906 | 0.008447366 | 0.01817276 | 0.02387404 | 0.01893306 | 0.01027903 | 0.00717784 | 0.01614846 | 0.003043884 | 0.01457798 | -0.0002464846 | 0.009458027 | 0.01026266 | 0.01942975 | 0.008973299 | 0.0112652 | 0.01762385 | 0.005299268 | 0.008613044 | 0.01232127 | 0.01762388 | 0.006604957 | 0.01640531 | 0.01845713 | 0.01619456 | 0.02655703 | 0.01119385 | 0.007548544 | 0.01132056 | 0.008740559 | 0.01439333 | 0.009586845 | 0.01317141391 | 0.01315573 | 0.007546346 | 0.006383198 | 0.0187389 | 0.0001038585 | 0.0003142139758 | 0.002528699 | 0.0008214415
0.22592 | 2379 | 0.007776549 | 0.02758397 | 0.003995631 | 0.003996879 | 0.005227466 | 0.004336009 | 0.01058201 | 0.007797995 | 0.008117201 | 0.02012706 | 0.02274822 | 0.01774913 | 0.009963046 | 0.006974099 | 0.01724922 | 0.006441025 | 0.01478715 | -0.001010285 | 0.009704057 | 0.01046751 | 0.01797228 | 0.01019944 | 0.01347135 | 0.01787986 | 0.007033171 | 0.008999267 | 0.009647622 | 0.01787989 | 0.006164267 | 0.01494379 | 0.01660299 | 0.01514887 | 0.02434392 | 0.01098989 | 0.009113559 | 0.009361785 | 0.009357754 | 0.01290858 | 0.01081678 | 0.009641750716 | 0.01540407 | 0.009506406 | 0.007771001 | 0.01905607 | 0.0001608533 | 0.0007275906974 | 0.002563219 | 0.001359262
0.221835 | 2378 | 0.007315705 | 0.0306228 | 0.005296428 | 0.005292017 | 0.005911881 | 0.005960373 | 0.01303887 | 0.007125784 | 0.008742103 | 0.01776579 | 0.02127639 | 0.01886402 | 0.01066833 | 0.00891536 | 0.01497351 | 0.003360774 | 0.01669134 | -0.0009524587 | 0.009692454 | 0.008842909 | 0.01689004 | 0.01124959 | 0.01391939 | 0.01950743 | 0.004998582 | 0.008773184 | 0.009466299 | 0.01950745 | 0.007337969 | 0.01584285 | 0.01695388 | 0.01521489 | 0.02639788 | 0.01089519 | 0.00778029 | 0.01004399 | 0.01101644 | 0.01428549 | 0.01075785 | 0.01379052922 | 0.01602598 | 0.01099363 | 0.007842692 | 0.01905301 | 0.0001589193 | 0.0005349522107 | 0.002558957 | 0.0007660192
0.217564 | 2377 | 0.007335312 | 0.02814828 | 0.006216487 | 0.006216045 | 0.006413468 | 0.005729118 | 0.01288104 | 0.00585626 | 0.008927236 | 0.01874772 | 0.0192017 | 0.01604488 | 0.01064113 | 0.007296746 | 0.01373881 | 0.002969877 | 0.01485587 | -0.0007799269 | 0.01132611 | 0.00782306 | 0.01763894 | 0.009420915 | 0.01362798 | 0.01839971 | 0.005999776 | 0.007856452 | 0.01064593 | 0.01839974 | 0.00358101 | 0.01441273 | 0.01676572 | 0.01685816 | 0.02604403 | 0.01183714 | 0.007719516 | 0.01124754 | 0.01078275 | 0.01193019 | 0.01021679 | 0.01274498831 | 0.01407388 | 0.008870753 | 0.008428795 | 0.01892925 | 0.0007563695 | 0.0007908110856 | 0.002913354 | 0.001211605
0.21361 | 2376 | 0.007316961 | 0.02857147 | 0.002251459 | 0.002254562 | 0.004157862 | 0.00461518 | 0.01295765 | 0.007154074 | 0.007649233 | 0.01955375 | 0.019924 | 0.01574855 | 0.009926443 | 0.006229931 | 0.01598811 | 0.003086602 | 0.01600734 | -0.0007347358 | 0.01027916 | 0.00818988 | 0.01561009 | 0.009975073 | 0.01247137 | 0.01896009 | 0.005851997 | 0.008250206 | 0.008658258 | 0.01896011 | 0.005569785 | 0.01538153 | 0.01757497 | 0.01751001 | 0.02465336 | 0.01006973 | 0.008836151 | 0.01239778 | 0.01138317 | 0.01324116 | 0.01118854 | 0.01327495649 | 0.01444687 | 0.008366635 | 0.00722366 | 0.01901427 | 0.0002956666 | 0.0005261402694 | 0.002795099 | 0.001060112
0.209669 | 2375 | 0.007317763 | 0.02909336 | 0.006520891 | 0.006516072 | 0.003833399 | 0.005567441 | 0.01386627 | 0.0068857 | 0.007303085 | 0.02051762 | 0.02054244 | 0.01638797 | 0.01101374 | 0.007158346 | 0.01436486 | 0.002700924 | 0.01563047 | -0.001431422 | 0.01062142 | 0.008789985 | 0.01642981 | 0.0108087 | 0.01298437 | 0.01863638 | 0.005719258 | 0.009765384 | 0.008675659 | 0.0186364 | 0.006313329 | 0.01633976 | 0.01710181 | 0.01588161 | 0.02532933 | 0.0106382 | 0.007835272 | 0.01052052 | 0.01052821 | 0.01363561 | 0.008871473 | 0.01263197791 | 0.01541929 | 0.008303431 | 0.007188107 | 0.01922295 | 0.0007950015 | 0.001060910989 | 0.00302159 | 0.001132995
0.20575 | 2374 | 0.006872812 | 0.0290302 | 0.003610948 | 0.003612952 | 0.005483262 | 0.004333269 | 0.01387585 | 0.009344695 | 0.006592836 | 0.02022157 | 0.01997089 | 0.01543662 | 0.009171976 | 0.009597577 | 0.01528028 | 0.00146129 | 0.0156456 | 0.0005214139 | 0.009114903 | 0.008867012 | 0.01766016 | 0.01136829 | 0.01109548 | 0.01779789 | 0.007787066 | 0.009095253 | 0.009150168 | 0.01779792 | 0.006735879 | 0.01401925 | 0.01803184 | 0.01476574 | 0.02564732 | 0.009751912 | 0.006693603 | 0.009699525 | 0.01174737 | 0.01260321 | 0.01043874 | 0.01230497286 | 0.01504231 | 0.006276637 | 0.006591648 | 0.01887098 | 0.0004444743 | 0.0005015453789 | 0.002633851 | 0.001248406
0.202152 | 2373 | 0.007081358 | 0.02937145 | 0.002974213 | 0.002970682 | 0.005603868 | 0.002645245 | 0.01153073 | 0.004649729 | 0.007381969 | 0.02028979 | 0.02149524 | 0.01501348 | 0.009724609 | 0.007156411 | 0.01462092 | 0.00340622 | 0.01475609 | 0.0003718704 | 0.01083786 | 0.008796384 | 0.01620644 | 0.009510101 | 0.01194251 | 0.01975827 | 0.005271048 | 0.008175575 | 0.01003355 | 0.01975829 | 0.007110532 | 0.01477153 | 0.01457406 | 0.01663109 | 0.02459027 | 0.01068858 | 0.007800784 | 0.01020575 | 0.01138239 | 0.01338498 | 0.0100716 | 0.0130015295 | 0.01773423 | 0.01080923 | 0.009244154 | 0.0189006 | 0.0004532932 | 0.0004266031319 | 0.002681297 | 0.001455846
0.198443 | 2372 | 0.006839197 | 0.02918583 | 0.00315478 | 0.003149829 | 0.004853976 | 0.003089674 | 0.01336918 | 0.005673809 | 0.006853445 | 0.02094033 | 0.02127301 | 0.01543698 | 0.01070152 | 0.007326146 | 0.01390122 | 0.0008714935 | 0.01401611 | -0.0004086591 | 0.01062591 | 0.009648106 | 0.01738595 | 0.01109606 | 0.01375748 | 0.01910342 | 0.004435963 | 0.008969295 | 0.01122499 | 0.01910344 | 0.005501219 | 0.01492803 | 0.01612958 | 0.01451997 | 0.02528293 | 0.01054084 | 0.008587449 | 0.009501526 | 0.01228682 | 0.01227672 | 0.009038776 | 0.01450917404 | 0.0155668 | 0.008060982 | 0.005848093 | 0.01913084 | 0.0001975063 | 0.0004358017759 | 0.002532045 | 0.00122375
0.194902 | 2371 | 0.006593083 | 0.02838949 | 0.004773754 | 0.004771825 | 0.005609497 | 0.005594984 | 0.01166865 | 0.007005845 | 0.006292345 | 0.0178097 | 0.02008675 | 0.01870932 | 0.009875542 | 0.008057681 | 0.01528433 | 0.007887681 | 0.01587419 | -0.001395724 | 0.01013094 | 0.008488061 | 0.0170951 | 0.008870117 | 0.01289649 | 0.0191668 | 0.006367595 | 0.008913171 | 0.009570145 | 0.01916683 | 0.004902772 | 0.01546617 | 0.01793022 | 0.01650499 | 0.02548246 | 0.01059107 | 0.007837396 | 0.01054094 | 0.01040408 | 0.01435219 | 0.01174365 | 0.01295194775 | 0.01457087 | 0.009080282 | 0.007107435 | 0.01889337 | 0.0001912403 | 0.0006484614569 | 0.00229225 | 0.0008146222
0.191426 | 2370 | 0.007013436 | 0.02811703 | 0.00522503 | 0.005220991 | 0.0051384 | 0.005371289 | 0.01087064 | 0.008034973 | 0.005536755 | 0.0184487 | 0.02117314 | 0.01610363 | 0.01081214 | 0.007002851 | 0.01449291 | 0.002175347 | 0.01467224 | -0.001538383 | 0.01029592 | 0.009796852 | 0.01798206 | 0.009475736 | 0.01275774 | 0.01849524 | 0.005638171 | 0.008578894 | 0.009563434 | 0.01849526 | 0.005043377 | 0.01476744 | 0.0169962 | 0.01575431 | 0.02430877 | 0.009757228 | 0.007704501 | 0.01176148 | 0.0116724 | 0.01337724 | 0.01103422 | 0.01228201855 | 0.01383675 | 0.006731832 | 0.00591049 | 0.01906372 | 0.000683993 | 0.001022922923 | 0.002685568 | 0.001063143
0.18812 | 2369 | 0.007150239 | 0.03079839 | 0.00466386 | 0.004665063 | 0.005722596 | 0.00493789 | 0.01250294 | 0.00599061 | 0.007110929 | 0.01952097 | 0.01950653 | 0.01667604 | 0.009882908 | 0.007531332 | 0.01377265 | 0.0005563669 | 0.01414028 | -6.150522e-05 | 0.01020267 | 0.009989971 | 0.0165202 | 0.00946465 | 0.01270454 | 0.01900091 | 0.005348402 | 0.007241426 | 0.01070659 | 0.01900094 | 0.006032703 | 0.0153976 | 0.01777168 | 0.01526737 | 0.02604289 | 0.01007986 | 0.008782186 | 0.009286221 | 0.01180696 | 0.0135403 | 0.009350055 | 0.01166345365 | 0.01473717 | 0.008229698 | 0.00551294 | 0.01892999 | 0.0004153486 | 0.0006830203929 | 0.00243729 | 0.001077172
0.18474 | 2368 | 0.006862883 | 0.02895401 | 0.005154226 | 0.005151214 | 0.006063842 | 0.005436127 | 0.01309952 | 0.007707681 | 0.007846259 | 0.02026669 | 0.01954775 | 0.01544247 | 0.009606359 | 0.008218345 | 0.01448246 | 0.002655984 | 0.01452072 | -0.0003963873 | 0.01207692 | 0.00868001 | 0.01704988 | 0.009670003 | 0.01228333 | 0.01765422 | 0.006041946 | 0.007822712 | 0.01106047 | 0.01765424 | 0.005668777 | 0.01361012 | 0.01733797 | 0.01646697 | 0.0261265 | 0.01028612 | 0.008325735 | 0.01092677 | 0.01025685 | 0.0140043 | 0.01056021 | 0.01194391493 | 0.01259079 | 0.007497576 | 0.00652227 | 0.01917798 | 3.031974e-05 | 0.0006343068089 | 0.002243647 | 0.001082582
0.181647 | 2367 | 0.007158231 | 0.0292623 | 0.004722288 | 0.004717194 | 0.00465508 | 0.004190451 | 0.01253857 | 0.007031334 | 0.006449948 | 0.01940932 | 0.02177185 | 0.01522533 | 0.01017121 | 0.007433138 | 0.01504645 | 0.003890989 | 0.01500878 | -0.000401531 | 0.009539242 | 0.008763414 | 0.01743688 | 0.0108365 | 0.01374462 | 0.01862806 | 0.006221684 | 0.008796514 | 0.01245057 | 0.01862808 | 0.007075592 | 0.01500447 | 0.0167003 | 0.01642588 | 0.02449851 | 0.01046952 | 0.008624864 | 0.009312808 | 0.01080332 | 0.01340977 | 0.009524851 | 0.01301355939 | 0.0132602 | 0.007377942 | 0.006525851 | 0.01882813 | 0.0001680467 | 0.001083072275 | 0.002544498 | 0.001109314
0.178574 | 2366 | 0.006905285 | 0.03025745 | 0.003411828 | 0.003413476 | 0.00585363 | 0.004878928 | 0.01130466 | 0.006675284 | 0.006224864 | 0.01971347 | 0.02071782 | 0.01496467 | 0.009911787 | 0.008477033 | 0.01370884 | 0.002176051 | 0.01412527 | -0.00116258 | 0.01020868 | 0.008848277 | 0.01786334 | 0.01131329 | 0.01428825 | 0.01974726 | 0.007356493 | 0.009116275 | 0.01084924 | 0.01974728 | 0.005386791 | 0.0157419 | 0.01601491 | 0.01561637 | 0.02742674 | 0.01109469 | 0.007265164 | 0.01033089 | 0.01043335 | 0.01306213 | 0.01000561 | 0.01370206475 | 0.0147829 | 0.00761042 | 0.005718998 | 0.01883882 | 0.0001834158 | 0.0006813092041 | 0.002316795 | 0.001200738
0.175273 | 2365 | 0.006836118 | 0.02861317 | 0.004888528 | 0.004886431 | 0.006016631 | 0.006744067 | 0.01216183 | 0.006517801 | 0.006939042 | 0.01854192 | 0.02213731 | 0.01646942 | 0.01038369 | 0.007121014 | 0.01565937 | 0.004241669 | 0.01422588 | -0.0005499477 | 0.01150805 | 0.01045053 | 0.01798967 | 0.0100462 | 0.01235846 | 0.01836649 | 0.006139081 | 0.009113331 | 0.008930105 | 0.01836651 | 0.006603597 | 0.01395862 | 0.01730564 | 0.0151383 | 0.02480763 | 0.01032153 | 0.008220605 | 0.01123011 | 0.01184372 | 0.01342432 | 0.009309179 | 0.01210564002 | 0.01268776 | 0.006950364 | 0.005386854 | 0.0187208 | 0.0006372144 | 0.00115413079 | 0.002710754 | 0.001425927
0.172481 | 2364 | 0.006775155 | 0.02811324 | 0.004088321 | 0.00408611 | 0.005608294 | 0.005000386 | 0.0122544 | 0.00818327 | 0.00761988 | 0.01881641 | 0.02055297 | 0.01633514 | 0.009146823 | 0.007704563 | 0.01462419 | 0.004249767 | 0.0154908 | 0.0007981555 | 0.01054268 | 0.00882689 | 0.01644497 | 0.01029045 | 0.0115358 | 0.0175365 | 0.005437615 | 0.0092367 | 0.009765636 | 0.01753652 | 0.006349641 | 0.01417586 | 0.01634673 | 0.01606159 | 0.02384694 | 0.009913214 | 0.009142431 | 0.01098546 | 0.01113914 | 0.01423116 | 0.01085683 | 0.01260484848 | 0.01428347 | 0.009963981 | 0.007405939 | 0.01908396 | 0.0003321074 | 0.001350419829 | 0.002860841 | 0.001318453
0.169599 | 2363 | 0.007011265 | 0.0306032 | 0.004156467 | 0.004159375 | 0.004917102 | 0.004213019 | 0.01211752 | 0.005057435 | 0.007381259 | 0.01757843 | 0.02016838 | 0.01663219 | 0.01067831 | 0.007807357 | 0.01542916 | 0.002427656 | 0.01501998 | -4.421354e-05 | 0.00919564 | 0.008648663 | 0.01760877 | 0.01039459 | 0.01262606 | 0.01944952 | 0.006769021 | 0.008615122 | 0.01118284 | 0.01944954 | 0.007138624 | 0.01529966 | 0.01622851 | 0.01717868 | 0.02643128 | 0.01185462 | 0.00808975 | 0.01076032 | 0.009599475 | 0.01273967 | 0.01020439 | 0.01193178166 | 0.01438697 | 0.009759515 | 0.007715574 | 0.01896576 | 0.0005196366 | 0.001021651551 | 0.002531659 | 0.0008476699
0.166961 | 2362 | 0.006920798 | 0.02843893 | 0.004870633 | 0.004871535 | 0.004158655 | 0.005644312 | 0.01258736 | 0.008218123 | 0.008031599 | 0.01963523 | 0.0208322 | 0.01657233 | 0.01107745 | 0.007612834 | 0.01540274 | 0.0033894 | 0.01494825 | -0.0003130111 | 0.01040751 | 0.009152106 | 0.01861887 | 0.01007714 | 0.01363362 | 0.01840614 | 0.006040717 | 0.008421814 | 0.009418928 | 0.01840616 | 0.005770555 | 0.01462537 | 0.01676656 | 0.01555797 | 0.02525272 | 0.01014958 | 0.007536299 | 0.01136916 | 0.01090996 | 0.01394306 | 0.009862359 | 0.0133849578 | 0.01448102 | 0.008591113 | 0.005791775 | 0.01922949 | 0.0003344001 | 0.0008478937089 | 0.002291738 | 0.001110121
0.164193 | 2361 | 0.006838069 | 0.02968306 | 0.003080199 | 0.003076423 | 0.004851882 | 0.004713613 | 0.01245014 | 0.007950456 | 0.006228212 | 0.01941274 | 0.01964882 | 0.0168446 | 0.01074862 | 0.007374468 | 0.01521774 | 0.003617936 | 0.01440072 | -0.0007099543 | 0.00922659 | 0.008812657 | 0.0174563 | 0.01096578 | 0.01427117 | 0.01868222 | 0.004995879 | 0.008657292 | 0.008893144 | 0.01868223 | 0.006149193 | 0.01461693 | 0.01648193 | 0.01528631 | 0.02728548 | 0.01051022 | 0.009923131 | 0.009123588 | 0.01212911 | 0.01280587 | 0.009940054 | 0.01234236266 | 0.01626023 | 0.01032292 | 0.0079156 | 0.01907996 | 0.0004829324 | 0.001299684052 | 0.002680812 | 0.00142644
0.161701 | 2360 | 0.006867598 | 0.03002046 | 0.004982149 | 0.0049793 | 0.006321758 | 0.003702219 | 0.01258525 | 0.007141071 | 0.006393591 | 0.01945391 | 0.02121576 | 0.01585342 | 0.009437348 | 0.008945966 | 0.01465768 | 0.001970502 | 0.01487746 | -0.0004205743 | 0.01093966 | 0.009017679 | 0.01750805 | 0.01098187 | 0.01061206 | 0.0186158 | 0.00658747 | 0.007752286 | 0.01078675 | 0.01861582 | 0.006259428 | 0.01424251 | 0.01608035 | 0.01568787 | 0.02549823 | 0.01064612 | 0.008157005 | 0.01125183 | 0.01041703 | 0.01369666 | 0.01017545 | 0.01316066086 | 0.0148331 | 0.008350775 | 0.005837173 | 0.01920297 | 0.0004744475 | 0.001029591309 | 0.002330338 | 0.00127287
0.159199 | 2359 | 0.006669057 | 0.02877679 | 0.00441836 | 0.004415484 | 0.00643272 | 0.004333748 | 0.01406822 | 0.007557919 | 0.007726397 | 0.01804296 | 0.02074331 | 0.01719212 | 0.0100514 | 0.00766824 | 0.01619499 | 0.003124392 | 0.01580397 | -0.0001668477 | 0.01068584 | 0.008672124 | 0.01813088 | 0.00986725 | 0.01447623 | 0.01848961 | 0.00677053 | 0.007443066 | 0.009803938 | 0.01848963 | 0.006628756 | 0.01490747 | 0.01662483 | 0.01594094 | 0.02577923 | 0.01085273 | 0.008218013 | 0.01195234 | 0.01053228 | 0.0138836 | 0.009654732 | 0.01279198658 | 0.0163128 | 0.009599198 | 0.00704203 | 0.01934689 | 0.0004204492 | 0.00110580551 | 0.002539697 | 0.001214939
0.1567 | 2358 | 0.006929796 | 0.02825603 | 0.005453293 | 0.005456481 | 0.005645897 | 0.0052644 | 0.01218763 | 0.006331733 | 0.006342628 | 0.01907255 | 0.02171116 | 0.01655465 | 0.01107677 | 0.008143829 | 0.01674884 | 0.006322898 | 0.01570626 | -0.0006690939 | 0.0118792 | 0.009967408 | 0.01703486 | 0.0104108 | 0.01490025 | 0.01979738 | 0.006133125 | 0.008999218 | 0.009134181 | 0.0197974 | 0.006002589 | 0.0144998 | 0.01586284 | 0.01476076 | 0.02504301 | 0.01105654 | 0.007298954 | 0.01072884 | 0.01183455 | 0.01392268 | 0.010765 | 0.01334016398 | 0.01525336 | 0.008430576 | 0.007923273 | 0.01917939 | 2.391429e-05 | 0.001223565545 | 0.002100249 | 0.0009906903
0.154415 | 2357 | 0.006969898 | 0.02885201 | 0.003877031 | 0.003874785 | 0.005281887 | 0.004372483 | 0.01228205 | 0.007081574 | 0.008471608 | 0.01874537 | 0.02045318 | 0.0182177 | 0.00907234 | 0.007822481 | 0.01491718 | 0.004951953 | 0.01462467 | -0.001058404 | 0.01024504 | 0.01060671 | 0.01755565 | 0.009734315 | 0.01299751 | 0.01858251 | 0.004741983 | 0.008225441 | 0.01015566 | 0.01858253 | 0.005608286 | 0.01440357 | 0.01571443 | 0.01522831 | 0.02558666 | 0.009841594 | 0.008740936 | 0.01093319 | 0.0115625 | 0.01366291 | 0.01031331 | 0.01258880645 | 0.01564886 | 0.009665194 | 0.007620583 | 0.01921108 | -0.0001209791 | 0.0008370263968 | 0.002092598 | 0.001077133
0.152146 | 2356 | 0.006955835 | 0.02975648 | 0.005023951 | 0.005027741 | 0.007075058 | 0.005715889 | 0.0131912 | 0.005640986 | 0.008275284 | 0.01886083 | 0.0204971 | 0.01598007 | 0.01074026 | 0.01015499 | 0.01528068 | 0.005109319 | 0.01410864 | 5.178697e-06 | 0.01028092 | 0.0092872 | 0.01726947 | 0.01088855 | 0.01296333 | 0.01837717 | 0.006509884 | 0.008645636 | 0.008989684 | 0.01837719 | 0.007513294 | 0.01502753 | 0.01670535 | 0.01532525 | 0.02672271 | 0.01043328 | 0.0104514 | 0.01022566 | 0.01083659 | 0.01305497 | 0.01114932 | 0.01333509199 | 0.01478802 | 0.008401586 | 0.006554736 | 0.01907857 | 2.084076e-05 | 0.0008754651062 | 0.002123262 | 0.0006969567
0.149937 | 2355 | 0.007108874 | 0.03026857 | 0.005345303 | 0.005348417 | 0.005943459 | 0.005451751 | 0.01170767 | 0.008093531 | 0.008134612 | 0.01931162 | 0.02155788 | 0.01685711 | 0.01124345 | 0.008433303 | 0.01465583 | 0.004095814 | 0.015383 | -0.0005142615 | 0.01051277 | 0.01018465 | 0.01799639 | 0.01005102 | 0.01329818 | 0.01874995 | 0.004873934 | 0.008013861 | 0.01043293 | 0.01874997 | 0.006363304 | 0.01405448 | 0.01588775 | 0.01655963 | 0.02583423 | 0.01073424 | 0.009814513 | 0.01071573 | 0.01136376 | 0.01328469 | 0.009615927 | 0.01385164447 | 0.01597296 | 0.00900534 | 0.008033613 | 0.01945461 | 0.0005836789 | 0.001683958806 | 0.002641229 | 0.001088407
0.147794 | 2354 | 0.006998842 | 0.02900471 | 0.004838528 | 0.004838316 | 0.004839776 | 0.005058317 | 0.01325304 | 0.007685302 | 0.007981674 | 0.01948733 | 0.02118685 | 0.01802088 | 0.01156659 | 0.008133922 | 0.01522986 | 0.004820158 | 0.01405281 | -0.0008977145 | 0.009849068 | 0.008406793 | 0.01820482 | 0.01003416 | 0.01262845 | 0.01909987 | 0.006798153 | 0.009023417 | 0.01066583 | 0.01909989 | 0.005672556 | 0.01405894 | 0.01694944 | 0.01571632 | 0.02539826 | 0.01088793 | 0.009121348 | 0.01092511 | 0.01193051 | 0.01489427 | 0.009130216 | 0.01257905364 | 0.01581897 | 0.008822568 | 0.007977345 | 0.0191597 | 0.0004556548 | 0.001068592072 | 0.002760595 | 0.0007711648
0.145816 | 2353 | 0.007158619 | 0.02977359 | 0.004161441 | 0.004163145 | 0.005235133 | 0.00482664 | 0.0127749 | 0.00709979 | 0.008104477 | 0.01940576 | 0.02055249 | 0.01732791 | 0.01132064 | 0.007850691 | 0.0155508 | 0.005386522 | 0.01610078 | 0.0005252313 | 0.01050812 | 0.008426189 | 0.01755919 | 0.009501345 | 0.01367231 | 0.01923564 | 0.006065181 | 0.008939688 | 0.01078925 | 0.01923565 | 0.005955008 | 0.01456596 | 0.01743365 | 0.01559187 | 0.0264255 | 0.01059352 | 0.009057352 | 0.01095872 | 0.01169909 | 0.01382084 | 0.01003295 | 0.01125566568 | 0.01564665 | 0.009898975 | 0.007162133 | 0.01927437 | 0.0002579666 | 0.001185641158 | 0.00249218 | 0.00128919
0.143823 | 2352 | 0.006918571 | 0.03019386 | 0.005450745 | 0.005449443 | 0.006387264 | 0.006209349 | 0.01140507 | 0.007233701 | 0.007306164 | 0.01883271 | 0.02126093 | 0.01587986 | 0.01023818 | 0.007878586 | 0.01513958 | 0.004080263 | 0.01534773 | -0.0003484659 | 0.01009251 | 0.01045679 | 0.01866036 | 0.0110271 | 0.0122606 | 0.01898425 | 0.005737834 | 0.009089044 | 0.01065136 | 0.01898426 | 0.007479964 | 0.01446893 | 0.0169342 | 0.01621131 | 0.02557537 | 0.01055921 | 0.009364448 | 0.01109069 | 0.01147355 | 0.014226 | 0.01076702 | 0.01271587983 | 0.01587432 | 0.00851504 | 0.007559379 | 0.01912648 | 0.0005115973 | 0.001518534031 | 0.00260036 | 0.001188792
0.142004 | 2351 | 0.00698328 | 0.02861403 | 0.0049959 | 0.004999487 | 0.004696083 | 0.004911184 | 0.01164381 | 0.007936397 | 0.007661835 | 0.01915958 | 0.02139966 | 0.01758781 | 0.01236896 | 0.008068732 | 0.01625826 | 0.006456883 | 0.01579711 | -3.840109e-05 | 0.01036264 | 0.008782016 | 0.01794756 | 0.01036602 | 0.01433807 | 0.01853593 | 0.006623439 | 0.008334358 | 0.01061918 | 0.01853595 | 0.005385009 | 0.01419663 | 0.01591271 | 0.01590809 | 0.02640381 | 0.01143403 | 0.008427865 | 0.01143116 | 0.01132516 | 0.0135307 | 0.009462682 | 0.01513432804 | 0.01533074 | 0.009798102 | 0.007533882 | 0.01932304 | 0.0002708489 | 0.001100018271 | 0.002781355 | 0.001190787
0.140177 | 2350 | 0.007371005 | 0.02987303 | 0.004764464 | 0.004763612 | 0.006527373 | 0.004865358 | 0.01231304 | 0.007562826 | 0.008364472 | 0.02005283 | 0.02175451 | 0.01685511 | 0.0120653 | 0.007925818 | 0.01424624 | 0.005257849 | 0.01506295 | -0.000285859 | 0.009441418 | 0.009161535 | 0.01790229 | 0.01054822 | 0.01381479 | 0.019422 | 0.006952514 | 0.009371887 | 0.01047225 | 0.01942201 | 0.006695163 | 0.01529132 | 0.01566398 | 0.01528109 | 0.02528307 | 0.01108661 | 0.00889988 | 0.01063342 | 0.01087196 | 0.01347429 | 0.01041087 | 0.01350596175 | 0.01548161 | 0.009267503 | 0.007221337 | 0.01948719 | 0.0002464666 | 0.001162125031 | 0.002692186 | 0.001267202
0.138371 | 2349 | 0.007442469 | 0.0296651 | 0.00541408 | 0.005412128 | 0.007287665 | 0.005513393 | 0.0131951 | 0.007761578 | 0.009392419 | 0.01962703 | 0.02180827 | 0.01790027 | 0.01129484 | 0.008820752 | 0.01588118 | 0.00581902 | 0.0156152 | -0.0006787651 | 0.01178417 | 0.009145026 | 0.01824487 | 0.009569013 | 0.01329738 | 0.01938086 | 0.005890725 | 0.009311258 | 0.009276879 | 0.01938088 | 0.006407003 | 0.01482554 | 0.01692712 | 0.01652585 | 0.02519905 | 0.01177704 | 0.009117139 | 0.01124746 | 0.01178276 | 0.01304222 | 0.01079343 | 0.01378590614 | 0.01559472 | 0.009169001 | 0.00831225 | 0.01982072 | 0.000245568 | 0.001529937959 | 0.002492499 | 0.001123776
0.136739 | 2348 | 0.007282901 | 0.03013594 | 0.004609546 | 0.004604442 | 0.007750013 | 0.005220553 | 0.01417211 | 0.007710996 | 0.008809999 | 0.01982994 | 0.02165359 | 0.01655727 | 0.01122127 | 0.007863016 | 0.01473907 | 0.005710874 | 0.01564578 | 0.0007511496 | 0.01101096 | 0.009629007 | 0.01880962 | 0.01080096 | 0.01388403 | 0.01991993 | 0.00729759 | 0.00883417 | 0.01014159 | 0.01991994 | 0.0059136 | 0.01635025 | 0.01712944 | 0.01632474 | 0.02655561 | 0.01024461 | 0.008341536 | 0.01070605 | 0.0121322 | 0.01426956 | 0.01001342 | 0.0135181658 | 0.01657627 | 0.009507169 | 0.009201479 | 0.01954932 | 0.0004931234 | 0.001405238756 | 0.002762203 | 0.001161543
0.135026 | 2347 | 0.00725956 | 0.02993431 | 0.00445953 | 0.004462908 | 0.005892719 | 0.005811396 | 0.01308914 | 0.006879061 | 0.008820139 | 0.01985149 | 0.02230088 | 0.01672736 | 0.01242453 | 0.007783204 | 0.01512576 | 0.004144938 | 0.01563013 | -0.0001986966 | 0.01006128 | 0.009925813 | 0.01869527 | 0.01100907 | 0.01489857 | 0.01930107 | 0.006267984 | 0.009073261 | 0.009989329 | 0.01930109 | 0.006647161 | 0.01546744 | 0.01669526 | 0.01614862 | 0.02691845 | 0.01100432 | 0.008960824 | 0.01059485 | 0.01153734 | 0.01396653 | 0.00942939 | 0.01420177519 | 0.01539924 | 0.009698986 | 0.006990376 | 0.01964674 | 0.000188338 | 0.001051984495 | 0.002402992 | 0.00114874
0.133415 | 2346 | 0.007213984 | 0.02809448 | 0.004856048 | 0.004850975 | 0.004877044 | 0.005392417 | 0.01344564 | 0.00704453 | 0.007671634 | 0.02028917 | 0.02226698 | 0.0180093 | 0.01100016 | 0.008137814 | 0.01545251 | 0.006566046 | 0.01613251 | -0.0005651967 | 0.01140943 | 0.008903798 | 0.01826881 | 0.01010755 | 0.01225181 | 0.01892035 | 0.005388296 | 0.0091623 | 0.01081385 | 0.01892036 | 0.005540094 | 0.01396632 | 0.01690848 | 0.01608702 | 0.02639796 | 0.01085805 | 0.009023733 | 0.01115747 | 0.01227658 | 0.01414338 | 0.00942746 | 0.0132482145 | 0.01492112 | 0.0104627 | 0.008249452 | 0.01976733 | 0.000729197 | 0.001437104889 | 0.002664336 | 0.001171806
0.131928 | 2345 | 0.007240194 | 0.03049065 | 0.005059723 | 0.005061817 | 0.006644698 | 0.004757183 | 0.01286347 | 0.008145509 | 0.00798846 | 0.01909725 | 0.02284249 | 0.01695802 | 0.01033023 | 0.007831746 | 0.01571281 | 0.005865777 | 0.0138547 | -0.0002556808 | 0.01179886 | 0.009618091 | 0.01889636 | 0.01031044 | 0.01223177 | 0.01973613 | 0.005951779 | 0.008553989 | 0.009600058 | 0.01973614 | 0.007123437 | 0.01606812 | 0.01763759 | 0.01600053 | 0.02717818 | 0.01116772 | 0.008956136 | 0.01238179 | 0.01257209 | 0.01377971 | 0.01013152 | 0.01326270681 | 0.01542642 | 0.009106252 | 0.008065153 | 0.01922138 | 0.0005954227 | 0.001722108689 | 0.00278778 | 0.001210147
0.130338 | 2344 | 0.007544701 | 0.03010503 | 0.005097292 | 0.005097688 | 0.00672965 | 0.004612063 | 0.01253949 | 0.007604636 | 0.009169665 | 0.02029887 | 0.0216301 | 0.01766716 | 0.01112895 | 0.007989863 | 0.01493984 | 0.006370065 | 0.01539589 | -0.0001196111 | 0.0104159 | 0.009344699 | 0.01928758 | 0.01137962 | 0.01335218 | 0.0196235 | 0.00645871 | 0.008561121 | 0.009414046 | 0.01962352 | 0.007045989 | 0.01584635 | 0.01718674 | 0.01576997 | 0.02612146 | 0.01153906 | 0.009897835 | 0.01105415 | 0.01214492 | 0.01455351 | 0.01082757 | 0.01412151661 | 0.01621257 | 0.009526694 | 0.007456796 | 0.01986336 | 0.0003588586 | 0.001134561258 | 0.002381087 | 0.001267131
0.129004 | 2343 | 0.007386319 | 0.03102651 | 0.005165767 | 0.005166458 | 0.006939074 | 0.005482095 | 0.01320507 | 0.007100933 | 0.008790367 | 0.01964142 | 0.02177749 | 0.01704654 | 0.0114403 | 0.008658682 | 0.01511572 | 0.00538905 | 0.0152029 | 0.000780513 | 0.01090353 | 0.008921758 | 0.01903966 | 0.01033485 | 0.0139769 | 0.01981106 | 0.007666839 | 0.009217153 | 0.01049848 | 0.01981108 | 0.006593857 | 0.01483248 | 0.01717338 | 0.01611223 | 0.02808339 | 0.01161433 | 0.009400669 | 0.01144214 | 0.01219007 | 0.01431565 | 0.01053625 | 0.01426637266 | 0.01557947 | 0.009326286 | 0.00737007 | 0.02002688 | 0.0004623229 | 0.001762523199 | 0.003005523 | 0.001208772
0.127696 | 2342 | 0.007670363 | 0.02938874 | 0.004473163 | 0.004477702 | 0.005564 | 0.004584526 | 0.01346753 | 0.008225537 | 0.008907044 | 0.01981061 | 0.02208946 | 0.01692165 | 0.01101809 | 0.009309387 | 0.01604621 | 0.006068644 | 0.01536205 | 0.0002744456 | 0.01148628 | 0.009764558 | 0.01888344 | 0.01021126 | 0.01367499 | 0.01964605 | 0.005157014 | 0.009183612 | 0.01035262 | 0.01964607 | 0.007141502 | 0.01500005 | 0.01718056 | 0.01705767 | 0.02690483 | 0.01081947 | 0.009703032 | 0.0116013 | 0.01176569 | 0.01416777 | 0.01100589 | 0.01361853257 | 0.01532173 | 0.008632153 | 0.007843811 | 0.02017173 | 0.000643679 | 0.001748072333 | 0.002745234 | 0.001289634
0.126299 | 2341 | 0.007470747 | 0.02971222 | 0.005038486 | 0.005039558 | 0.006505791 | 0.005312977 | 0.0144747 | 0.00826927 | 0.008038481 | 0.01995716 | 0.02193699 | 0.01784581 | 0.01168986 | 0.008002216 | 0.01594177 | 0.008591591 | 0.01608118 | 0.0004730091 | 0.01130064 | 0.009705246 | 0.0186777 | 0.01122542 | 0.01436432 | 0.01939287 | 0.006867846 | 0.01010423 | 0.01092062 | 0.01939288 | 0.007332046 | 0.01636266 | 0.01759532 | 0.01641448 | 0.02693196 | 0.01153572 | 0.009972878 | 0.01159145 | 0.01284426 | 0.01481249 | 0.009948586 | 0.01374545321 | 0.01633789 | 0.009984379 | 0.007956004 | 0.01973724 | 0.0005528591 | 0.0014609996 | 0.002976429 | 0.001261595
0.125012 | 2340 | 0.007572147 | 0.0294423 | 0.004606933 | 0.004610907 | 0.006718646 | 0.005509268 | 0.01374756 | 0.007845017 | 0.008295038 | 0.02069962 | 0.02195198 | 0.0171381 | 0.01073463 | 0.009389359 | 0.0149067 | 0.006604941 | 0.01510282 | 0.0001691266 | 0.0127334 | 0.01013118 | 0.01888329 | 0.01077149 | 0.013478 | 0.01918348 | 0.006708943 | 0.009033962 | 0.00988601 | 0.01918349 | 0.007330922 | 0.01540457 | 0.01754999 | 0.01610047 | 0.02760682 | 0.010879 | 0.009474222 | 0.01216897 | 0.01164796 | 0.01436368 | 0.009901555 | 0.01493899804 | 0.01637405 | 0.009853208 | 0.008619492 | 0.02002079 | 0.0002856198 | 0.001636821777 | 0.002649599 | 0.001059536
0.123769 | 2339 | 0.007690164 | 0.03127129 | 0.005016629 | 0.005018617 | 0.00726243 | 0.005992693 | 0.01499376 | 0.008799911 | 0.008833917 | 0.02000012 | 0.02315839 | 0.01834372 | 0.01084024 | 0.009672383 | 0.0164213 | 0.007224982 | 0.01584569 | -0.000262046 | 0.01254751 | 0.009465677 | 0.01965099 | 0.01105933 | 0.01367744 | 0.01987022 | 0.007600486 | 0.009504003 | 0.01090492 | 0.01987023 | 0.007108795 | 0.01579063 | 0.01811852 | 0.01653113 | 0.02654695 | 0.0110642 | 0.009386394 | 0.01151022 | 0.01195693 | 0.01518075 | 0.01071965 | 0.01410146058 | 0.01646181 | 0.01002852 | 0.009281771 | 0.02015377 | 0.0006218867 | 0.001591326669 | 0.002711361 | 0.001386829
0.122706 | 2338 | 0.007812358 | 0.02937329 | 0.00394962 | 0.003944817 | 0.006825415 | 0.004493491 | 0.01482209 | 0.007603954 | 0.008082626 | 0.02124377 | 0.02243471 | 0.01878123 | 0.01106901 | 0.009735217 | 0.01642212 | 0.007817778 | 0.01603306 | 0.001989575 | 0.01125391 | 0.01030215 | 0.01790951 | 0.01057452 | 0.01363359 | 0.01993415 | 0.007091234 | 0.009485781 | 0.01106188 | 0.01993416 | 0.007332141 | 0.01607573 | 0.01759843 | 0.01662347 | 0.02772774 | 0.01158782 | 0.01023056 | 0.01208161 | 0.01184821 | 0.01535483 | 0.01116548 | 0.01427148189 | 0.01643052 | 0.01023223 | 0.007718223 | 0.01992314 | 0.0004676491 | 0.00115908822 | 0.002761242 | 0.001184365
0.121439 | 2337 | 0.008116209 | 0.03136406 | 0.006729544 | 0.006730463 | 0.007630413 | 0.005603933 | 0.01355329 | 0.007574637 | 0.008561684 | 0.01960102 | 0.02292247 | 0.0182107 | 0.01203646 | 0.007856111 | 0.0160858 | 0.006539078 | 0.01486127 | 0.001406464 | 0.01138739 | 0.01070669 | 0.01891686 | 0.0115549 | 0.0143999 | 0.0202699 | 0.00604319 | 0.00963135 | 0.01079011 | 0.02026992 | 0.007709466 | 0.01632174 | 0.01814884 | 0.01531284 | 0.02842277 | 0.01180356 | 0.01070111 | 0.01171017 | 0.01273968 | 0.01379774 | 0.01001602 | 0.01464039739 | 0.01634171 | 0.01018479 | 0.007340629 | 0.01987178 | 0.0003179375 | 0.001533600735 | 0.00292737 | 0.001470415
0.120367 | 2336 | 0.007894233 | 0.03008149 | 0.00650637 | 0.006508193 | 0.007278033 | 0.005947362 | 0.0151294 | 0.00878833 | 0.008583704 | 0.01974985 | 0.02253138 | 0.0178691 | 0.0107728 | 0.00805209 | 0.01643358 | 0.008069727 | 0.01577412 | 0.0004550681 | 0.01149299 | 0.01011573 | 0.01898075 | 0.01049354 | 0.01435715 | 0.01960237 | 0.006555933 | 0.009237626 | 0.01047941 | 0.01960238 | 0.007281474 | 0.01554323 | 0.01803732 | 0.01675517 | 0.0272549 | 0.01198435 | 0.01013859 | 0.01284151 | 0.01339542 | 0.01523062 | 0.01098013 | 0.01385204587 | 0.01624149 | 0.008974924 | 0.008518607 | 0.02015178 | 0.0006489919 | 0.001197581412 | 0.002763357 | 0.001081201
0.119304 | 2335 | 0.007917062 | 0.03062102 | 0.00553936 | 0.005534689 | 0.007645878 | 0.00585816 | 0.01388447 | 0.009072673 | 0.008482149 | 0.02089358 | 0.02319531 | 0.01781722 | 0.0129799 | 0.008942564 | 0.01589768 | 0.008369954 | 0.01538645 | 0.001616047 | 0.01251616 | 0.009653234 | 0.01897891 | 0.009863491 | 0.01422613 | 0.02045801 | 0.006300895 | 0.009720555 | 0.01030923 | 0.02045802 | 0.008241232 | 0.01599412 | 0.0173918 | 0.01600923 | 0.02782793 | 0.01170995 | 0.009903516 | 0.01167309 | 0.01279193 | 0.01507964 | 0.01123348 | 0.01445238106 | 0.01616406 | 0.009827646 | 0.007703991 | 0.02021554 | 0.000431158 | 0.001564385253 | 0.002662808 | 0.0009717107
0.11827 | 2334 | 0.008078195 | 0.03052315 | 0.005619993 | 0.005614975 | 0.007843463 | 0.005340479 | 0.01466802 | 0.007660637 | 0.009457965 | 0.0196517 | 0.02187425 | 0.01749276 | 0.01111224 | 0.008265281 | 0.01528745 | 0.007347218 | 0.0161499 | 0.001710875 | 0.01291003 | 0.009488853 | 0.0198875 | 0.01085165 | 0.01418544 | 0.01967201 | 0.007259699 | 0.01006531 | 0.01124927 | 0.01967202 | 0.007134032 | 0.01606685 | 0.01644763 | 0.01665334 | 0.02706258 | 0.01133951 | 0.01029001 | 0.01215954 | 0.01148178 | 0.01557012 | 0.01091768 | 0.01492174435 | 0.01702382 | 0.009730051 | 0.007930616 | 0.02003093 | 0.0004174057 | 0.001556825242 | 0.002539252 | 0.001231079
0.117318 | 2333 | 0.008163772 | 0.03010412 | 0.004985682 | 0.004985452 | 0.006197716 | 0.005578822 | 0.01439048 | 0.008459623 | 0.008959979 | 0.02043623 | 0.02276067 | 0.01811885 | 0.01137915 | 0.008928214 | 0.0159219 | 0.008056849 | 0.01625113 | 0.0009285715 | 0.01271974 | 0.01024224 | 0.02021716 | 0.00965437 | 0.01450867 | 0.01976553 | 0.006872708 | 0.009728978 | 0.01102958 | 0.01976554 | 0.006981465 | 0.01555565 | 0.01780321 | 0.01559668 | 0.02793155 | 0.01066671 | 0.009438394 | 0.01249825 | 0.01308866 | 0.01441569 | 0.0114611 | 0.01353976969 | 0.01709152 | 0.01075529 | 0.008832678 | 0.02028809 | 0.0003408434 | 0.001605252735 | 0.002902301 | 0.001461692
0.116357 | 2332 | 0.008016288 | 0.03113893 | 0.006165206 | 0.006161809 | 0.007945731 | 0.005829797 | 0.01459941 | 0.009201125 | 0.009921746 | 0.02006562 | 0.0234215 | 0.01812483 | 0.01111404 | 0.008952303 | 0.01671612 | 0.007871402 | 0.01624253 | 0.001660124 | 0.01148737 | 0.01010318 | 0.01823877 | 0.01137866 | 0.01458089 | 0.01949442 | 0.007335077 | 0.009285854 | 0.01051096 | 0.01949443 | 0.007091772 | 0.01642749 | 0.01758788 | 0.0166684 | 0.02823455 | 0.01181692 | 0.009909939 | 0.01230774 | 0.01210367 | 0.01492593 | 0.01044065 | 0.01458578277 | 0.01600958 | 0.01016152 | 0.008120698 | 0.02021886 | 0.0006840072 | 0.001522170729 | 0.002753669 | 0.001351127
0.115333 | 2331 | 0.008001318 | 0.03017667 | 0.006321577 | 0.006324734 | 0.007234712 | 0.005449192 | 0.01480089 | 0.008204275 | 0.009217253 | 0.02006837 | 0.02466141 | 0.01784119 | 0.01145878 | 0.009432957 | 0.01630673 | 0.008637109 | 0.01596733 | 0.0005142878 | 0.01173418 | 0.009319556 | 0.02002585 | 0.01098758 | 0.01412732 | 0.01984898 | 0.006671642 | 0.009053901 | 0.01128631 | 0.019849 | 0.007771966 | 0.01538801 | 0.01798636 | 0.01681548 | 0.02779044 | 0.01163759 | 0.008969037 | 0.01172782 | 0.0123447 | 0.01448312 | 0.009926582 | 0.01485045906 | 0.01617508 | 0.00930828 | 0.007621432 | 0.02035169 | 0.0005046914 | 0.001331490581 | 0.002714909 | 0.001204585
0.11449 | 2330 | 0.00798933 | 0.03006611 | 0.005090816 | 0.005089666 | 0.006761052 | 0.005785667 | 0.01420861 | 0.008308104 | 0.009330601 | 0.02062529 | 0.02221757 | 0.0181882 | 0.01194868 | 0.008790801 | 0.01631256 | 0.008275651 | 0.01524964 | 0.002169703 | 0.01217873 | 0.009817157 | 0.01957688 | 0.01146979 | 0.01398491 | 0.01944371 | 0.006070249 | 0.00926342 | 0.01132438 | 0.01944372 | 0.007081678 | 0.01660991 | 0.01752871 | 0.01689301 | 0.0273928 | 0.01148076 | 0.009319932 | 0.01196565 | 0.01308415 | 0.01534768 | 0.01130283 | 0.01348492038 | 0.01553992 | 0.008968606 | 0.006942569 | 0.02033299 | -0.000161113 | 0.001142477267 | 0.002747879 | 0.001149764
0.113642 | 2329 | 0.007767364 | 0.03107869 | 0.005722186 | 0.005726183 | 0.005870397 | 0.005373603 | 0.01475583 | 0.008895006 | 0.009004739 | 0.02020528 | 0.02290537 | 0.01857075 | 0.01162584 | 0.009025405 | 0.01643179 | 0.007548845 | 0.0163842 | -0.0001807041 | 0.01231192 | 0.01009189 | 0.01858544 | 0.01079564 | 0.01426552 | 0.01980927 | 0.007705089 | 0.009523183 | 0.01142426 | 0.01980928 | 0.007720914 | 0.01573521 | 0.01739141 | 0.01663612 | 0.0284006 | 0.01194182 | 0.01032436 | 0.01188624 | 0.01253336 | 0.01507814 | 0.01041148 | 0.01430029329 | 0.01640702 | 0.009505887 | 0.007395004 | 0.02031482 | 0.0005669547 | 0.002043033252 | 0.003168125 | 0.001758874
0.112773 | 2328 | 0.007722414 | 0.03041916 | 0.005782504 | 0.005785694 | 0.007325183 | 0.005487679 | 0.01513245 | 0.008292879 | 0.008839951 | 0.0205874 | 0.02424737 | 0.01871248 | 0.01144998 | 0.009194624 | 0.01695826 | 0.008009029 | 0.01572915 | 0.001176757 | 0.01235484 | 0.009624978 | 0.01862458 | 0.01102993 | 0.01479612 | 0.01941768 | 0.007483 | 0.009573776 | 0.0108725 | 0.01941769 | 0.007734685 | 0.0170482 | 0.01715976 | 0.01633589 | 0.02788499 | 0.01230961 | 0.01113058 | 0.01192083 | 0.01293416 | 0.01491975 | 0.009858113 | 0.01382668409 | 0.01639435 | 0.009914649 | 0.007059977 | 0.02032249 | 0.0005702053 | 0.001567139057 | 0.002862406 | 0.001039097
0.111926 | 2327 | 0.008096179 | 0.02945319 | 0.006153448 | 0.006150886 | 0.007204497 | 0.006475323 | 0.01482447 | 0.008225157 | 0.009748287 | 0.02008103 | 0.02319489 | 0.01839955 | 0.01171028 | 0.008664509 | 0.01628858 | 0.008928124 | 0.01609767 | 0.001195502 | 0.01212124 | 0.009574011 | 0.0200343 | 0.01109801 | 0.01441328 | 0.01983435 | 0.006890176 | 0.009593687 | 0.01077922 | 0.01983436 | 0.007592373 | 0.01660534 | 0.0178064 | 0.01685469 | 0.02852543 | 0.01199371 | 0.0103733 | 0.01250094 | 0.01288338 | 0.01522128 | 0.01150978 | 0.0130318841 | 0.01542641 | 0.008957677 | 0.006999568 | 0.02047449 | 0.0001075742 | 0.001471960451 | 0.00290302 | 0.001284153
0.111155 | 2326 | 0.007860957 | 0.03069637 | 0.006262005 | 0.006261018 | 0.007169149 | 0.007060747 | 0.01584218 | 0.00820436 | 0.009288116 | 0.02087004 | 0.02269025 | 0.01741415 | 0.01232864 | 0.009832975 | 0.01608922 | 0.007578137 | 0.01523575 | 0.0009039538 | 0.01243635 | 0.009961458 | 0.01951215 | 0.01140147 | 0.01421017 | 0.01989052 | 0.007342835 | 0.009483284 | 0.01063574 | 0.01989053 | 0.008573891 | 0.01589062 | 0.01793352 | 0.01721822 | 0.02777981 | 0.01258808 | 0.01009638 | 0.0116837 | 0.01252937 | 0.01516822 | 0.01056996 | 0.01392525155 | 0.01615732 | 0.009404027 | 0.00727861 | 0.02038575 | 0.0003877251 | 0.001694691367 | 0.00269271 | 0.001404648
0.110432 | 2325 | 0.007950416 | 0.02975573 | 0.006620107 | 0.006617565 | 0.007415012 | 0.006602136 | 0.01534464 | 0.008445421 | 0.009060081 | 0.02137377 | 0.02341951 | 0.01927507 | 0.01239802 | 0.008843215 | 0.01772099 | 0.008129025 | 0.01611195 | 0.0005432094 | 0.0123003 | 0.01015328 | 0.01885783 | 0.01052678 | 0.01390458 | 0.01978766 | 0.006837803 | 0.009152848 | 0.0107186 | 0.01978767 | 0.008147456 | 0.01632287 | 0.01754889 | 0.0173418 | 0.02783846 | 0.01208971 | 0.01195953 | 0.01254163 | 0.01242531 | 0.01586659 | 0.01049303 | 0.01364577841 | 0.01589717 | 0.01033706 | 0.008288634 | 0.02040644 | 0.0003872052 | 0.001866032602 | 0.003085715 | 0.001191204
0.109734 | 2324 | 0.007955094 | 0.03019992 | 0.006727555 | 0.006731074 | 0.008320362 | 0.005946215 | 0.01478446 | 0.007742836 | 0.009349306 | 0.02038996 | 0.02435507 | 0.01790848 | 0.01212692 | 0.00848845 | 0.01701041 | 0.008947938 | 0.01558178 | 0.001409002 | 0.01247604 | 0.009909105 | 0.0193299 | 0.01043617 | 0.01491111 | 0.01956614 | 0.0073781 | 0.009503755 | 0.01057583 | 0.01956615 | 0.00815559 | 0.01656344 | 0.01745736 | 0.01669618 | 0.02854855 | 0.01207676 | 0.0112958 | 0.01145311 | 0.01345141 | 0.0155102 | 0.0110289 | 0.01340022869 | 0.01642984 | 0.009631902 | 0.00722563 | 0.02026156 | -0.0001317105 | 0.001296075177 | 0.002679026 | 0.001255052
0.108968 | 2323 | 0.008031113 | 0.03069537 | 0.007413981 | 0.00741292 | 0.007213555 | 0.007090177 | 0.01509913 | 0.008282232 | 0.009320239 | 0.02119248 | 0.02274622 | 0.01880412 | 0.01117715 | 0.008563484 | 0.01741046 | 0.008717895 | 0.01548785 | 0.002389979 | 0.0129696 | 0.009292562 | 0.01986174 | 0.01079056 | 0.01500905 | 0.01936954 | 0.007177 | 0.009135199 | 0.01135847 | 0.01936955 | 0.007501901 | 0.01650263 | 0.0182064 | 0.01708838 | 0.02906683 | 0.01141433 | 0.01150819 | 0.01336805 | 0.01306246 | 0.0155365 | 0.01056114 | 0.01381329633 | 0.01603631 | 0.008820328 | 0.00792499 | 0.0205765 | 0.0003364346 | 0.001222371473 | 0.002851273 | 0.001076166
0.108256 | 2322 | 0.007916523 | 0.03107842 | 0.005657395 | 0.00565971 | 0.007624658 | 0.00703835 | 0.01490721 | 0.009296788 | 0.009935027 | 0.02066144 | 0.02344516 | 0.01860315 | 0.01239237 | 0.009344864 | 0.01715405 | 0.01007377 | 0.01624033 | 0.001900201 | 0.01247459 | 0.0105348 | 0.02029475 | 0.01162801 | 0.01539174 | 0.02034369 | 0.007648788 | 0.009322757 | 0.009928296 | 0.02034371 | 0.008091137 | 0.01669685 | 0.01819307 | 0.01731813 | 0.02852796 | 0.01181438 | 0.01185538 | 0.01213445 | 0.01375359 | 0.01521021 | 0.01057333 | 0.01428796072 | 0.01663149 | 0.01013932 | 0.008580767 | 0.02047871 | 0.000312028 | 0.001434455742 | 0.002609749 | 0.0009363566
0.107588 | 2321 | 0.008006364 | 0.03161039 | 0.006112059 | 0.006116565 | 0.007740079 | 0.006463658 | 0.01473773 | 0.009082072 | 0.009748549 | 0.02195426 | 0.02423634 | 0.01887239 | 0.01162147 | 0.009813918 | 0.01770211 | 0.009145781 | 0.01559168 | 0.002005229 | 0.01253746 | 0.009572445 | 0.01927325 | 0.01101193 | 0.01443235 | 0.01968046 | 0.006944825 | 0.009462664 | 0.01083075 | 0.01968047 | 0.007681144 | 0.01597796 | 0.01730909 | 0.01660432 | 0.02909399 | 0.01256482 | 0.01181103 | 0.01246375 | 0.01316416 | 0.01536641 | 0.01068175 | 0.01390483044 | 0.01619766 | 0.008997273 | 0.005811677 | 0.02047901 | 0.0007145012 | 0.001436559483 | 0.002929684 | 0.001328111
0.106933 | 2320 | 0.00801966 | 0.03024666 | 0.006341183 | 0.0063374 | 0.00663662 | 0.006775166 | 0.01603921 | 0.009942236 | 0.00929915 | 0.02140813 | 0.02317677 | 0.01849487 | 0.01186104 | 0.00931406 | 0.01705461 | 0.01054792 | 0.01631224 | 0.001193879 | 0.01290032 | 0.01028587 | 0.02071185 | 0.01160823 | 0.01438462 | 0.02040303 | 0.007830541 | 0.0103385 | 0.01076196 | 0.02040304 | 0.007972098 | 0.01718164 | 0.01834094 | 0.01773286 | 0.02792017 | 0.01240972 | 0.01012423 | 0.01264387 | 0.01424957 | 0.01585603 | 0.01061502 | 0.0136679234 | 0.01504473 | 0.008625899 | 0.006791909 | 0.02045859 | 0.0006560554 | 0.001922840718 | 0.003423546 | 0.001393787
0.106326 | 2319 | 0.00812643 | 0.03137006 | 0.007139852 | 0.007142753 | 0.00702642 | 0.006832639 | 0.01483513 | 0.008626075 | 0.009595994 | 0.02135332 | 0.02379771 | 0.01837537 | 0.01102365 | 0.008978603 | 0.01674978 | 0.01096802 | 0.01612229 | 0.002385861 | 0.0136396 | 0.01033992 | 0.01911945 | 0.0116977 | 0.01574667 | 0.02004694 | 0.007872767 | 0.01029849 | 0.0102182 | 0.02004695 | 0.008488534 | 0.01592447 | 0.01856578 | 0.01739121 | 0.02876531 | 0.01265836 | 0.01100787 | 0.01317554 | 0.01347692 | 0.01548925 | 0.01131902 | 0.01374336891 | 0.01559093 | 0.008434629 | 0.007832329 | 0.02048554 | 0.0002611471 | 0.001477518817 | 0.002759195 | 0.001221653
0.105725 | 2318 | 0.008440545 | 0.03225769 | 0.006745965 | 0.00674143 | 0.007257542 | 0.006298358 | 0.01480742 | 0.009560017 | 0.01101281 | 0.02092333 | 0.02298104 | 0.01861134 | 0.01121612 | 0.009934979 | 0.0165712 | 0.008734662 | 0.01560422 | 0.002480251 | 0.01251693 | 0.01007185 | 0.02026301 | 0.01165853 | 0.01542386 | 0.02114414 | 0.007326355 | 0.01035451 | 0.01043104 | 0.02114415 | 0.00792584 | 0.01747729 | 0.01868192 | 0.01710976 | 0.0298482 | 0.01220149 | 0.01049686 | 0.01260143 | 0.01326022 | 0.01551343 | 0.01061166 | 0.01346147619 | 0.01591853 | 0.009615959 | 0.007139025 | 0.02042134 | 0.0003414744 | 0.001484298147 | 0.003294497 | 0.001157655
0.105091 | 2317 | 0.007979542 | 0.03099947 | 0.00620614 | 0.006207227 | 0.008088552 | 0.006793726 | 0.0156468 | 0.008951339 | 0.008991361 | 0.02172114 | 0.02388422 | 0.01855293 | 0.01255733 | 0.009685631 | 0.01787436 | 0.009214898 | 0.01655714 | 0.00162101 | 0.01177269 | 0.01078636 | 0.0184287 | 0.01147507 | 0.01451557 | 0.02064636 | 0.007624227 | 0.009569997 | 0.01002193 | 0.02064637 | 0.008191767 | 0.01795455 | 0.01871126 | 0.01756187 | 0.02958943 | 0.01229864 | 0.01234496 | 0.01266221 | 0.01252816 | 0.01612451 | 0.01184911 | 0.01538606267 | 0.01609291 | 0.008792752 | 0.006692181 | 0.02094704 | 0.0004175128 | 0.001529756119 | 0.002586665 | 0.001248464
0.104599 | 2316 | 0.008116531 | 0.03160086 | 0.006445803 | 0.006442624 | 0.008183946 | 0.006327575 | 0.01595997 | 0.009854875 | 0.009072734 | 0.0209784 | 0.02419268 | 0.01784763 | 0.01205697 | 0.008655666 | 0.01756591 | 0.009749039 | 0.01526904 | 0.001721156 | 0.01289755 | 0.009627113 | 0.02124127 | 0.01172281 | 0.01552777 | 0.02032367 | 0.008086065 | 0.01020086 | 0.01159495 | 0.02032368 | 0.008238724 | 0.01762532 | 0.01913253 | 0.01721096 | 0.03053358 | 0.0129163 | 0.01149071 | 0.0129031 | 0.01414406 | 0.01569742 | 0.01068094 | 0.01359176915 | 0.01696878 | 0.009771075 | 0.007255349 | 0.02088782 | 0.0004007414 | 0.001246461994 | 0.003042076 | 0.0009062506
0.103975 | 2315 | 0.008213043 | 0.03094712 | 0.007041716 | 0.007042969 | 0.007618936 | 0.006520019 | 0.01596401 | 0.00926081 | 0.01056324 | 0.02116641 | 0.02377713 | 0.01857495 | 0.01240005 | 0.009155012 | 0.01787839 | 0.01016562 | 0.01678563 | 0.002240741 | 0.01317573 | 0.01084487 | 0.01984561 | 0.0109034 | 0.01550628 | 0.02093641 | 0.007160397 | 0.009860433 | 0.01044715 | 0.02093642 | 0.009030938 | 0.01780599 | 0.02010292 | 0.01787984 | 0.02942788 | 0.01282151 | 0.01223634 | 0.01347895 | 0.0132541 | 0.01554322 | 0.01169903 | 0.0141848987 | 0.01653001 | 0.009558759 | 0.007600175 | 0.02087214 | 0.0005753675 | 0.001604473218 | 0.003124232 | 0.001088726
0.103478 | 2314 | 0.008372252 | 0.03068851 | 0.00552351 | 0.005527462 | 0.007569337 | 0.006825331 | 0.01646419 | 0.009608101 | 0.01022348 | 0.02255578 | 0.02421017 | 0.0192305 | 0.01300846 | 0.009999135 | 0.01782875 | 0.01063372 | 0.01568615 | 0.00176393 | 0.01358824 | 0.01055044 | 0.0195476 | 0.01066054 | 0.01594276 | 0.02046671 | 0.008432092 | 0.009643888 | 0.01047373 | 0.02046673 | 0.008938268 | 0.01730866 | 0.0181347 | 0.0172926 | 0.02889108 | 0.01307631 | 0.01143463 | 0.01335776 | 0.01323805 | 0.01544215 | 0.01078149 | 0.01446212269 | 0.01675442 | 0.009360719 | 0.007368243 | 0.02100419 | 0.0006346746 | 0.001563086291 | 0.003190079 | 0.001161954
0.102943 | 2313 | 0.008326219 | 0.03123755 | 0.006771496 | 0.006772494 | 0.008052044 | 0.006061753 | 0.01624418 | 0.009157113 | 0.01060975 | 0.02182543 | 0.02450781 | 0.01883288 | 0.01264726 | 0.009090856 | 0.0173781 | 0.01114407 | 0.0164915 | 0.002741331 | 0.01312589 | 0.01118911 | 0.01985247 | 0.01108246 | 0.01580201 | 0.01984222 | 0.007002468 | 0.01098182 | 0.01089474 | 0.01984223 | 0.008302852 | 0.01708687 | 0.01802511 | 0.01756934 | 0.02928024 | 0.01370655 | 0.01180124 | 0.01315407 | 0.01345434 | 0.01550884 | 0.01116746 | 0.01322726533 | 0.01659549 | 0.009452941 | 0.007368654 | 0.02106199 | 0.0007204607 | 0.001864966704 | 0.003370214 | 0.001897353
0.102434 | 2312 | 0.008217754 | 0.03139272 | 0.006478403 | 0.006480814 | 0.008018376 | 0.007010573 | 0.01684436 | 0.009585813 | 0.009326958 | 0.02081659 | 0.02471213 | 0.01942715 | 0.01326408 | 0.009821106 | 0.01810668 | 0.01089565 | 0.0150395 | 0.001632337 | 0.0132136 | 0.01046613 | 0.02173312 | 0.01093602 | 0.01583165 | 0.02057811 | 0.007417471 | 0.01098852 | 0.01146051 | 0.02057812 | 0.007941646 | 0.01791818 | 0.01927195 | 0.01818734 | 0.02874941 | 0.01335212 | 0.01241871 | 0.01318938 | 0.01445859 | 0.01570377 | 0.01121572 | 0.01368082594 | 0.01657518 | 0.009576354 | 0.006468987 | 0.02100166 | 0.0006041895 | 0.001419184729 | 0.003472645 | 0.001278285
0.101884 | 2311 | 0.00846134 | 0.03116098 | 0.006182782 | 0.006180477 | 0.007584863 | 0.006751381 | 0.01587679 | 0.009973297 | 0.01052477 | 0.02262946 | 0.02520847 | 0.01952089 | 0.01290551 | 0.009660482 | 0.01884256 | 0.01299224 | 0.01655955 | 0.00207328 | 0.01324785 | 0.01082304 | 0.02148132 | 0.0115138 | 0.01632582 | 0.02158848 | 0.009268251 | 0.009608215 | 0.01194411 | 0.02158849 | 0.008360932 | 0.01841623 | 0.01865676 | 0.01838868 | 0.02942517 | 0.01231166 | 0.0125658 | 0.01288132 | 0.01408228 | 0.01665786 | 0.01105426 | 0.01479196176 | 0.01751251 | 0.009691136 | 0.007135344 | 0.0213375 | 0.001089255 | 0.001766032074 | 0.004450272 | 0.001493677
0.101429 | 2310 | 0.008482002 | 0.03095193 | 0.007766678 | 0.007769371 | 0.009103427 | 0.007484413 | 0.01691328 | 0.009630712 | 0.01019881 | 0.0228248 | 0.0240826 | 0.01945709 | 0.01203154 | 0.009804998 | 0.01792522 | 0.01141212 | 0.0157821 | 0.002383928 | 0.01288128 | 0.01195566 | 0.02094918 | 0.01159803 | 0.01559052 | 0.02216615 | 0.00726423 | 0.009541622 | 0.01149806 | 0.02216616 | 0.009396675 | 0.0185434 | 0.01927948 | 0.0181779 | 0.03010365 | 0.01298829 | 0.01232589 | 0.01347796 | 0.01447101 | 0.01585406 | 0.01145079 | 0.01466896571 | 0.01625614 | 0.008613768 | 0.007539382 | 0.02122701 | 0.000524424 | 0.002079758095 | 0.003474011 | 0.001608832
0.100908 | 2309 | 0.00845538 | 0.03177616 | 0.007778699 | 0.007779777 | 0.008346831 | 0.007296742 | 0.01693314 | 0.009676292 | 0.01095865 | 0.02212748 | 0.02456013 | 0.01856568 | 0.0135612 | 0.009785969 | 0.0170569 | 0.01166445 | 0.0167569 | 0.00330976 | 0.01347872 | 0.01035064 | 0.0207151 | 0.01093756 | 0.01644981 | 0.0205369 | 0.008409125 | 0.009738525 | 0.01182379 | 0.02053691 | 0.008682778 | 0.01706765 | 0.01854391 | 0.01837125 | 0.02966912 | 0.01249113 | 0.01248459 | 0.01356615 | 0.013784 | 0.01569535 | 0.01174221 | 0.01378740277 | 0.01646199 | 0.009456747 | 0.006289396 | 0.02117548 | 0.0003962833 | 0.001243191073 | 0.002766379 | 0.000979633
0.100436 | 2308 | 0.008393216 | 0.03165832 | 0.007399838 | 0.007400737 | 0.007148519 | 0.007584744 | 0.01566077 | 0.01063136 | 0.01000409 | 0.02311368 | 0.02480937 | 0.01837611 | 0.01263358 | 0.01020514 | 0.01795981 | 0.01109937 | 0.01609159 | 0.003674291 | 0.01290666 | 0.01229134 | 0.02180033 | 0.01196486 | 0.01620132 | 0.02175609 | 0.008751969 | 0.01025782 | 0.01150708 | 0.0217561 | 0.008520895 | 0.01849612 | 0.01748912 | 0.0191327 | 0.0306869 | 0.01369002 | 0.01292949 | 0.0136176 | 0.01424474 | 0.01676021 | 0.01094838 | 0.01499188785 | 0.01677367 | 0.009114717 | 0.007720031 | 0.02144247 | 0.001113312 | 0.001889196923 | 0.003740945 | 0.001555451
0.100028 | 2307 | 0.008588191 | 0.03079363 | 0.007483705 | 0.007484534 | 0.009049602 | 0.007464034 | 0.01640401 | 0.01017299 | 0.0106835 | 0.02203727 | 0.02511509 | 0.01916024 | 0.01354559 | 0.009682357 | 0.01796727 | 0.01033877 | 0.01656943 | 0.002818591 | 0.01394386 | 0.01179677 | 0.02016021 | 0.01139267 | 0.01644072 | 0.02052286 | 0.008593824 | 0.01049341 | 0.01259314 | 0.02052287 | 0.008140232 | 0.01818441 | 0.01913444 | 0.01927487 | 0.03051349 | 0.01359593 | 0.01371593 | 0.01430856 | 0.01426387 | 0.01656438 | 0.01196808 | 0.01361492649 | 0.01626185 | 0.009568781 | 0.007267528 | 0.02147326 | 0.0005956623 | 0.001536588185 | 0.00284128 | 0.001331512
0.099567 | 2306 | 0.008610575 | 0.03183799 | 0.008540157 | 0.008536914 | 0.008898121 | 0.00760882 | 0.01774361 | 0.008546708 | 0.01086534 | 0.02277827 | 0.02551664 | 0.01989217 | 0.01327089 | 0.01043299 | 0.0177388 | 0.01297987 | 0.01607626 | 0.003729484 | 0.01425056 | 0.01023953 | 0.02107657 | 0.01239136 | 0.01765814 | 0.02079644 | 0.00783331 | 0.01105286 | 0.01231661 | 0.02079645 | 0.008995644 | 0.01887591 | 0.01935195 | 0.01955431 | 0.02986435 | 0.01265981 | 0.01379487 | 0.01378369 | 0.01338896 | 0.01705151 | 0.01149752 | 0.01552340016 | 0.01610553 | 0.008518168 | 0.007250465 | 0.02184929 | 0.0006681443 | 0.001606291975 | 0.003100571 | 0.001409118
0.099131 | 2305 | 0.008805544 | 0.03278471 | 0.007435956 | 0.00743735 | 0.007878478 | 0.008516297 | 0.01767211 | 0.01021434 | 0.01073518 | 0.02183541 | 0.0245917 | 0.01906774 | 0.0128652 | 0.01029495 | 0.01966264 | 0.01343591 | 0.01766293 | 0.003268099 | 0.01369964 | 0.01085355 | 0.02128639 | 0.01150389 | 0.01644653 | 0.02076206 | 0.009037129 | 0.01111025 | 0.01089825 | 0.02076207 | 0.008885012 | 0.0181444 | 0.01910535 | 0.01803644 | 0.03174921 | 0.0125539 | 0.01292401 | 0.0136004 | 0.01445796 | 0.01585086 | 0.01138765 | 0.01480926387 | 0.01649116 | 0.008422724 | 0.006618043 | 0.02161493 | 0.0007774318 | 0.001866448554 | 0.003387268 | 0.001615909
0.098698 | 2304 | 0.008823274 | 0.03054593 | 0.007950476 | 0.007947397 | 0.009491583 | 0.007332897 | 0.01641272 | 0.009943199 | 0.01096842 | 0.02291981 | 0.02483263 | 0.02104914 | 0.01363782 | 0.009843132 | 0.01848153 | 0.01384328 | 0.01827041 | 0.004136922 | 0.01254214 | 0.01166448 | 0.02098811 | 0.01121144 | 0.01660066 | 0.02136795 | 0.009013747 | 0.01053523 | 0.01107594 | 0.02136796 | 0.009609224 | 0.01749359 | 0.01925501 | 0.0190111 | 0.03031654 | 0.01330577 | 0.01485698 | 0.01327575 | 0.01498194 | 0.01680048 | 0.01140849 | 0.01536372304 | 0.01699324 | 0.009567859 | 0.007468066 | 0.02146429 | 0.0007707344 | 0.001285196631 | 0.003419107 | 0.0014079
0.098282 | 2303 | 0.008866044 | 0.03148734 | 0.007907752 | 0.007910551 | 0.008467371 | 0.008084526 | 0.01794907 | 0.01042581 | 0.01162897 | 0.02197776 | 0.02534938 | 0.02007319 | 0.01342623 | 0.01012074 | 0.01903843 | 0.0122675 | 0.01722589 | 0.003297298 | 0.0130382 | 0.01191047 | 0.02193135 | 0.01232985 | 0.01696681 | 0.02038633 | 0.008282535 | 0.009381199 | 0.01232988 | 0.02038634 | 0.007990908 | 0.01851474 | 0.02019578 | 0.02014671 | 0.03106709 | 0.01274005 | 0.01354725 | 0.01373538 | 0.01474102 | 0.01610757 | 0.01124198 | 0.01485490613 | 0.01762391 | 0.009410994 | 0.00835326 | 0.02165276 | 0.000512255 | 0.001692612423 | 0.003423782 | 0.001202876
0.097858 | 2302 | 0.009042085 | 0.03242602 | 0.008788437 | 0.008789435 | 0.008977241 | 0.008298494 | 0.01844396 | 0.0100926 | 0.01061426 | 0.0231057 | 0.02611718 | 0.0198562 | 0.01259185 | 0.01003865 | 0.01851204 | 0.01440057 | 0.01636316 | 0.003164432 | 0.01345897 | 0.01024068 | 0.02083152 | 0.01162997 | 0.01629517 | 0.01980922 | 0.00833293 | 0.008914554 | 0.01153374 | 0.01980923 | 0.01045042 | 0.01860621 | 0.01915807 | 0.01929205 | 0.03135022 | 0.01321599 | 0.01423506 | 0.01331925 | 0.01674966 | 0.01751457 | 0.01120618 | 0.01664897613 | 0.0173292 | 0.01014923 | 0.007428633 | 0.02200625 | 0.000301565 | 0.0009960685857 | 0.002969337 | 0.0009406578
0.097438 | 2301 | 0.008735463 | 0.03219394 | 0.008187417 | 0.008182554 | 0.007594714 | 0.008661293 | 0.01792999 | 0.01112727 | 0.01056303 | 0.02415294 | 0.02535933 | 0.02079859 | 0.01340999 | 0.01116637 | 0.01885488 | 0.01459104 | 0.01739674 | 0.003728164 | 0.01421344 | 0.01131557 | 0.02075545 | 0.01216189 | 0.01629506 | 0.02114842 | 0.009233783 | 0.01042635 | 0.01112494 | 0.02114843 | 0.009152212 | 0.01875959 | 0.01983463 | 0.02013546 | 0.03018949 | 0.01380569 | 0.0136072 | 0.013932 | 0.01536586 | 0.01684432 | 0.01111135 | 0.01536093373 | 0.01784991 | 0.009948774 | 0.008124209 | 0.0225542 | 0.001391401 | 0.001846872969 | 0.004196892 | 0.001814934
0.097096 | 2300 | 0.008957247 | 0.03369353 | 0.009943158 | 0.009939718 | 0.008408085 | 0.008921286 | 0.01800157 | 0.01056427 | 0.0103144 | 0.02268722 | 0.02519098 | 0.01945953 | 0.0128223 | 0.01072828 | 0.01894294 | 0.0119324 | 0.01867746 | 0.00355208 | 0.01376062 | 0.01039932 | 0.0211276 | 0.01216535 | 0.01648774 | 0.02233455 | 0.009734572 | 0.01055337 | 0.01184204 | 0.02233456 | 0.01062216 | 0.01983522 | 0.01964004 | 0.02035186 | 0.0317659 | 0.01344764 | 0.01489876 | 0.01441875 | 0.01528577 | 0.01708771 | 0.0115382 | 0.01481834333 | 0.01758949 | 0.008660541 | 0.007281879 | 0.02197218 | 0.0001429577 | 0.001646539778 | 0.003741489 | 0.001365136
0.096718 | 2299 | 0.009495872 | 0.03168122 | 0.00836424 | 0.008362152 | 0.008889811 | 0.008081805 | 0.01765474 | 0.009750454 | 0.010646 | 0.0222823 | 0.02614087 | 0.01864179 | 0.01348347 | 0.01026553 | 0.01886798 | 0.01314033 | 0.01956802 | 0.003651943 | 0.01446572 | 0.01181452 | 0.02117079 | 0.0108501 | 0.01649413 | 0.02191729 | 0.008314937 | 0.0101277 | 0.01109683 | 0.0219173 | 0.009019683 | 0.02008038 | 0.01985361 | 0.02021212 | 0.03081329 | 0.01404145 | 0.01428281 | 0.01454888 | 0.015155 | 0.01695577 | 0.01222899 | 0.01590589434 | 0.01774004 | 0.01111398 | 0.007005996 | 0.02181764 | 0.0003101356 | 0.001640251605 | 0.003346139 | 0.00129646
0.096286 | 2298 | 0.009069932 | 0.03228528 | 0.008048334 | 0.008048783 | 0.00825915 | 0.007268112 | 0.01708657 | 0.01023373 | 0.01095904 | 0.02370501 | 0.02813458 | 0.01972735 | 0.01322978 | 0.0107738 | 0.01830576 | 0.01276124 | 0.01667739 | 0.003406324 | 0.01503943 | 0.009386516 | 0.0214492 | 0.01194862 | 0.01694888 | 0.02188437 | 0.008593237 | 0.009897092 | 0.01088241 | 0.02188438 | 0.009817513 | 0.01914547 | 0.01943258 | 0.01901839 | 0.03068346 | 0.01543565 | 0.01419807 | 0.01390353 | 0.01392731 | 0.01751898 | 0.01241408 | 0.01500035543 | 0.01872654 | 0.01068642 | 0.007530977 | 0.02228646 | 0.001335013 | 0.001398850232 | 0.003794562 | 0.002015897
0.095932 | 2297 | 0.009772758 | 0.03161839 | 0.008439189 | 0.008439513 | 0.007066805 | 0.007461614 | 0.01760368 | 0.009452148 | 0.01169354 | 0.02229106 | 0.0272556 | 0.02232714 | 0.01427275 | 0.009911747 | 0.01975861 | 0.01570374 | 0.01810279 | 0.004534508 | 0.01377961 | 0.01061778 | 0.0232221 | 0.01219445 | 0.01739757 | 0.02262923 | 0.01023406 | 0.01078172 | 0.0124646 | 0.02262924 | 0.009230507 | 0.01983884 | 0.02056229 | 0.01938724 | 0.0319254 | 0.01447982 | 0.01440384 | 0.01446612 | 0.01551383 | 0.01722667 | 0.01137398 | 0.01593564637 | 0.0182091 | 0.01079635 | 0.00808851 | 0.02239158 | 0.0008296885 | 0.0008942448185 | 0.003735802 | 0.001418688
0.095517 | 2296 | 0.009164099 | 0.03117178 | 0.008106039 | 0.008102888 | 0.007519785 | 0.00786295 | 0.01809944 | 0.009366417 | 0.0115216 | 0.02382008 | 0.02748093 | 0.01941083 | 0.01324714 | 0.009622116 | 0.01905122 | 0.01512463 | 0.01936052 | 0.003447723 | 0.01370466 | 0.01265077 | 0.02201407 | 0.01112887 | 0.01662264 | 0.02229979 | 0.009223961 | 0.01057157 | 0.01197657 | 0.0222998 | 0.008838273 | 0.01959701 | 0.02020056 | 0.02053623 | 0.0311347 | 0.01389531 | 0.01402408 | 0.01399225 | 0.0160273 | 0.01839939 | 0.01171637 | 0.01708991639 | 0.01857193 | 0.01110601 | 0.00896175 | 0.02220092 | 0.0006937144 | 0.001413159538 | 0.003995404 | 0.001333693
0.095256 | 2295 | 0.009484266 | 0.03267832 | 0.009047262 | 0.009043008 | 0.007918019 | 0.008369261 | 0.01899613 | 0.01065602 | 0.01065846 | 0.02270203 | 0.02631705 | 0.02033816 | 0.01314665 | 0.01074685 | 0.01801569 | 0.01362162 | 0.0172588 | 0.004199821 | 0.01488525 | 0.01145083 | 0.02220285 | 0.01215145 | 0.01649722 | 0.02106966 | 0.008716484 | 0.01058749 | 0.01175896 | 0.02106967 | 0.009353327 | 0.01959436 | 0.01966844 | 0.01992225 | 0.03140437 | 0.01531076 | 0.01411243 | 0.01458572 | 0.01446717 | 0.01720692 | 0.01119139 | 0.0156876985 | 0.01748036 | 0.01012623 | 0.007598121 | 0.02283432 | 0.0008108272 | 0.001669042744 | 0.003163186 | 0.001338952
0.094887 | 2294 | 0.009259797 | 0.03228328 | 0.007694509 | 0.007698881 | 0.009902969 | 0.009457149 | 0.01742569 | 0.01156715 | 0.01106541 | 0.02483713 | 0.0266727 | 0.02104893 | 0.01397636 | 0.009294604 | 0.01959894 | 0.01548285 | 0.01677077 | 0.004957113 | 0.01418016 | 0.0103794 | 0.02045561 | 0.01307352 | 0.01763656 | 0.02221958 | 0.009427568 | 0.01068127 | 0.01098066 | 0.02221959 | 0.009343712 | 0.01989948 | 0.01932361 | 0.01984541 | 0.03222768 | 0.01333717 | 0.01440879 | 0.01379364 | 0.01437306 | 0.01904532 | 0.01241075 | 0.01471009478 | 0.01812205 | 0.009687208 | 0.006843871 | 0.02258037 | 0.0005262196 | 0.001291946974 | 0.003110444 | 0.0009491383
0.09454 | 2293 | 0.008774661 | 0.03045934 | 0.009372381 | 0.009370881 | 0.009815463 | 0.008538604 | 0.01757903 | 0.01090062 | 0.0118277 | 0.02469296 | 0.02509432 | 0.02207507 | 0.01420963 | 0.008847918 | 0.01985295 | 0.01601442 | 0.01765324 | 0.004158266 | 0.01679171 | 0.01257128 | 0.02066964 | 0.01281705 | 0.0182894 | 0.0230891 | 0.009745062 | 0.01049486 | 0.01169663 | 0.02308911 | 0.00977766 | 0.02068317 | 0.02014336 | 0.01898158 | 0.02909721 | 0.01434242 | 0.01618405 | 0.01494573 | 0.01578929 | 0.01790783 | 0.01274457 | 0.01445588749 | 0.01854819 | 0.01104321 | 0.008765507 | 0.0228427 | 0.0008699208 | 0.001563761733 | 0.00360608 | 0.001514616
0.094147 | 2292 | 0.008865919 | 0.03191452 | 0.009959856 | 0.009961728 | 0.009059722 | 0.008833508 | 0.01830092 | 0.00943516 | 0.0107924 | 0.02440807 | 0.02597255 | 0.02013641 | 0.01376553 | 0.01147846 | 0.02046832 | 0.01493065 | 0.01894795 | 0.005592459 | 0.0135723 | 0.01054403 | 0.0213535 | 0.01165318 | 0.01753347 | 0.02118875 | 0.009457948 | 0.01174502 | 0.01136163 | 0.02118876 | 0.009353343 | 0.01973264 | 0.01949813 | 0.0205453 | 0.03202023 | 0.01455252 | 0.01369766 | 0.01559902 | 0.01623171 | 0.01754873 | 0.01089078 | 0.01612801291 | 0.01884923 | 0.01134359 | 0.01058077 | 0.02285632 | 5.486631e-05 | 0.001700356603 | 0.003507066 | 0.001048023
0.093849 | 2291 | 0.009105148 | 0.0342986 | 0.008676847 | 0.008675471 | 0.009924644 | 0.008830637 | 0.01971042 | 0.009116163 | 0.01185942 | 0.02231403 | 0.02592685 | 0.02238171 | 0.01446197 | 0.01210175 | 0.01955921 | 0.01784581 | 0.01887893 | 0.003470882 | 0.01526415 | 0.01077189 | 0.02236925 | 0.01258607 | 0.01742018 | 0.02300005 | 0.008090935 | 0.0103263 | 0.01256503 | 0.02300006 | 0.01041093 | 0.02098236 | 0.01870587 | 0.02035024 | 0.03276637 | 0.01391923 | 0.01349861 | 0.01449159 | 0.01601579 | 0.0171734 | 0.01189207 | 0.01546564326 | 0.0196617 | 0.01053932 | 0.009577262 | 0.02257546 | 0.001002196 | 0.001845365157 | 0.003612965 | 0.002116867
0.093498 | 2290 | 0.009432363 | 0.03231299 | 0.008066423 | 0.008067677 | 0.007644464 | 0.007853261 | 0.01855618 | 0.01059473 | 0.01118005 | 0.02432993 | 0.02741053 | 0.02009258 | 0.01433587 | 0.00985116 | 0.01775139 | 0.01559369 | 0.0187856 | 0.002594636 | 0.01405906 | 0.01102073 | 0.02209882 | 0.01395552 | 0.01704031 | 0.0224844 | 0.01032651 | 0.01003349 | 0.01147861 | 0.02248441 | 0.009493141 | 0.02136039 | 0.02068118 | 0.01917952 | 0.03206035 | 0.01457939 | 0.01430113 | 0.01395272 | 0.0172379 | 0.01831251 | 0.0124915 | 0.01740230434 | 0.01809905 | 0.01178801 | 0.009513867 | 0.02204655 | 0.0003442936 | 0.001334970002 | 0.003331687 | 0.001391953
0.093233 | 2289 | 0.009155296 | 0.03276359 | 0.009759351 | 0.009758862 | 0.007591891 | 0.009640741 | 0.01771393 | 0.0102137 | 0.01170998 | 0.02346357 | 0.02635688 | 0.01803045 | 0.01492977 | 0.01150199 | 0.01717179 | 0.01533754 | 0.01881148 | 0.004879288 | 0.01327431 | 0.0115654 | 0.02164513 | 0.01361712 | 0.01804627 | 0.02303122 | 0.0112645 | 0.01014382 | 0.01172818 | 0.02303123 | 0.008884407 | 0.02154922 | 0.0200039 | 0.02091278 | 0.03296413 | 0.0144841 | 0.01630273 | 0.0156368 | 0.01668017 | 0.01836539 | 0.01319938 | 0.01451538317 | 0.01722401 | 0.009362603 | 0.008970346 | 0.02254626 | -0.0002024364 | 0.00123244361 | 0.002984788 | 0.0006952271
0.09301 | 2288 | 0.009114468 | 0.03237248 | 0.009164381 | 0.009162024 | 0.00844838 | 0.009585942 | 0.01856469 | 0.01151076 | 0.01168813 | 0.0247805 | 0.02825866 | 0.01926261 | 0.01375352 | 0.01162197 | 0.01809769 | 0.01386359 | 0.01835091 | 0.002684967 | 0.01661409 | 0.01024917 | 0.02165573 | 0.01314439 | 0.01647752 | 0.02176605 | 0.008665828 | 0.01065446 | 0.01221453 | 0.02176606 | 0.01014918 | 0.01921253 | 0.02017496 | 0.02194712 | 0.03157142 | 0.01428049 | 0.01383984 | 0.01521216 | 0.01480354 | 0.01831556 | 0.01280072 | 0.01558623556 | 0.01876305 | 0.0113232 | 0.008252329 | 0.02280018 | 0.0008548829 | 0.001360676717 | 0.003794289 | 0.00137455
0.0925 | 2287 | 0.00896119 | 0.0318637 | 0.008301714 | 0.008305562 | 0.00815386 | 0.01113505 | 0.01901816 | 0.01052416 | 0.01130766 | 0.02492024 | 0.02710753 | 0.02187821 | 0.01541437 | 0.01059263 | 0.02018844 | 0.01456137 | 0.01811555 | 0.004392798 | 0.01347082 | 0.0112416 | 0.02041647 | 0.01303394 | 0.01819094 | 0.02191151 | 0.009845697 | 0.01159259 | 0.01275581 | 0.02191152 | 0.01039796 | 0.02309311 | 0.02067919 | 0.02083726 | 0.0322667 | 0.01451768 | 0.01581402 | 0.0159836 | 0.01498747 | 0.01756091 | 0.01355181 | 0.01554320008 | 0.01872562 | 0.01170755 | 0.008193756 | 0.02334406 | 0.0007658454 | 0.001425002236 | 0.003621964 | 0.001362946
0.092248 | 2286 | 0.009454038 | 0.03466708 | 0.009639102 | 0.009640426 | 0.009430271 | 0.01138873 | 0.01842583 | 0.01145038 | 0.01231944 | 0.02423496 | 0.02622106 | 0.02074501 | 0.01489458 | 0.01298583 | 0.02035115 | 0.01649918 | 0.01853312 | 0.004671465 | 0.01507812 | 0.01034985 | 0.0216938 | 0.01248306 | 0.01835266 | 0.0228865 | 0.009311836 | 0.01049902 | 0.01180301 | 0.02288651 | 0.009434862 | 0.0221706 | 0.01945704 | 0.02131461 | 0.03211275 | 0.0148061 | 0.01729286 | 0.01716729 | 0.01517426 | 0.01812844 | 0.01157139 | 0.01419931464 | 0.01898565 | 0.01173032 | 0.009436025 | 0.02326547 | 0.0007858135 | 0.002215396613 | 0.00440294 | 0.001286221
0.092027 | 2285 | 0.00842281 | 0.03134076 | 0.00982328 | 0.009821858 | 0.01127256 | 0.01162335 | 0.01951982 | 0.01036811 | 0.01150663 | 0.02473381 | 0.02744815 | 0.02244332 | 0.01430021 | 0.008448526 | 0.018671 | 0.01827561 | 0.02068729 | 0.00526758 | 0.01484051 | 0.01020065 | 0.02177084 | 0.0134718 | 0.02008398 | 0.02236266 | 0.009481269 | 0.01130408 | 0.01199913 | 0.02236267 | 0.00910983 | 0.02100514 | 0.0207795 | 0.02185915 | 0.03125929 | 0.01465393 | 0.01719036 | 0.01690516 | 0.01515321 | 0.01904095 | 0.01147734 | 0.0185601078 | 0.01965055 | 0.0124972 | 0.008761114 | 0.02285144 | 0.0005301036 | 0.001441130531 | 0.004143205 | 0.001139621
0.091818 | 2284 | 0.00919535 | 0.03335308 | 0.009202344 | 0.009200036 | 0.00934228 | 0.01279446 | 0.01869458 | 0.01123447 | 0.01260076 | 0.02305423 | 0.02668591 | 0.02203383 | 0.01441553 | 0.009589928 | 0.02246989 | 0.01642457 | 0.01838092 | 0.005906496 | 0.01607675 | 0.01089456 | 0.01912693 | 0.01175379 | 0.02044484 | 0.02145986 | 0.009256587 | 0.01060791 | 0.0129306 | 0.02145987 | 0.009300568 | 0.02142426 | 0.01964598 | 0.02292347 | 0.03197361 | 0.01610427 | 0.01511605 | 0.0145747 | 0.0154891 | 0.01956334 | 0.01391125 | 0.015147998 | 0.02011232 | 0.01099539 | 0.008964008 | 0.02320341 | 0.001344336 | 0.001590105589 | 0.003450502 | 0.001883172
0.091558 | 2283 | 0.008599474 | 0.03210897 | 0.008833142 | 0.008832808 | 0.009639643 | 0.009060474 | 0.01941424 | 0.01279094 | 0.01186535 | 0.02509165 | 0.02832741 | 0.02131464 | 0.0142023 | 0.01212337 | 0.01989474 | 0.01458569 | 0.01891691 | 0.004474797 | 0.015865 | 0.01222966 | 0.02299579 | 0.01379114 | 0.01644588 | 0.02211908 | 0.009328262 | 0.01007857 | 0.01104585 | 0.02211909 | 0.01002911 | 0.02141046 | 0.02012221 | 0.02055531 | 0.03340639 | 0.0153793 | 0.01593624 | 0.01610392 | 0.0157469 | 0.01712948 | 0.009104676 | 0.0159603525 | 0.0181762 | 0.01096002 | 0.009147046 | 0.02336521 | 0.001121891 | 0.00122769305 | 0.003189685 | 0.001232367
0.091239 | 2282 | 0.008087894 | 0.03207826 | 0.007839081 | 0.007837013 | 0.009802466 | 0.01083374 | 0.01849141 | 0.01099093 | 0.01339032 | 0.02478821 | 0.0289223 | 0.02138501 | 0.01625118 | 0.01244665 | 0.01928658 | 0.01574465 | 0.01703318 | 0.00444821 | 0.0148057 | 0.01166703 | 0.02466886 | 0.0138684 | 0.0176263 | 0.0234612 | 0.007554109 | 0.01083982 | 0.01318009 | 0.02346121 | 0.01020972 | 0.02143352 | 0.01847041 | 0.02273152 | 0.03101422 | 0.01647976 | 0.01695106 | 0.01433215 | 0.01549377 | 0.01491266 | 0.01227795 | 0.01574795507 | 0.01858446 | 0.01035491 | 0.007879632 | 0.02299056 | 0.0003819605 | 0.001539939316 | 0.004086308 | 0.001020283
0.090806 | 2281 | 0.00951644 | 0.03340232 | 0.007063602 | 0.007064041 | 0.00738316 | 0.009290342 | 0.01966067 | 0.01008029 | 0.01194474 | 0.02547299 | 0.02636033 | 0.02187395 | 0.01712953 | 0.009713854 | 0.0216374 | 0.01528929 | 0.01903196 | 0.007079188 | 0.01674666 | 0.01263455 | 0.02163215 | 0.01240975 | 0.01738275 | 0.0223739 | 0.01111199 | 0.009715492 | 0.01271757 | 0.02237392 | 0.01147641 | 0.02256442 | 0.01923122 | 0.02265507 | 0.03160001 | 0.01424914 | 0.01568211 | 0.01711503 | 0.01624363 | 0.01988549 | 0.01252821 | 0.0164809525 | 0.01909182 | 0.01153473 | 0.006039719 | 0.02311898 | 0.0005622499 | 0.001997313462 | 0.004248809 | 0.001701635
0.090739 | 2280 | 0.009377408 | 0.03451219 | 0.01068215 | 0.01068635 | 0.009555227 | 0.01349993 | 0.0158608 | 0.01287352 | 0.01321911 | 0.02482608 | 0.02925908 | 0.01944384 | 0.01428022 | 0.01297774 | 0.01662538 | 0.01284257 | 0.01993047 | 0.007367801 | 0.01512426 | 0.01169853 | 0.0225387 | 0.01323488 | 0.01865567 | 0.02440705 | 0.00866276 | 0.01145639 | 0.01025866 | 0.02440706 | 0.009916808 | 0.02243492 | 0.0216871 | 0.02136118 | 0.03588706 | 0.01646613 | 0.01563331 | 0.01319735 | 0.0175634 | 0.01829832 | 0.01285022 | 0.01634401083 | 0.01557986 | 0.007812066 | 0.005821422 | 0.02349138 | 0.00125162 | 0.002455091802 | 0.003981997 | 0.001545293
0.09035 | 2279 | 0.008376572 | 0.03042756 | 0.009627923 | 0.009623047 | 0.01035119 | 0.01093367 | 0.02028448 | 0.009063313 | 0.01228222 | 0.02558632 | 0.0288636 | 0.02022325 | 0.01545193 | 0.01189681 | 0.02017926 | 0.01565297 | 0.02003743 | 0.006766065 | 0.01471266 | 0.01138434 | 0.02154111 | 0.01304559 | 0.02055588 | 0.02291816 | 0.01010227 | 0.01021928 | 0.01124822 | 0.02291817 | 0.009779821 | 0.02429839 | 0.02127045 | 0.02213143 | 0.02887344 | 0.01383135 | 0.01417173 | 0.01287027 | 0.01561111 | 0.01943227 | 0.01040711 | 0.01543141715 | 0.01960821 | 0.01020906 | 0.007038767 | 0.02329468 | -0.0001460305 | 0.0008512914064 | 0.003445803 | 0.0007739737
0.09009 | 2278 | 0.008554196 | 0.03237324 | 0.00745872 | 0.007460464 | 0.006816392 | 0.01037968 | 0.01958747 | 0.01305598 | 0.01513916 | 0.02323884 | 0.02584332 | 0.02040783 | 0.01429106 | 0.01175274 | 0.01994581 | 0.01349686 | 0.0197776 | 0.002820257 | 0.01639424 | 0.01234554 | 0.02365691 | 0.01193157 | 0.01887631 | 0.02087587 | 0.00855665 | 0.01219267 | 0.01216883 | 0.02087588 | 0.01185922 | 0.02176948 | 0.02131864 | 0.02212046 | 0.03303355 | 0.01342318 | 0.01843902 | 0.01508936 | 0.01578201 | 0.01894625 | 0.01026582 | 0.01532339025 | 0.02425775 | 0.01308555 | 0.01146137 | 0.0231051 | 0.0009482978 | 0.00209453213 | 0.004820589 | 0.001731625
0.089888 | 2277 | 0.008875801 | 0.030135 | 0.008554801 | 0.008553483 | 0.009299243 | 0.01024875 | 0.02141947 | 0.009804917 | 0.01170368 | 0.02278462 | 0.02830083 | 0.01997093 | 0.01636245 | 0.01199034 | 0.02144936 | 0.01483475 | 0.0175582 | 0.006108616 | 0.01799513 | 0.009635576 | 0.0212325 | 0.01399307 | 0.01941208 | 0.02278438 | 0.009458099 | 0.013062 | 0.01481934 | 0.02278439 | 0.01229454 | 0.02322835 | 0.01877907 | 0.02483519 | 0.03098881 | 0.01451151 | 0.01641268 | 0.01694023 | 0.01215425 | 0.02048187 | 0.0160437 | 0.01706654765 | 0.02009716 | 0.0122081 | 0.008925956 | 0.02402905 | 0.0001602669 | 0.0008037778316 | 0.003145092 | 0.001105602
0.089711 | 2276 | 0.008864181 | 0.03429588 | 0.009680229 | 0.009683686 | 0.01040518 | 0.0113605 | 0.01873067 | 0.01123516 | 0.01138385 | 0.02492632 | 0.02887973 | 0.02101897 | 0.0146518 | 0.01023541 | 0.01961273 | 0.01436976 | 0.01983686 | 0.006223196 | 0.01617144 | 0.01143184 | 0.02426043 | 0.01445009 | 0.01871582 | 0.0243174 | 0.00964846 | 0.01251779 | 0.01327279 | 0.02431741 | 0.01063858 | 0.02373794 | 0.018791 | 0.02015292 | 0.03353029 | 0.01696557 | 0.01562675 | 0.01531684 | 0.01568465 | 0.0189403 | 0.01487835 | 0.01745759882 | 0.0183511 | 0.01100871 | 0.009063741 | 0.02414299 | 0.0008640846 | 0.001617880072 | 0.003651731 | 0.00169445
0.089348 | 2275 | 0.008784392 | 0.03416647 | 0.009874919 | 0.009870898 | 0.01103546 | 0.01228663 | 0.01965433 | 0.01254837 | 0.01218017 | 0.02576302 | 0.02932764 | 0.02009082 | 0.01544087 | 0.01087673 | 0.01914406 | 0.01693828 | 0.0229252 | 0.007601789 | 0.01794584 | 0.0137161 | 0.02034165 | 0.01487727 | 0.01814012 | 0.02526692 | 0.01165947 | 0.01272955 | 0.01364849 | 0.02526693 | 0.009661719 | 0.02361328 | 0.01921941 | 0.02168064 | 0.03604026 | 0.01429117 | 0.01486191 | 0.01628595 | 0.01387787 | 0.02007515 | 0.01206817 | 0.01587028988 | 0.01986492 | 0.01451999 | 0.007629969 | 0.02355976 | 0.001498618 | 0.001035637106 | 0.003519323 | 0.001545762
0.089376 | 2274 | 0.008683677 | 0.03497005 | 0.008852987 | 0.008854725 | 0.007816174 | 0.01150844 | 0.02314166 | 0.00983622 | 0.01186034 | 0.02692318 | 0.02705455 | 0.02119572 | 0.01642648 | 0.01246476 | 0.02152128 | 0.01666838 | 0.02066051 | 0.00416592 | 0.01572798 | 0.01151424 | 0.0251189 | 0.01072692 | 0.01778019 | 0.02702649 | 0.01040139 | 0.01092001 | 0.01265201 | 0.0270265 | 0.01299818 | 0.02528848 | 0.01959164 | 0.02447896 | 0.03599556 | 0.0159911 | 0.01451525 | 0.01791431 | 0.01679814 | 0.01946682 | 0.0126022 | 0.01531132311 | 0.01957006 | 0.01200037 | 0.007897663 | 0.02344667 | 0.0007530729 | 0.001221385086 | 0.002760702 | 0.001510278
0.088875 | 2273 | 0.01007868 | 0.03131218 | 0.01144648 | 0.01144209 | 0.007035623 | 0.01209492 | 0.01897326 | 0.01200432 | 0.01337594 | 0.02535561 | 0.02868107 | 0.02112765 | 0.01414841 | 0.01200562 | 0.02082699 | 0.01456371 | 0.02141327 | 0.006900363 | 0.01594683 | 0.01045291 | 0.01759896 | 0.01300468 | 0.02057162 | 0.02332393 | 0.01090451 | 0.01081099 | 0.01069419 | 0.02332394 | 0.01273941 | 0.02314201 | 0.01817455 | 0.02503745 | 0.03324082 | 0.0162501 | 0.01518143 | 0.01700474 | 0.01761908 | 0.01889546 | 0.01067586 | 0.01625303552 | 0.0193655 | 0.01126378 | 0.006485504 | 0.02438944 | -0.0007863597 | 0.0008863852709 | 0.002957509 | 0.00132219
0.088803 | 2272 | 0.009414806 | 0.03382451 | 0.01088717 | 0.01088823 | 0.01129277 | 0.01330597 | 0.0236111 | 0.0105835 | 0.01462216 | 0.02066828 | 0.02596391 | 0.02130368 | 0.01553765 | 0.0108344 | 0.02072358 | 0.01632492 | 0.02312177 | 0.006020632 | 0.01786276 | 0.01277182 | 0.02565237 | 0.01368137 | 0.02069703 | 0.02229648 | 0.0117165 | 0.01070686 | 0.01225105 | 0.02229649 | 0.01119242 | 0.02253022 | 0.02397604 | 0.02541886 | 0.03398969 | 0.01348662 | 0.01689269 | 0.01452688 | 0.01857707 | 0.01883576 | 0.01543694 | 0.01732266508 | 0.01968699 | 0.01260607 | 0.01070017 | 0.02455206 | 0.000125323 | 0.0006200489588 | 0.003448025 | 0.001092964
0.088591 | 2271 | 0.009798934 | 0.03242248 | 0.01273751 | 0.01273898 | 0.01088208 | 0.01382796 | 0.01937421 | 0.01153987 | 0.01383637 | 0.02535917 | 0.0280848 | 0.02331969 | 0.01433483 | 0.01310148 | 0.02373452 | 0.01771061 | 0.01999901 | 0.007125179 | 0.0172996 | 0.01319413 | 0.02062691 | 0.01578051 | 0.01845199 | 0.02386192 | 0.0110934 | 0.01049284 | 0.0111065 | 0.02386193 | 0.01145816 | 0.02401795 | 0.02070032 | 0.02221958 | 0.03178516 | 0.01329583 | 0.01709147 | 0.01635706 | 0.01379392 | 0.01730399 | 0.01461076 | 0.01691674441 | 0.01776962 | 0.01106917 | 0.009140951 | 0.02374671 | -0.0001282341 | 0.0006790276966 | 0.003103129 | 0.001875074
0.088421 | 2270 | 0.008662454 | 0.03492426 | 0.008029954 | 0.008027709 | 0.007452674 | 0.01206766 | 0.01995276 | 0.01321733 | 0.01070494 | 0.02335646 | 0.02850607 | 0.02025998 | 0.01338171 | 0.01233047 | 0.02157351 | 0.01486325 | 0.02187664 | 0.007739725 | 0.01493587 | 0.0146984 | 0.01868411 | 0.01351194 | 0.02032711 | 0.01986781 | 0.009730264 | 0.01110797 | 0.01636968 | 0.01986782 | 0.01193406 | 0.02128042 | 0.02361077 | 0.02554682 | 0.03485768 | 0.01237557 | 0.01475832 | 0.01616784 | 0.01507599 | 0.01611196 | 0.01754445 | 0.01690928824 | 0.01613484 | 0.008241891 | 0.005247826 | 0.02408742 | 0.001151067 | 0.002464671852 | 0.003924719 | 0.002308997
0.088378 | 2269 | 0.009906144 | 0.03540432 | 0.01154828 | 0.01154341 | 0.006436417 | 0.01447024 | 0.0185861 | 0.0123013 | 0.01210612 | 0.02708668 | 0.02736987 | 0.01922389 | 0.01411184 | 0.01257874 | 0.01783327 | 0.01720753 | 0.02121654 | 0.006191667 | 0.01307264 | 0.009164067 | 0.02569182 | 0.01692752 | 0.02069429 | 0.02311955 | 0.01363286 | 0.009909242 | 0.01377427 | 0.02311956 | 0.01058718 | 0.02435716 | 0.02602161 | 0.0210817 | 0.03274886 | 0.01292603 | 0.0183446 | 0.01443159 | 0.01648869 | 0.02427314 | 0.01165614 | 0.01522965264 | 0.01950537 | 0.009453245 | 0.005343647 | 0.02388861 | 0.001087291 | 0.001776376739 | 0.003989865 | 0.001985893
0.088217 | 2268 | 0.009512046 | 0.03250868 | 0.008776887 | 0.008777379 | 0.00748383 | 0.01361731 | 0.02321033 | 0.01197533 | 0.01274095 | 0.02428033 | 0.02766985 | 0.02618612 | 0.0170934 | 0.01578592 | 0.0209392 | 0.01780272 | 0.01848572 | 0.006546646 | 0.01604379 | 0.01212213 | 0.02480382 | 0.01624483 | 0.02179689 | 0.02501316 | 0.01424521 | 0.01025576 | 0.01414233 | 0.02501317 | 0.01060369 | 0.02382478 | 0.01721465 | 0.02474461 | 0.03002236 | 0.0141653 | 0.01755706 | 0.01624325 | 0.01938807 | 0.01759219 | 0.009928256 | 0.01447545085 | 0.01857598 | 0.01427463 | 0.008577323 | 0.02448801 | 0.000450942 | 0.0008668277878 | 0.004398517 | 0.001046513
0.088015 | 2267 | 0.007815966 | 0.03067732 | 0.01095297 | 0.01094975 | 0.004241711 | 0.01251637 | 0.02033907 | 0.01584829 | 0.01173689 | 0.02334536 | 0.03041848 | 0.02293211 | 0.01592481 | 0.01432108 | 0.02248969 | 0.01719154 | 0.01834087 | 0.006465413 | 0.01605036 | 0.01347984 | 0.02282551 | 0.01414053 | 0.01717253 | 0.02512208 | 0.01157366 | 0.009252605 | 0.01574258 | 0.02512209 | 0.01009009 | 0.02437843 | 0.01664662 | 0.0229316 | 0.03259113 | 0.01304163 | 0.01611042 | 0.01620963 | 0.01785146 | 0.01760675 | 0.01619566 | 0.01425893605 | 0.01909185 | 0.008987537 | 0.00685319 | 0.02430124 | -0.0008656405 | 0.0009157489985 | 0.003270084 | -1.275025e-05
0.087972 | 2266 | 0.009114123 | 0.02763539 | 0.007561293 | 0.007561512 | 0.01047004 | 0.01471894 | 0.02027024 | 0.01064592 | 0.016144 | 0.02260951 | 0.02816447 | 0.01868676 | 0.01441733 | 0.01298301 | 0.02303029 | 0.01977626 | 0.0261041 | 0.00843584 | 0.01791278 | 0.01495209 | 0.02134781 | 0.009343061 | 0.02185612 | 0.02807836 | 0.008424313 | 0.01097223 | 0.01452555 | 0.02807837 | 0.01154757 | 0.02533086 | 0.0216949 | 0.0217372 | 0.031567 | 0.01630175 | 0.01550468 | 0.01876185 | 0.01785576 | 0.01943033 | 0.01291811 | 0.01700252853 | 0.01774565 | 0.01245396 | 0.007519637 | 0.02441007 | 0.0008886319 | 0.001934957341 | 0.004973067 | 0.002020815
0.087707 | 2265 | 0.008945991 | 0.03856192 | 0.01048422 | 0.01048409 | 0.01241353 | 0.01092642 | 0.01963448 | 0.01003726 | 0.01332669 | 0.02669801 | 0.02721508 | 0.01991463 | 0.0180886 | 0.01047843 | 0.01979477 | 0.02079513 | 0.01991791 | 0.006839056 | 0.01719011 | 0.01198103 | 0.02682429 | 0.01239516 | 0.02117413 | 0.02179174 | 0.01385957 | 0.01142791 | 0.01098907 | 0.02179175 | 0.007724367 | 0.02295608 | 0.02468718 | 0.02161408 | 0.03609704 | 0.02115952 | 0.01770801 | 0.01415738 | 0.01462758 | 0.01779629 | 0.0109223 | 0.01409932133 | 0.01808261 | 0.009521885 | 0.008747447 | 0.02487637 | 0.0009367783 | 0.001686895266 | 0.004158304 | 0.00165325
0.087477 | 2264 | 0.008809252 | 0.03762723 | 0.01023223 | 0.01023603 | 0.008970022 | 0.009793668 | 0.02450577 | 0.0111333 | 0.01465759 | 0.02293167 | 0.03069088 | 0.02156506 | 0.0135436 | 0.01843185 | 0.02224191 | 0.02463766 | 0.01896765 | 0.009240762 | 0.01455459 | 0.0110967 | 0.02283995 | 0.01658769 | 0.01975858 | 0.02443147 | 0.01225081 | 0.01406394 | 0.0126623 | 0.02443148 | 0.009951684 | 0.02773014 | 0.02106504 | 0.02586673 | 0.03267681 | 0.01200482 | 0.01605115 | 0.01708403 | 0.01301304 | 0.01819071 | 0.01418929 | 0.0135695748 | 0.02186755 | 0.01341798 | 0.00794766 | 0.02518174 | 0.001059616 | 0.0018610931 | 0.003594508 | 0.0019791
0.087496 | 2263 | 0.009625572 | 0.03079826 | 0.007454137 | 0.007458705 | 0.004841713 | 0.01138811 | 0.02397007 | 0.0129432 | 0.01259676 | 0.02600494 | 0.03067354 | 0.02303551 | 0.01676552 | 0.009347027 | 0.02220185 | 0.01918558 | 0.02450367 | 0.0045764 | 0.01799462 | 0.009663761 | 0.02213039 | 0.01491131 | 0.0204536 | 0.0237778 | 0.01083305 | 0.01150557 | 0.01342474 | 0.02377781 | 0.01154672 | 0.02612281 | 0.02097874 | 0.02605536 | 0.03279649 | 0.01725948 | 0.01475483 | 0.01367936 | 0.01326705 | 0.02148551 | 0.0131858 | 0.01413395163 | 0.01708694 | 0.01103604 | 0.00407916 | 0.02486543 | 0.0002523318 | 0.001233118586 | 0.004098354 | 0.001256755
0.087237 | 2262 | 0.0092912 | 0.03166823 | 0.01210451 | 0.01210013 | 0.01226475 | 0.01472384 | 0.01737915 | 0.01555546 | 0.01005644 | 0.02706899 | 0.0281632 | 0.01965926 | 0.01637834 | 0.01180968 | 0.017074 | 0.01500755 | 0.01945547 | 0.007217116 | 0.01664569 | 0.01316348 | 0.02272893 | 0.017134 | 0.01968305 | 0.02646696 | 0.01032777 | 0.01256039 | 0.01472253 | 0.02646697 | 0.01163501 | 0.02914068 | 0.02025425 | 0.02662645 | 0.0329785 | 0.01768564 | 0.01587657 | 0.01872554 | 0.01470788 | 0.01689029 | 0.01242878 | 0.01855205558 | 0.02319846 | 0.01121828 | 0.0075687 | 0.02445182 | 0.0002733053 | 0.00169170287 | 0.003574924 | 0.00113312
0.087204 | 2261 | 0.008840731 | 0.0322842 | 0.01109857 | 0.0110953 | 0.0111844 | 0.01072349 | 0.0223963 | 0.01020216 | 0.01055456 | 0.02376381 | 0.03010064 | 0.02231795 | 0.01655159 | 0.01076703 | 0.01855958 | 0.01725644 | 0.02405419 | 0.008615441 | 0.01754769 | 0.0157689 | 0.02334058 | 0.01538479 | 0.02312382 | 0.02211829 | 0.01316558 | 0.01082344 | 0.01048448 | 0.0221183 | 0.009847327 | 0.02727277 | 0.02148368 | 0.0201247 | 0.03602855 | 0.01806126 | 0.01579602 | 0.01944735 | 0.01696939 | 0.0189829 | 0.01639458 | 0.01548163127 | 0.01912349 | 0.008031665 | 0.005725002 | 0.02521604 | -7.359388e-05 | 0.001145384158 | 0.0037263 | 0.001139165
0.087029 | 2260 | 0.008115161 | 0.03642662 | 0.008093146 | 0.008097056 | 0.008816754 | 0.01373465 | 0.01865194 | 0.00988601 | 0.01559687 | 0.02659441 | 0.02667997 | 0.0219111 | 0.01758698 | 0.01167123 | 0.02153681 | 0.01666464 | 0.02499142 | 0.007311213 | 0.019016 | 0.01262056 | 0.02167089 | 0.01289554 | 0.01871334 | 0.02424205 | 0.006943324 | 0.0111182 | 0.01132129 | 0.02424206 | 0.01083924 | 0.02609447 | 0.02067364 | 0.02053534 | 0.03399805 | 0.01669837 | 0.01679068 | 0.01509246 | 0.01608822 | 0.01795828 | 0.01243401 | 0.01852098852 | 0.01944887 | 0.007297022 | 0.00613053 | 0.02491562 | 0.0006988456 | 0.001324220328 | 0.004648157 | 0.00158374
0.086795 | 2259 | 0.008999737 | 0.03252506 | 0.007382864 | 0.007382087 | 0.01003761 | 0.00906307 | 0.02013376 | 0.009742103 | 0.01551399 | 0.02386122 | 0.02928174 | 0.02172756 | 0.01598586 | 0.01380845 | 0.0220905 | 0.01670657 | 0.02359092 | 0.005877593 | 0.01467153 | 0.008404529 | 0.01942757 | 0.01678543 | 0.02274871 | 0.0240738 | 0.01167473 | 0.01294201 | 0.0126803 | 0.02407381 | 0.01131526 | 0.02487394 | 0.02138569 | 0.02827662 | 0.03452978 | 0.01487252 | 0.01759721 | 0.01879434 | 0.01437279 | 0.01897 | 0.01449616 | 0.01741766371 | 0.02263701 | 0.009013709 | 0.005574094 | 0.02503163 | 0.0007455307 | 0.001179852872 | 0.004111814 | 0.001023513
0.086826 | 2258 | 0.009197097 | 0.03284275 | 0.005979653 | 0.00598413 | 0.01325661 | 0.01096401 | 0.02180942 | 0.01071049 | 0.01106991 | 0.0222844 | 0.02856863 | 0.0222865 | 0.01674488 | 0.01302975 | 0.02138141 | 0.01793479 | 0.01913761 | 0.006649091 | 0.01929706 | 0.01105207 | 0.02037777 | 0.01198038 | 0.01980061 | 0.0241347 | 0.009930043 | 0.009619527 | 0.01138295 | 0.02413471 | 0.01285979 | 0.02293719 | 0.02135681 | 0.02633282 | 0.03395484 | 0.01842629 | 0.0194773 | 0.01937889 | 0.01969559 | 0.02001121 | 0.015423 | 0.01552535873 | 0.01907298 | 0.01000876 | 0.007581006 | 0.02423168 | 0.0002330788 | 0.0008622368332 | 0.003599099 | 0.001913218
0.086786 | 2257 | 0.009150621 | 0.03128016 | 0.007626699 | 0.007628714 | 0.008068338 | 0.0139157 | 0.01636299 | 0.00946442 | 0.01484004 | 0.02198476 | 0.02710716 | 0.0244299 | 0.01318566 | 0.01132932 | 0.02432616 | 0.01807301 | 0.02140083 | 0.007529375 | 0.01695131 | 0.01405342 | 0.02058615 | 0.014733 | 0.01867685 | 0.02640834 | 0.01025106 | 0.010451 | 0.0116427 | 0.02640835 | 0.01337547 | 0.02589236 | 0.02275233 | 0.02408026 | 0.03293586 | 0.01670009 | 0.01716371 | 0.01462921 | 0.0190957 | 0.02058738 | 0.01356442 | 0.01736501604 | 0.01966349 | 0.006282116 | 0.003162516 | 0.02516998 | -0.0003303267 | 0.0008950748597 | 0.003282745 | 0.001163989
0.086548 | 2256 | 0.009454308 | 0.03183477 | 0.009358121 | 0.00935516 | 0.007174544 | 0.01065529 | 0.01895293 | 0.01425044 | 0.01264677 | 0.026659 | 0.02599386 | 0.02193589 | 0.01887684 | 0.01229405 | 0.02185382 | 0.02032328 | 0.02374119 | 0.006585827 | 0.01672784 | 0.01237608 | 0.02428954 | 0.01501775 | 0.02246543 | 0.02626719 | 0.006998381 | 0.01132036 | 0.01333838 | 0.0262672 | 0.01199069 | 0.02724611 | 0.02035019 | 0.02174364 | 0.03348247 | 0.01595494 | 0.0174365 | 0.01702437 | 0.01644367 | 0.02052981 | 0.01499774 | 0.01674611494 | 0.02147139 | 0.008620322 | 0.005207347 | 0.02480176 | 0.0003444514 | 0.001091610058 | 0.003638329 | 0.0009160154
0.086563 | 2255 | 0.009104518 | 0.03436108 | 0.01243173 | 0.01243395 | 0.0121044 | 0.0110909 | 0.02133702 | 0.009647505 | 0.01406714 | 0.02671998 | 0.02986314 | 0.02208482 | 0.0135897 | 0.01483213 | 0.02313698 | 0.01607992 | 0.02040225 | 0.004405688 | 0.01336459 | 0.01202757 | 0.02442755 | 0.01445112 | 0.01903956 | 0.02590014 | 0.0123365 | 0.01191432 | 0.01235318 | 0.02590015 | 0.01277709 | 0.02550863 | 0.02226851 | 0.02624551 | 0.03755748 | 0.01494475 | 0.01828883 | 0.01861533 | 0.02021002 | 0.0203908 | 0.01795915 | 0.016867036 | 0.01819499 | 0.007516948 | 0.004612375 | 0.02521037 | 0.0002838651 | 0.001792336116 | 0.003657332 | 0.001113997
0.086495 | 2254 | 0.009603737 | 0.03368974 | 0.01145071 | 0.01144902 | 0.009402196 | 0.01267078 | 0.02196815 | 0.01193167 | 0.01420348 | 0.02460206 | 0.0297278 | 0.02399654 | 0.01835365 | 0.01433525 | 0.02327391 | 0.01502869 | 0.0188677 | 0.00743643 | 0.01881421 | 0.01275497 | 0.02418167 | 0.01288677 | 0.02170439 | 0.02582062 | 0.009101378 | 0.01300644 | 0.01264058 | 0.02582063 | 0.01137707 | 0.0280173 | 0.02209897 | 0.02364254 | 0.03233802 | 0.01766645 | 0.01856772 | 0.01585941 | 0.01388623 | 0.02087038 | 0.01470081 | 0.01359139569 | 0.01831871 | 0.005293558 | 0.001054667 | 0.02401988 | 0.001013456 | 0.001702617505 | 0.003875567 | 0.002460175
0.086438 | 2253 | 0.009091698 | 0.03344498 | 0.011385 | 0.0113891 | 0.006796942 | 0.01510745 | 0.01843777 | 0.01164837 | 0.01193748 | 0.02755003 | 0.0303713 | 0.02337823 | 0.01498134 | 0.01237655 | 0.02212582 | 0.01867599 | 0.02072928 | 0.0079609 | 0.01851062 | 0.01265813 | 0.0232929 | 0.01303164 | 0.01997483 | 0.02403715 | 0.009978766 | 0.01321287 | 0.01168182 | 0.02403716 | 0.008850659 | 0.02895445 | 0.02212366 | 0.02425866 | 0.0328318 | 0.01721585 | 0.0183633 | 0.01887094 | 0.01511406 | 0.01803775 | 0.01269102 | 0.01257998683 | 0.01964143 | 0.007359342 | 0.005686986 | 0.02619268 | 0.0002989002 | 0.001222994528 | 0.003838423 | 0.001195698
0.086307 | 2252 | 0.009347354 | 0.03426998 | 0.009390822 | 0.0093936 | 0.005812311 | 0.00971575 | 0.02001699 | 0.01134939 | 0.01329059 | 0.02636741 | 0.02991756 | 0.02385645 | 0.01587532 | 0.01229585 | 0.02241356 | 0.01561546 | 0.02290746 | 0.009700472 | 0.01642675 | 0.01255662 | 0.02738991 | 0.01473151 | 0.0223372 | 0.02480922 | 0.01265101 | 0.01126666 | 0.01117525 | 0.02480923 | 0.01084163 | 0.0244034 | 0.0214075 | 0.02290547 | 0.03508727 | 0.01550699 | 0.01767754 | 0.01740383 | 0.01707246 | 0.01975387 | 0.01317145 | 0.01697940379 | 0.01931298 | 0.007795372 | 0.002050325 | 0.02475849 | 0.0003485588 | 0.001179307699 | 0.004439589 | 0.001373107
0.086418 | 2251 | 0.009192913 | 0.03313136 | 0.01032352 | 0.01032761 | 0.00990099 | 0.0116233 | 0.01903125 | 0.009660633 | 0.0135143 | 0.02412732 | 0.02816527 | 0.02424815 | 0.01392432 | 0.01105294 | 0.02393782 | 0.01820118 | 0.02110717 | 0.008929486 | 0.01775352 | 0.01180246 | 0.02027807 | 0.01460909 | 0.02075195 | 0.02436999 | 0.01080366 | 0.00881891 | 0.01170578 | 0.02437 | 0.01418198 | 0.02645255 | 0.02322261 | 0.02555501 | 0.03570919 | 0.01633773 | 0.01730505 | 0.01678044 | 0.01438972 | 0.02207054 | 0.01416346 | 0.01540403254 | 0.02127391 | 0.005389563 | 0.003135879 | 0.0252735 | 0.000181802 | 0.0007106072735 | 0.003761697 | 0.001334427
0.086257 | 2250 | 0.008734874 | 0.03293576 | 0.008012129 | 0.008010946 | 0.01364195 | 0.01077037 | 0.02148189 | 0.01283938 | 0.01376708 | 0.02700299 | 0.02526615 | 0.02057839 | 0.01537231 | 0.009057772 | 0.02290599 | 0.01547168 | 0.01964513 | 0.00982249 | 0.01444482 | 0.01175747 | 0.02146374 | 0.01476486 | 0.02083595 | 0.0259134 | 0.01252302 | 0.01410216 | 0.01232706 | 0.02591341 | 0.01127537 | 0.02758222 | 0.02105802 | 0.02573333 | 0.03677575 | 0.01546633 | 0.01947326 | 0.01462293 | 0.01830259 | 0.01828379 | 0.01467159 | 0.01449455973 | 0.02108573 | 0.006305394 | 0.002729197 | 0.02543582 | -0.0001446182 | 0.0004552880127 | 0.002939188 | 0.0009006581
0.086244 | 2249 | 0.009009661 | 0.03354145 | 0.01167767 | 0.01167937 | 0.01158241 | 0.01359417 | 0.02284584 | 0.00910412 | 0.01144643 | 0.02397937 | 0.02808078 | 0.02622175 | 0.01564888 | 0.01199635 | 0.0259441 | 0.01528974 | 0.02064692 | 0.005424454 | 0.01636523 | 0.01295557 | 0.02516179 | 0.01257961 | 0.01993937 | 0.02371829 | 0.0112948 | 0.01335775 | 0.01314961 | 0.02371829 | 0.01054008 | 0.02549317 | 0.02092089 | 0.02453802 | 0.03577034 | 0.01965171 | 0.01879783 | 0.01558543 | 0.01491734 | 0.02004169 | 0.01283144 | 0.01524804533 | 0.0213429 | 0.006311577 | 0.002704647 | 0.02513549 | 8.505725e-05 | 0.001513130963 | 0.004156423 | 0.0009837157
0.086271 | 2248 | 0.009290966 | 0.03110149 | 0.007196163 | 0.007200723 | 0.01015899 | 0.009446276 | 0.02217156 | 0.01284752 | 0.01557589 | 0.02361395 | 0.03022484 | 0.0223024 | 0.01545448 | 0.01105228 | 0.0260068 | 0.01741007 | 0.02040498 | 0.009551188 | 0.01835811 | 0.01273051 | 0.02390697 | 0.01714545 | 0.01973793 | 0.02552621 | 0.01115187 | 0.01133959 | 0.01316647 | 0.02552622 | 0.01234482 | 0.0269219 | 0.02200538 | 0.02401573 | 0.03410634 | 0.0165774 | 0.01959728 | 0.01671109 | 0.0171507 | 0.01941764 | 0.01331932 | 0.01503197569 | 0.02011976 | 0.006159857 | 0.0005604232 | 0.02535164 | 0.0004375873 | 0.0009792303899 | 0.00406996 | 0.001290097
0.086246 | 2247 | 0.009606748 | 0.03437278 | 0.008826817 | 0.008831532 | 0.01046725 | 0.01204358 | 0.02641863 | 0.01433276 | 0.01179736 | 0.02629029 | 0.02660942 | 0.02372602 | 0.01479784 | 0.01169439 | 0.02566435 | 0.01961269 | 0.02251533 | 0.00724149 | 0.01685798 | 0.01268184 | 0.02790588 | 0.01219406 | 0.0205579 | 0.02309227 | 0.01344686 | 0.01011735 | 0.01330738 | 0.02309228 | 0.009801089 | 0.02479801 | 0.02402504 | 0.0245261 | 0.03268603 | 0.01740495 | 0.01634261 | 0.01617085 | 0.01773714 | 0.02380208 | 0.01307866 | 0.01585759036 | 0.01871905 | 0.00314505 | 0.004160783 | 0.02584297 | 0.0002916438 | 0.000580051681 | 0.003217531 | 0.001605217
0.086218 | 2246 | 0.008895701 | 0.03401886 | 0.008488749 | 0.008487561 | 0.01125387 | 0.01191177 | 0.02324094 | 0.009863064 | 0.0136852 | 0.0242695 | 0.02822012 | 0.02387417 | 0.01608501 | 0.01230429 | 0.02516593 | 0.0222911 | 0.01933485 | 0.007932747 | 0.01716696 | 0.01368523 | 0.02174881 | 0.0106692 | 0.01899956 | 0.02724804 | 0.01157503 | 0.01199404 | 0.01376547 | 0.02724805 | 0.01293029 | 0.02463339 | 0.02154852 | 0.02448014 | 0.03735502 | 0.01616055 | 0.01917092 | 0.0185779 | 0.01505773 | 0.02017012 | 0.01409384 | 0.0170614589 | 0.01903474 | 0.003899051 | 4.344066e-05 | 0.02480414 | 0.0001590194 | 0.0008035703795 | 0.003065863 | 0.001383807
0.086281 | 2245 | 0.009661348 | 0.0351881 | 0.0110419 | 0.01103782 | 0.008830744 | 0.01134335 | 0.01732408 | 0.01006526 | 0.01606905 | 0.02561082 | 0.02650579 | 0.02632812 | 0.01402731 | 0.01448149 | 0.02615522 | 0.022176 | 0.02207388 | 0.01059705 | 0.01650772 | 0.01119253 | 0.02612505 | 0.01467223 | 0.02090291 | 0.02502222 | 0.01025236 | 0.01225674 | 0.01268178 | 0.02502223 | 0.01156035 | 0.02623471 | 0.02237983 | 0.02387642 | 0.03908509 | 0.01788871 | 0.01772445 | 0.01747931 | 0.01741598 | 0.01736499 | 0.01222252 | 0.01518407837 | 0.01995655 | 0.005273535 | 0.002677932 | 0.02603731 | -4.047953e-05 | 0.001782068983 | 0.003878268 | 0.001446401
0.086269 | 2244 | 0.008698866 | 0.03144144 | 0.01075702 | 0.01076092 | 0.009408982 | 0.01294686 | 0.02119561 | 0.009900448 | 0.01347742 | 0.02784404 | 0.03085303 | 0.02242831 | 0.01567499 | 0.01260415 | 0.02384753 | 0.02203601 | 0.0215275 | 0.005512345 | 0.01763775 | 0.01304515 | 0.02275528 | 0.01368481 | 0.02185809 | 0.02351946 | 0.01074901 | 0.01250305 | 0.0133717 | 0.02351947 | 0.01256504 | 0.0225324 | 0.02149884 | 0.0227045 | 0.03213821 | 0.01663819 | 0.01684504 | 0.0175874 | 0.01709871 | 0.02077803 | 0.01255411 | 0.01266342588 | 0.02048909 | 0.006281633 | 0.001782205 | 0.0264366 | -0.000864202 | 0.001013919362 | 0.003442817 | 0.000941743
0.086241 | 2243 | 0.009064744 | 0.03493596 | 0.01150895 | 0.01150886 | 0.01173071 | 0.01311505 | 0.02286107 | 0.01128182 | 0.01318673 | 0.02621859 | 0.02862462 | 0.02291948 | 0.01829779 | 0.01363327 | 0.02159876 | 0.02208157 | 0.0229273 | 0.008251271 | 0.01630397 | 0.0126164 | 0.02338835 | 0.01607032 | 0.02090887 | 0.02486135 | 0.01005096 | 0.01157831 | 0.01326507 | 0.02486136 | 0.01101907 | 0.0250493 | 0.02576985 | 0.02624355 | 0.03344091 | 0.0160914 | 0.01758356 | 0.01728792 | 0.01696492 | 0.01995337 | 0.01159902 | 0.01488648914 | 0.02031467 | 0.005653145 | 0.0003908311 | 0.02494463 | -0.0004318791 | 0.001203162246 | 0.003424325 | 0.0009569382
0.086216 | 2242 | 0.009045817 | 0.0342813 | 0.007939601 | 0.007936567 | 0.00863284 | 0.01134236 | 0.02100476 | 0.01270661 | 0.01511996 | 0.0261558 | 0.02991613 | 0.02644522 | 0.01719123 | 0.01049507 | 0.02554438 | 0.0204747 | 0.01941669 | 0.008561048 | 0.01787136 | 0.01214307 | 0.0264157 | 0.0166014 | 0.02246039 | 0.02500512 | 0.009520965 | 0.01170955 | 0.0129135 | 0.02500513 | 0.01031877 | 0.02366331 | 0.02153574 | 0.02380737 | 0.03380737 | 0.01542937 | 0.01485873 | 0.01466321 | 0.01787341 | 0.02170448 | 0.01205701 | 0.01441523712 | 0.02155077 | 0.006271819 | 0.002332835 | 0.02567124 | 0.0008411363 | 0.001910282532 | 0.004547502 | 0.001944682
0.086251 | 2241 | 0.009137315 | 0.03219091 | 0.01233469 | 0.0123337 | 0.01001057 | 0.01021212 | 0.02094656 | 0.01472532 | 0.01440666 | 0.0260258 | 0.02612735 | 0.02127999 | 0.01327228 | 0.0137457 | 0.02079647 | 0.01476686 | 0.02580515 | 0.004239181 | 0.01518191 | 0.01083572 | 0.02302094 | 0.01226239 | 0.01942774 | 0.02475681 | 0.01164946 | 0.01176177 | 0.01335295 | 0.02475682 | 0.01208095 | 0.02498558 | 0.02252477 | 0.02364288 | 0.03594143 | 0.01733613 | 0.01461856 | 0.0156528 | 0.01698073 | 0.01909802 | 0.01471872 | 0.01712230965 | 0.01868938 | 0.004655303 | -0.0009655179 | 0.02566578 | -0.0001147869 | 0.001601199619 | 0.004306108 | 0.00234263
0.086332 | 2240 | 0.009100049 | 0.03493389 | 0.009380168 | 0.009378484 | 0.00978889 | 0.01119844 | 0.02192953 | 0.01481366 | 0.01338047 | 0.02573678 | 0.03182899 | 0.02429609 | 0.01349622 | 0.01327327 | 0.02279966 | 0.02089536 | 0.01857435 | 0.00637435 | 0.01674181 | 0.01361228 | 0.02409781 | 0.01326095 | 0.02132935 | 0.02544429 | 0.01076861 | 0.01237038 | 0.01679552 | 0.0254443 | 0.01377764 | 0.02486113 | 0.02090326 | 0.02553822 | 0.03756282 | 0.01601214 | 0.01867341 | 0.01751685 | 0.01511625 | 0.02051738 | 0.0159006 | 0.01702842489 | 0.0221924 | 0.005614803 | 0.001462004 | 0.02599461 | -0.000267396 | 0.0006806610618 | 0.003181314 | 0.0009858468
0.086473 | 2239 | 0.008668447 | 0.03113555 | 0.009850082 | 0.009847206 | 0.009646728 | 0.01128722 | 0.01820316 | 0.01689509 | 0.01374877 | 0.02560021 | 0.02947719 | 0.02392432 | 0.01531082 | 0.01151153 | 0.02538986 | 0.0186602 | 0.0218321 | 0.007812982 | 0.01877175 | 0.01098606 | 0.02304279 | 0.01171205 | 0.02192779 | 0.02474744 | 0.01132851 | 0.01039659 | 0.01432802 | 0.02474745 | 0.01073445 | 0.02490943 | 0.0175339 | 0.02416941 | 0.0357216 | 0.0161245 | 0.02027187 | 0.01718345 | 0.01570239 | 0.01920649 | 0.01033845 | 0.01507721189 | 0.01998161 | 0.006079108 | 0.002242509 | 0.02611479 | 0.0003588809 | 0.001162254717 | 0.004141688 | 0.001019617
0.086503 | 2238 | 0.009193024 | 0.03099363 | 0.0113273 | 0.0113249 | 0.01274385 | 0.01270844 | 0.01910788 | 0.01025834 | 0.01337411 | 0.02660521 | 0.02855922 | 0.02459023 | 0.01629578 | 0.01531313 | 0.02310348 | 0.02058763 | 0.02215896 | 0.00732929 | 0.01822239 | 0.01498122 | 0.02333988 | 0.01235626 | 0.02111852 | 0.02703707 | 0.01003578 | 0.01157047 | 0.01100423 | 0.02703708 | 0.01350139 | 0.02707498 | 0.02313253 | 0.02500025 | 0.03468958 | 0.01491339 | 0.01904423 | 0.01797864 | 0.01648635 | 0.02028182 | 0.01221213 | 0.01561274659 | 0.01998877 | 0.005646797 | 0.002703357 | 0.0262251 | -0.0008345023 | 0.0004493280139 | 0.003455249 | 0.0009522274
0.086511 | 2237 | 0.008692155 | 0.0335453 | 0.01293389 | 0.01293152 | 0.008428155 | 0.0137961 | 0.02022539 | 0.0112379 | 0.01435741 | 0.02713634 | 0.02801587 | 0.02269184 | 0.01570413 | 0.01139456 | 0.02053814 | 0.01625424 | 0.02345983 | 0.01012778 | 0.0168567 | 0.01326103 | 0.02395932 | 0.01558492 | 0.02072161 | 0.02366214 | 0.00965512 | 0.01199897 | 0.01493079 | 0.02366215 | 0.01301829 | 0.02469248 | 0.02291377 | 0.02388799 | 0.0353001 | 0.01760201 | 0.01810023 | 0.02033523 | 0.01566041 | 0.02363484 | 0.01569209 | 0.01429735031 | 0.02138591 | 0.006940158 | 0.003384552 | 0.0265017 | 0.0001379232 | 0.001678163884 | 0.00445117 | 0.001326527
0.086603 | 2236 | 0.008785748 | 0.03414598 | 0.01217468 | 0.01217752 | 0.009214073 | 0.01030921 | 0.02433145 | 0.0131114 | 0.0145677 | 0.02601584 | 0.02917155 | 0.02163266 | 0.01485034 | 0.01397618 | 0.02537379 | 0.01897558 | 0.0218527 | 0.01071123 | 0.0198108 | 0.01348789 | 0.02763415 | 0.01632118 | 0.02433843 | 0.02459057 | 0.012705 | 0.01236149 | 0.01150865 | 0.02459058 | 0.01141595 | 0.02449567 | 0.02052811 | 0.02496918 | 0.03649109 | 0.01480591 | 0.0209208 | 0.02067219 | 0.01640371 | 0.01961777 | 0.01189934 | 0.01628660224 | 0.02125061 | 0.0046213 | 0.0002294777 | 0.02661617 | 0.0005631544 | 0.0009718103101 | 0.003822189 | 0.0007954761
0.086786 | 2235 | 0.009123635 | 0.03696604 | 0.0125967 | 0.01259332 | 0.009807173 | 0.0127357 | 0.02022854 | 0.01239733 | 0.01356795 | 0.02600248 | 0.02846004 | 0.02373134 | 0.0149564 | 0.01434927 | 0.02448733 | 0.01756527 | 0.02199752 | 0.007474155 | 0.01840512 | 0.01268338 | 0.02382166 | 0.01368915 | 0.02234536 | 0.02618832 | 0.008460815 | 0.01399955 | 0.01379068 | 0.02618833 | 0.01296965 | 0.02554932 | 0.0256494 | 0.02508807 | 0.03818169 | 0.01701434 | 0.01856397 | 0.01728017 | 0.01723744 | 0.01893181 | 0.01316717 | 0.01444384456 | 0.02331517 | 0.00558878 | 0.001428557 | 0.02576686 | 0.0005763237 | 0.002061265288 | 0.005033895 | 0.002456605
0.086741 | 2234 | 0.009271924 | 0.03584672 | 0.007495875 | 0.00749806 | 0.009627103 | 0.009928858 | 0.021717 | 0.01509148 | 0.0124265 | 0.02873258 | 0.02968137 | 0.0252738 | 0.01647003 | 0.0129033 | 0.02430342 | 0.01949937 | 0.02058705 | 0.008021791 | 0.01772789 | 0.01136234 | 0.028353 | 0.01251432 | 0.02121049 | 0.02591536 | 0.01298612 | 0.01252312 | 0.01247418 | 0.02591537 | 0.01347606 | 0.02471409 | 0.02336409 | 0.02785375 | 0.03886014 | 0.01718602 | 0.01916293 | 0.01682243 | 0.01783642 | 0.02026238 | 0.01750291 | 0.01645422727 | 0.02028971 | 0.006610285 | 0.001546133 | 0.02582275 | 0.0002480065 | 0.0006803239812 | 0.00426981 | 0.0005808773
0.086873 | 2233 | 0.008557731 | 0.03352694 | 0.008559624 | 0.008561865 | 0.009727748 | 0.01220026 | 0.02212334 | 0.01284285 | 0.01710692 | 0.02698119 | 0.03047219 | 0.02160039 | 0.01564644 | 0.01458096 | 0.02563744 | 0.01923308 | 0.02363237 | 0.008738896 | 0.01780807 | 0.01354006 | 0.02374305 | 0.01217016 | 0.01968042 | 0.02567012 | 0.01186549 | 0.0112107 | 0.01346275 | 0.02567012 | 0.01037511 | 0.02393171 | 0.02394081 | 0.02448605 | 0.03415678 | 0.01681555 | 0.01987045 | 0.01816841 | 0.01725824 | 0.02045881 | 0.01772134 | 0.01582636684 | 0.025903 | 0.006357668 | 0.00314429 | 0.02638746 | -0.0003225989 | 0.0006943764165 | 0.004147974 | 0.001110435
0.087028 | 2232 | 0.009750477 | 0.03404858 | 0.009323572 | 0.009327473 | 0.009068524 | 0.01076495 | 0.02109436 | 0.01213293 | 0.01552573 | 0.02520527 | 0.02682657 | 0.02495661 | 0.01526829 | 0.013299 | 0.02450399 | 0.01824749 | 0.02022787 | 0.006596645 | 0.01592656 | 0.01088631 | 0.02659631 | 0.01452042 | 0.01944466 | 0.02532088 | 0.01387361 | 0.01457745 | 0.0166501 | 0.02532089 | 0.01235415 | 0.02310566 | 0.01927442 | 0.02517434 | 0.03821653 | 0.01824842 | 0.02012706 | 0.01999579 | 0.01800001 | 0.02219772 | 0.01506614 | 0.01506643835 | 0.02375132 | 0.003674228 | 0.0003006134 | 0.02706026 | 0.0006558003 | 0.001807932276 | 0.004535939 | 0.00184422
0.087203 | 2231 | 0.009325104 | 0.03581058 | 0.009748997 | 0.009746964 | 0.0102404 | 0.01077378 | 0.02289936 | 0.008164661 | 0.01484211 | 0.02421314 | 0.03033278 | 0.02302956 | 0.01605931 | 0.01290019 | 0.02433778 | 0.01940014 | 0.02306792 | 0.01118783 | 0.021223 | 0.01330347 | 0.02404865 | 0.01538032 | 0.02214597 | 0.02850679 | 0.01214075 | 0.01207148 | 0.01545428 | 0.0285068 | 0.01098609 | 0.02768223 | 0.02296306 | 0.02665078 | 0.03779855 | 0.01842756 | 0.01838166 | 0.01879027 | 0.01663157 | 0.02271724 | 0.0155613 | 0.01317520346 | 0.01995756 | 0.004714292 | -0.001279837 | 0.02701264 | -0.0002716066 | 0.0008689287351 | 0.003905498 | 0.001082652
0.087305 | 2230 | 0.00948277 | 0.03237496 | 0.01087553 | 0.0108741 | 0.01037923 | 0.01194396 | 0.02361226 | 0.01173362 | 0.0146255 | 0.02659257 | 0.03025742 | 0.02200787 | 0.01773174 | 0.01402363 | 0.02220735 | 0.01627106 | 0.02154933 | 0.01054102 | 0.01816699 | 0.01202207 | 0.02768939 | 0.01391454 | 0.02439255 | 0.02937661 | 0.009683063 | 0.0102666 | 0.01562049 | 0.02937662 | 0.01421045 | 0.02558247 | 0.02353478 | 0.02906396 | 0.03845226 | 0.01822784 | 0.01848736 | 0.01839697 | 0.01758603 | 0.02179655 | 0.01265185 | 0.01388785802 | 0.02335714 | 0.003346738 | 0.001988345 | 0.02653233 | 3.111806e-05 | 0.0007640488911 | 0.003864204 | 0.00159917
0.087502 | 2229 | 0.009090224 | 0.03360711 | 0.00887158 | 0.008868495 | 0.01193886 | 0.01105636 | 0.02024318 | 0.01134792 | 0.01559599 | 0.02697462 | 0.03123471 | 0.02532818 | 0.01525389 | 0.01496759 | 0.02210692 | 0.01872952 | 0.02184031 | 0.006552239 | 0.01632248 | 0.0125635 | 0.02229671 | 0.01372883 | 0.02326504 | 0.02471082 | 0.01167237 | 0.01091193 | 0.01326242 | 0.02471083 | 0.01191859 | 0.02292856 | 0.0196103 | 0.02584433 | 0.03568787 | 0.01665939 | 0.02065326 | 0.01796559 | 0.01562417 | 0.02392804 | 0.01203364 | 0.01545630861 | 0.02292798 | 0.00448535 | -0.001341503 | 0.02693921 | -0.0005122972 | 0.00124879845 | 0.004344707 | 0.001612193
0.087652 | 2228 | 0.009342631 | 0.03267361 | 0.008127659 | 0.008122588 | 0.01116388 | 0.0105625 | 0.02151335 | 0.01327451 | 0.01322429 | 0.02696938 | 0.02766493 | 0.02140428 | 0.01679722 | 0.01377423 | 0.02270488 | 0.01447544 | 0.02229688 | 0.009075669 | 0.02099003 | 0.01472081 | 0.02564341 | 0.01534232 | 0.02435366 | 0.02708109 | 0.01036047 | 0.01070697 | 0.01519187 | 0.0270811 | 0.009656348 | 0.02510266 | 0.02191616 | 0.0232074 | 0.0331106 | 0.01852146 | 0.02047423 | 0.01872928 | 0.01824207 | 0.0236986 | 0.01424794 | 0.01472318918 | 0.02279104 | 0.005672638 | 0.001582715 | 0.02749726 | 0.000435424 | 0.00183699443 | 0.004626248 | 0.001732509
0.087709 | 2227 | 0.009122989 | 0.03343987 | 0.01164337 | 0.01164074 | 0.01062699 | 0.01202584 | 0.02292407 | 0.0122124 | 0.0137623 | 0.02744495 | 0.02675606 | 0.02342339 | 0.0171154 | 0.01834007 | 0.02354588 | 0.0183412 | 0.02268954 | 0.009982351 | 0.01768102 | 0.01322466 | 0.02774873 | 0.01574366 | 0.02651666 | 0.02954323 | 0.01080667 | 0.01150824 | 0.009311472 | 0.02954324 | 0.01248589 | 0.0302651 | 0.02234128 | 0.02413801 | 0.03889363 | 0.01716397 | 0.01675798 | 0.01810846 | 0.01678911 | 0.02321368 | 0.01606856 | 0.01656759158 | 0.0210481 | 0.005290577 | 0.001472433 | 0.02660796 | 0.0004316537 | 0.001747890376 | 0.004060585 | 0.002279123
0.087942 | 2226 | 0.009182192 | 0.03623294 | 0.01094408 | 0.01094246 | 0.008485132 | 0.01125771 | 0.02390968 | 0.01099367 | 0.01347044 | 0.02783275 | 0.03192965 | 0.02246392 | 0.01479733 | 0.01204388 | 0.02298198 | 0.01682553 | 0.02291504 | 0.008848816 | 0.01750979 | 0.01505888 | 0.02753831 | 0.01513324 | 0.01874751 | 0.02622247 | 0.01279243 | 0.01089047 | 0.0129823 | 0.02622248 | 0.01411417 | 0.02563383 | 0.02612098 | 0.02552027 | 0.040237 | 0.0182536 | 0.01750245 | 0.01868029 | 0.02022624 | 0.02333525 | 0.0144875 | 0.01585879922 | 0.0215294 | 0.005942566 | -0.001488689 | 0.02721127 | -0.0001317488 | 0.001229458372 | 0.004490912 | 0.0009999833
0.088023 | 2225 | 0.009078482 | 0.03292148 | 0.009029559 | 0.009033162 | 0.009085241 | 0.00945403 | 0.02509571 | 0.01306846 | 0.0139449 | 0.02626611 | 0.02903454 | 0.02620695 | 0.01623724 | 0.01385339 | 0.02529935 | 0.02161291 | 0.02064643 | 0.01069982 | 0.02172316 | 0.01339887 | 0.02515439 | 0.01569408 | 0.02275461 | 0.02711307 | 0.01402284 | 0.01177503 | 0.01533707 | 0.02711308 | 0.01431731 | 0.0269138 | 0.02618338 | 0.02645179 | 0.0342843 | 0.0186804 | 0.01636607 | 0.01931044 | 0.01821274 | 0.02444283 | 0.0162426 | 0.01574339159 | 0.022072 | 0.001824947 | -5.155415e-05 | 0.02756501 | -0.0001712529 | 0.001007744111 | 0.003924879 | 0.001010092
0.088167 | 2224 | 0.009752411 | 0.03549658 | 0.01116819 | 0.01117006 | 0.008945178 | 0.01175193 | 0.02210232 | 0.01295651 | 0.01420437 | 0.02430643 | 0.02952443 | 0.02215371 | 0.01344898 | 0.01576993 | 0.02541513 | 0.01863437 | 0.01878487 | 0.009372059 | 0.02080624 | 0.0122279 | 0.02318147 | 0.0160641 | 0.02265901 | 0.02657809 | 0.01115886 | 0.01240205 | 0.01482798 | 0.0265781 | 0.01270351 | 0.02527077 | 0.02618041 | 0.02592948 | 0.03988009 | 0.01845215 | 0.01926598 | 0.02031805 | 0.01641751 | 0.02138928 | 0.01318901 | 0.01593183354 | 0.02252279 | 0.003255876 | -8.999047e-05 | 0.02754068 | 0.0003165328 | 0.001350134145 | 0.004401937 | 0.001018554
0.088345 | 2223 | 0.009555003 | 0.03442669 | 0.008482341 | 0.008483144 | 0.01136817 | 0.01129988 | 0.02251967 | 0.01196994 | 0.01521162 | 0.02823787 | 0.02979946 | 0.02506357 | 0.0181173 | 0.01520359 | 0.02687184 | 0.01898573 | 0.0227342 | 0.009992961 | 0.02197775 | 0.01239365 | 0.02898455 | 0.01500071 | 0.02443639 | 0.02641637 | 0.01141142 | 0.01542668 | 0.01246796 | 0.02641638 | 0.01251479 | 0.02564716 | 0.02490588 | 0.02498838 | 0.03996648 | 0.02034265 | 0.01643829 | 0.01758511 | 0.01888755 | 0.02314495 | 0.01567414 | 0.0180746261 | 0.02153107 | 0.001175392 | -0.004815613 | 0.0277243 | -0.0006964406 | 8.465536666e-05 | 0.003716635 | 0.0006176179
0.088582 | 2222 | 0.008874237 | 0.03779514 | 0.009651345 | 0.00965071 | 0.008438385 | 0.01172059 | 0.02338949 | 0.01088502 | 0.01454137 | 0.02532985 | 0.03039827 | 0.02358055 | 0.01707528 | 0.01274612 | 0.0240848 | 0.01826222 | 0.01906415 | 0.01016971 | 0.01819625 | 0.0139832 | 0.02646459 | 0.01512554 | 0.02208515 | 0.02848433 | 0.01343714 | 0.01254608 | 0.01137032 | 0.02848434 | 0.0143562 | 0.02953465 | 0.0253472 | 0.02745304 | 0.03841376 | 0.01902351 | 0.02185358 | 0.01941845 | 0.01615278 | 0.02392343 | 0.0157495 | 0.01491697505 | 0.02493341 | 0.006351546 | 0.001927347 | 0.02752264 | -0.0001264698 | 0.0008680987521 | 0.004250052 | 0.001401627
0.088705 | 2221 | 0.009250815 | 0.0333274 | 0.01012893 | 0.01012482 | 0.01399485 | 0.01258463 | 0.02127422 | 0.01282288 | 0.01479095 | 0.02460994 | 0.02943214 | 0.02306002 | 0.01820648 | 0.01350029 | 0.02182241 | 0.01911066 | 0.02098021 | 0.01080495 | 0.01910448 | 0.01644729 | 0.02571639 | 0.01324159 | 0.02681819 | 0.02839635 | 0.01346129 | 0.01261685 | 0.01377905 | 0.02839636 | 0.01360718 | 0.0241872 | 0.02427001 | 0.02589785 | 0.03797255 | 0.01786942 | 0.02276547 | 0.01959819 | 0.01825755 | 0.02295327 | 0.01486909 | 0.01374505181 | 0.02346328 | 0.003120457 | -0.0005107252 | 0.0274995 | -0.0003573498 | 0.001014619949 | 0.004179766 | 0.001857461
0.088987 | 2220 | 0.009437993 | 0.03695603 | 0.01093876 | 0.01093671 | 0.008634389 | 0.01325218 | 0.02536417 | 0.01296309 | 0.01441708 | 0.02358703 | 0.03056151 | 0.02269923 | 0.01525215 | 0.01523927 | 0.02625774 | 0.01916505 | 0.02025712 | 0.009582313 | 0.0217144 | 0.01032263 | 0.0253997 | 0.01415647 | 0.02484009 | 0.0249301 | 0.009866011 | 0.01248249 | 0.01167001 | 0.02493011 | 0.01231872 | 0.02309589 | 0.02199613 | 0.02616977 | 0.03940062 | 0.0194087 | 0.01925058 | 0.02073622 | 0.01816727 | 0.02388987 | 0.01378873 | 0.01666497998 | 0.02136689 | -0.0006021262 | -0.004603473 | 0.0281968 | -0.0001092972 | 0.001649450045 | 0.004605743 | 0.00152027
0.089111 | 2219 | 0.009239953 | 0.03608702 | 0.01066592 | 0.01066976 | 0.009415567 | 0.01024592 | 0.02382956 | 0.01431238 | 0.01456802 | 0.02773402 | 0.03027064 | 0.02344284 | 0.0168576 | 0.01448396 | 0.02388377 | 0.01923812 | 0.02177566 | 0.01062919 | 0.01994804 | 0.01124335 | 0.02581941 | 0.01381866 | 0.02416803 | 0.0256741 | 0.008456924 | 0.01023189 | 0.0153246 | 0.02567411 | 0.01197094 | 0.02309438 | 0.02470121 | 0.02789951 | 0.03866332 | 0.01901696 | 0.02256382 | 0.02156304 | 0.01614868 | 0.02269502 | 0.01527517 | 0.01770189404 | 0.02088613 | 0.001384085 | -0.003541627 | 0.02815187 | -1.08633e-05 | 0.00075943314 | 0.004490526 | 0.000950264
0.089446 | 2218 | 0.009120243 | 0.0348666 | 0.008963157 | 0.008967361 | 0.01109466 | 0.01278798 | 0.02492488 | 0.01345108 | 0.01215723 | 0.02814501 | 0.03024326 | 0.02621102 | 0.0173032 | 0.01490132 | 0.02833407 | 0.02149659 | 0.02012546 | 0.009912364 | 0.0206699 | 0.01533168 | 0.02776315 | 0.01436761 | 0.02407503 | 0.02872523 | 0.009689797 | 0.01226285 | 0.01290711 | 0.02872524 | 0.01160845 | 0.03053235 | 0.0228786 | 0.02847888 | 0.03618898 | 0.01630523 | 0.01982159 | 0.01625199 | 0.01964789 | 0.02249554 | 0.01419576 | 0.01474520192 | 0.02333328 | 0.002425248 | -0.007292148 | 0.02846701 | 0.0005272315 | 0.00182961172 | 0.004215552 | 0.00204783
0.08944 | 2217 | 0.009435572 | 0.03431719 | 0.01155571 | 0.01155121 | 0.01207178 | 0.01323973 | 0.02318443 | 0.01038381 | 0.01604973 | 0.02589326 | 0.03096433 | 0.02459748 | 0.01536293 | 0.01240652 | 0.02521025 | 0.02165527 | 0.02238697 | 0.01045144 | 0.02123568 | 0.01484542 | 0.02623699 | 0.01439392 | 0.02283168 | 0.02649304 | 0.008090777 | 0.01279327 | 0.01331726 | 0.02649305 | 0.01504664 | 0.02702345 | 0.02482576 | 0.02392229 | 0.04022475 | 0.01722485 | 0.0225432 | 0.01951859 | 0.01875327 | 0.02100016 | 0.01771013 | 0.0153255621 | 0.02034897 | 0.002123735 | -0.005948389 | 0.02734174 | -0.0009624934 | -0.0001053431115 | 0.003930064 | 0.0007286461
0.089887 | 2216 | 0.008908858 | 0.03630198 | 0.01158523 | 0.01158663 | 0.009578197 | 0.01134904 | 0.02120651 | 0.01158692 | 0.01721715 | 0.0285019 | 0.03067597 | 0.02408507 | 0.0157971 | 0.0131133 | 0.02558182 | 0.01733603 | 0.02127157 | 0.00996048 | 0.01947492 | 0.01347803 | 0.02645507 | 0.01334844 | 0.02332726 | 0.02795794 | 0.008837686 | 0.0144978 | 0.01677963 | 0.02795795 | 0.01282161 | 0.02492651 | 0.02298899 | 0.02968919 | 0.03987873 | 0.0168731 | 0.01737814 | 0.01901816 | 0.0196967 | 0.02555442 | 0.01180685 | 0.0180641301 | 0.02722517 | 0.0041016 | -0.003363505 | 0.02887909 | -0.0002462633 | 0.0009265663684 | 0.003921662 | 0.001523912
0.090075 | 2215 | 0.009829642 | 0.03431039 | 0.01063511 | 0.01063885 | 0.00669206 | 0.00974407 | 0.0266285 | 0.0141691 | 0.01564186 | 0.02648932 | 0.03034636 | 0.02454123 | 0.01763898 | 0.01351684 | 0.02462191 | 0.01996201 | 0.02249865 | 0.009144353 | 0.01821733 | 0.01532833 | 0.02562974 | 0.01545021 | 0.02457078 | 0.03100497 | 0.01176724 | 0.01535684 | 0.01323381 | 0.03100498 | 0.01189316 | 0.02798767 | 0.02483777 | 0.02773453 | 0.03708843 | 0.01860999 | 0.02377037 | 0.01964753 | 0.01646411 | 0.02600197 | 0.01443967 | 0.01559962519 | 0.02107142 | 0.00221568 | -0.002055181 | 0.02820357 | -0.0007772385 | 0.0005759562482 | 0.004215951 | 0.001184751
0.090424 | 2214 | 0.009340203 | 0.03635886 | 0.01006639 | 0.01007109 | 0.01158766 | 0.01167203 | 0.02085928 | 0.01138458 | 0.01555473 | 0.02730006 | 0.02857948 | 0.02718961 | 0.01482763 | 0.01570885 | 0.02554765 | 0.02401792 | 0.01939588 | 0.00984708 | 0.02013301 | 0.01337597 | 0.0230262 | 0.01573974 | 0.02338951 | 0.02681369 | 0.008404378 | 0.0137372 | 0.01275646 | 0.0268137 | 0.01201893 | 0.02486226 | 0.02493089 | 0.02712901 | 0.03898941 | 0.01704273 | 0.01839615 | 0.02107374 | 0.01749321 | 0.02224784 | 0.01766973 | 0.01587960683 | 0.02361958 | 0.0009043178 | -0.00453913 | 0.02844135 | -2.211612e-06 | 0.0008513432695 | 0.004462511 | 0.00205623
0.090648 | 2213 | 0.009387775 | 0.03240358 | 0.009780932 | 0.009780861 | 0.007906055 | 0.008566538 | 0.02207031 | 0.01141062 | 0.01553698 | 0.02981361 | 0.02928194 | 0.02394398 | 0.01839929 | 0.01487698 | 0.02624782 | 0.02139561 | 0.02287014 | 0.01213304 | 0.02216755 | 0.01350626 | 0.02761526 | 0.01593211 | 0.02441416 | 0.02761596 | 0.01132136 | 0.01229473 | 0.01359782 | 0.02761597 | 0.01100069 | 0.02505433 | 0.02620009 | 0.02867015 | 0.03884019 | 0.01849076 | 0.01914789 | 0.02068616 | 0.01705802 | 0.02348228 | 0.01455335 | 0.01721766777 | 0.02204635 | 0.001395649 | -0.00611397 | 0.02836357 | -0.001102528 | 0.0007655010559 | 0.004384355 | 0.001507538
0.090877 | 2212 | 0.009190514 | 0.03531466 | 0.01378335 | 0.01378729 | 0.01114968 | 0.01202958 | 0.02682245 | 0.01201288 | 0.01424308 | 0.02686567 | 0.03132151 | 0.02402115 | 0.01680922 | 0.01440839 | 0.02512048 | 0.01812913 | 0.02309841 | 0.01152472 | 0.02000158 | 0.01276494 | 0.02605154 | 0.01487612 | 0.02525551 | 0.02870072 | 0.01033647 | 0.01356377 | 0.01577247 | 0.02870073 | 0.0101475 | 0.02818604 | 0.02425402 | 0.03114236 | 0.03776543 | 0.02048986 | 0.02398836 | 0.01930624 | 0.01995529 | 0.02463595 | 0.0164466 | 0.01540145744 | 0.02460555 | 0.0019559 | -0.003694845 | 0.028224 | 0.0001550721 | 0.0007257497055 | 0.003469071 | 0.001349541
0.0911 | 2211 | 0.009589401 | 0.03532461 | 0.01138832 | 0.01138533 | 0.009389347 | 0.01243438 | 0.02484537 | 0.01015389 | 0.01677448 | 0.02471172 | 0.02899413 | 0.02598743 | 0.01583865 | 0.01587724 | 0.02811979 | 0.01824619 | 0.02329473 | 0.0120228 | 0.01957654 | 0.01477618 | 0.02792719 | 0.01555241 | 0.02355159 | 0.02812351 | 0.01180826 | 0.01391819 | 0.0126417 | 0.02812352 | 0.009877371 | 0.02767548 | 0.02571915 | 0.02399764 | 0.03982943 | 0.02012982 | 0.01983588 | 0.01956801 | 0.01729633 | 0.02626942 | 0.01323961 | 0.01686181501 | 0.0228644 | 0.0007223636 | -0.006952797 | 0.02868757 | -0.0007110183 | 0.0002115139796 | 0.003421708 | 0.0009169364
0.091448 | 2210 | 0.009461333 | 0.03544038 | 0.01187002 | 0.01187396 | 0.009701726 | 0.01028264 | 0.02482283 | 0.01173312 | 0.01395712 | 0.0283296 | 0.03030173 | 0.02471067 | 0.01516557 | 0.01357499 | 0.02473702 | 0.01885429 | 0.02244072 | 0.01092737 | 0.02153307 | 0.01258203 | 0.02668823 | 0.01333454 | 0.02242904 | 0.02793935 | 0.01238283 | 0.01167259 | 0.01171963 | 0.02793936 | 0.01299449 | 0.0267275 | 0.02337463 | 0.02603385 | 0.03686541 | 0.01943729 | 0.02105429 | 0.02004619 | 0.01839516 | 0.02350584 | 0.0178493 | 0.01543203369 | 0.02394593 | -0.0008519764 | -0.006110591 | 0.02836142 | -0.0006774062 | -7.920384087e-05 | 0.003654034 | 0.001246236
0.091714 | 2209 | 0.008741596 | 0.03639338 | 0.01035666 | 0.01036136 | 0.01318879 | 0.01011486 | 0.02520795 | 0.01360705 | 0.0165286 | 0.02889656 | 0.03019964 | 0.02407473 | 0.01612537 | 0.01885833 | 0.02333535 | 0.01872568 | 0.02282575 | 0.01047567 | 0.01962626 | 0.01374979 | 0.02868469 | 0.01396195 | 0.0250463 | 0.02924392 | 0.01161209 | 0.01512064 | 0.01509163 | 0.02924393 | 0.01423122 | 0.02780182 | 0.0270621 | 0.02608016 | 0.04151617 | 0.018388 | 0.01972868 | 0.01893876 | 0.01896319 | 0.02474289 | 0.01532039 | 0.01639793254 | 0.02293939 | -0.002611655 | -0.004921291 | 0.02922778 | -0.0007187147 | 0.0002862378024 | 0.00433306 | 0.0005093963
0.091981 | 2208 | 0.009393039 | 0.03516522 | 0.01078288 | 0.01078669 | 0.01293732 | 0.0135868 | 0.0217823 | 0.01187858 | 0.01527591 | 0.02693877 | 0.02965489 | 0.02655633 | 0.01599553 | 0.017093 | 0.02650266 | 0.01890865 | 0.0228445 | 0.010442 | 0.02069627 | 0.01145602 | 0.02845127 | 0.01452701 | 0.02357701 | 0.02695249 | 0.01353132 | 0.01201213 | 0.01379516 | 0.0269525 | 0.01386997 | 0.02520791 | 0.02680753 | 0.02799615 | 0.03776102 | 0.01676406 | 0.0213594 | 0.01756197 | 0.01601956 | 0.02514955 | 0.01506722 | 0.0159744788 | 0.02177675 | -0.001309733 | -0.006362424 | 0.02915728 | -0.0008966383 | 0.0006802203134 | 0.004091381 | 0.001707092
0.092133 | 2207 | 0.009283134 | 0.03650492 | 0.01042811 | 0.01042441 | 0.01117811 | 0.01075236 | 0.02466224 | 0.01395325 | 0.01550789 | 0.02909604 | 0.03270955 | 0.02601631 | 0.01496924 | 0.01514592 | 0.02512784 | 0.01878943 | 0.02158811 | 0.01060868 | 0.0227941 | 0.01239747 | 0.02488058 | 0.0147111 | 0.02445464 | 0.02845837 | 0.01348886 | 0.01115407 | 0.0111932 | 0.02845838 | 0.01392362 | 0.02634358 | 0.02436189 | 0.02943147 | 0.03947283 | 0.01788817 | 0.02185307 | 0.02000521 | 0.01877896 | 0.02448232 | 0.01575563 | 0.01728772558 | 0.02307498 | -0.001074617 | -0.004649155 | 0.02912992 | -0.0003382942 | 0.0003444717149 | 0.004404943 | 0.001928987
0.092457 | 2206 | 0.01010735 | 0.03679303 | 0.01310004 | 0.01310489 | 0.008393879 | 0.01128763 | 0.02616305 | 0.0115888 | 0.01625564 | 0.0261144 | 0.03231866 | 0.02607909 | 0.0142223 | 0.0178569 | 0.02739464 | 0.02341602 | 0.02308337 | 0.01168419 | 0.01611771 | 0.01440498 | 0.02972619 | 0.01573352 | 0.02424413 | 0.02864582 | 0.01361706 | 0.01107087 | 0.01536508 | 0.02864583 | 0.01259749 | 0.02660732 | 0.02760712 | 0.0296645 | 0.04011382 | 0.01927762 | 0.02239081 | 0.01894876 | 0.01877162 | 0.02503668 | 0.01503562 | 0.01775779203 | 0.02281335 | 0.0008374919 | -0.007561724 | 0.02904834 | -0.0002794667 | 0.000667127606 | 0.004636327 | 0.001785129
0.092824 | 2205 | 0.009551688 | 0.03618632 | 0.01062364 | 0.01062427 | 0.009618379 | 0.008680324 | 0.02475652 | 0.01242208 | 0.01643335 | 0.02951266 | 0.03065174 | 0.02222004 | 0.01783646 | 0.01508115 | 0.02413181 | 0.01866728 | 0.02029653 | 0.008853709 | 0.02034571 | 0.01392635 | 0.02466649 | 0.01316456 | 0.02361838 | 0.02819488 | 0.00995603 | 0.01144545 | 0.01593355 | 0.02819489 | 0.0134788 | 0.02774833 | 0.02517291 | 0.02905506 | 0.0401371 | 0.01950031 | 0.01981526 | 0.01975814 | 0.01914386 | 0.02433671 | 0.01544789 | 0.01767223515 | 0.02492497 | 0.004255034 | -0.00212021 | 0.02908088 | -0.0008922024 | 0.0002527723555 | 0.004045321 | 0.001241659
0.093152 | 2204 | 0.01026577 | 0.03670798 | 0.01261387 | 0.01261579 | 0.0104563 | 0.01176442 | 0.02399698 | 0.01267642 | 0.01609332 | 0.02852677 | 0.0319233 | 0.02478767 | 0.01671761 | 0.01347955 | 0.02442968 | 0.02069035 | 0.02330138 | 0.0105205 | 0.01967509 | 0.01364684 | 0.02825443 | 0.01523955 | 0.02560174 | 0.02910343 | 0.01317586 | 0.01312388 | 0.01252786 | 0.02910344 | 0.01386422 | 0.02770863 | 0.02558728 | 0.0293517 | 0.04012621 | 0.01869508 | 0.02053082 | 0.0195889 | 0.01811894 | 0.02418917 | 0.01477272 | 0.01694244705 | 0.02520799 | 0.00415502 | 0.0007327829 | 0.02999192 | -0.0005836316 | 0.000963689934 | 0.003894472 | 0.001310813
0.093463 | 2203 | 0.009846227 | 0.03537671 | 0.01038134 | 0.01037803 | 0.01004187 | 0.01117349 | 0.0249231 | 0.009569921 | 0.01434558 | 0.02712192 | 0.0311499 | 0.02371186 | 0.01516287 | 0.01318512 | 0.02368852 | 0.01882992 | 0.02386487 | 0.01170392 | 0.01893537 | 0.0142773 | 0.02942937 | 0.01648289 | 0.02494787 | 0.02747019 | 0.01035241 | 0.01309272 | 0.01346552 | 0.0274702 | 0.01327829 | 0.02564231 | 0.02614005 | 0.028927 | 0.04072148 | 0.01969589 | 0.02213283 | 0.02047656 | 0.02103652 | 0.0238918 | 0.01552332 | 0.01771661639 | 0.02462318 | 0.005458084 | -0.00102124 | 0.02953068 | 0.0002291548 | 0.001384281553 | 0.004427416 | 0.00195792
0.093787 | 2202 | 0.009011511 | 0.03669169 | 0.01111327 | 0.0111152 | 0.0104508 | 0.01271876 | 0.02619705 | 0.0136097 | 0.01448725 | 0.02829783 | 0.03064635 | 0.02514784 | 0.01672784 | 0.01367406 | 0.02545855 | 0.021756 | 0.02143162 | 0.01229897 | 0.01919136 | 0.01444533 | 0.02626408 | 0.01331103 | 0.02354883 | 0.02585483 | 0.01025646 | 0.0140594 | 0.01522956 | 0.02585484 | 0.01244144 | 0.02397268 | 0.02663578 | 0.02879584 | 0.0398705 | 0.01908348 | 0.02186063 | 0.02176961 | 0.01944878 | 0.02370707 | 0.01529657 | 0.01890734956 | 0.02592322 | 0.006276019 | 0.001081217 | 0.02921774 | -0.0002030476 | 0.0006706275744 | 0.00344548 | 0.001210203
0.094153 | 2201 | 0.0100263 | 0.03374141 | 0.0110873 | 0.01108885 | 0.01161687 | 0.01234175 | 0.02450121 | 0.01348611 | 0.01616898 | 0.02829266 | 0.03127741 | 0.02715582 | 0.01679314 | 0.01415715 | 0.02378036 | 0.01951575 | 0.02113446 | 0.01040717 | 0.02098049 | 0.01269757 | 0.02400377 | 0.01500031 | 0.02397905 | 0.03192367 | 0.01463484 | 0.01224867 | 0.01256901 | 0.03192368 | 0.01350527 | 0.02812276 | 0.02376075 | 0.0270153 | 0.03976049 | 0.01983016 | 0.02121153 | 0.02142507 | 0.01888613 | 0.02760872 | 0.01565568 | 0.01623497717 | 0.02565071 | 0.007392958 | -0.001718143 | 0.0297769 | 0.0002302422 | 0.001239816193 | 0.004923753 | 0.002258473
0.094449 | 2200 | 0.009555898 | 0.03604097 | 0.01257116 | 0.01256838 | 0.01060582 | 0.01120521 | 0.02594696 | 0.01157936 | 0.0152679 | 0.02702367 | 0.0311359 | 0.02433853 | 0.01932583 | 0.01393414 | 0.02650067 | 0.02233653 | 0.02354733 | 0.01056701 | 0.02175916 | 0.01408004 | 0.0299458 | 0.01520111 | 0.02564735 | 0.02683869 | 0.01134876 | 0.01313212 | 0.01479687 | 0.0268387 | 0.01473948 | 0.02504797 | 0.02601186 | 0.02909364 | 0.03966236 | 0.02007367 | 0.02215052 | 0.02211217 | 0.01985077 | 0.02301877 | 0.01627146 | 0.01802891493 | 0.02375218 | 0.006983438 | 0.0003985003 | 0.02973015 | -0.0006704359 | 0.0002114880772 | 0.004338814 | 0.00159211
0.094812 | 2199 | 0.009491689 | 0.03380563 | 0.01225647 | 0.01225244 | 0.01047146 | 0.01403908 | 0.02394269 | 0.01169285 | 0.01673951 | 0.029221 | 0.03246833 | 0.02545276 | 0.01715183 | 0.01452091 | 0.02520684 | 0.02007843 | 0.02328382 | 0.01360191 | 0.02160493 | 0.0136772 | 0.03029002 | 0.01829844 | 0.02530929 | 0.02694587 | 0.01206433 | 0.01194495 | 0.01327324 | 0.02694588 | 0.0126769 | 0.02655238 | 0.02975885 | 0.02818465 | 0.03846292 | 0.01964705 | 0.02274604 | 0.01956758 | 0.01877629 | 0.02672725 | 0.01426147 | 0.01780652255 | 0.02425433 | 0.009773649 | 0.002049874 | 0.02932995 | 7.695812e-05 | 0.001541186241 | 0.005112527 | 0.002454062
0.095156 | 2198 | 0.009655552 | 0.0319764 | 0.01236988 | 0.0123682 | 0.01258109 | 0.0121885 | 0.024209 | 0.01056447 | 0.01552489 | 0.02893183 | 0.0325886 | 0.02526271 | 0.01485394 | 0.01544652 | 0.02534378 | 0.02199737 | 0.02044665 | 0.01201235 | 0.02191692 | 0.01241787 | 0.02957331 | 0.01607474 | 0.02293034 | 0.02909164 | 0.01317776 | 0.01422935 | 0.01565888 | 0.02909165 | 0.0144197 | 0.02609379 | 0.0279598 | 0.02883949 | 0.03802415 | 0.01885971 | 0.02313408 | 0.02092498 | 0.01990531 | 0.02784452 | 0.01491686 | 0.01852987707 | 0.02489039 | 0.009593305 | 0.003991267 | 0.03033672 | -0.0001590028 | 0.0009005480679 | 0.004795848 | 0.001696439
0.095429 | 2197 | 0.009571357 | 0.0344093 | 0.01126354 | 0.01126311 | 0.009411158 | 0.01159868 | 0.02688495 | 0.01339594 | 0.01741089 | 0.02974734 | 0.03456046 | 0.02538068 | 0.0171479 | 0.01505649 | 0.02554579 | 0.02158424 | 0.02333214 | 0.01195152 | 0.02201174 | 0.0142966 | 0.02691415 | 0.01508772 | 0.0258486 | 0.03145662 | 0.01083609 | 0.01527266 | 0.01612984 | 0.03145663 | 0.01455065 | 0.02902335 | 0.02565353 | 0.02987033 | 0.03839393 | 0.01909396 | 0.02155675 | 0.02120188 | 0.0204039 | 0.02626128 | 0.01570499 | 0.01951450296 | 0.0256965 | 0.01169316 | 0.006040528 | 0.03003257 | -0.0008118545 | 0.0007121888921 | 0.004570318 | 0.001305899
0.095895 | 2196 | 0.009582933 | 0.0398534 | 0.01221496 | 0.01221018 | 0.01138091 | 0.01061243 | 0.02287928 | 0.01376714 | 0.01692414 | 0.02754267 | 0.03250983 | 0.02834262 | 0.0168272 | 0.01659278 | 0.02626209 | 0.02198525 | 0.02355629 | 0.01064378 | 0.0210179 | 0.01377702 | 0.02789671 | 0.01534576 | 0.02576423 | 0.02866753 | 0.01306013 | 0.0130536 | 0.01522314 | 0.02866754 | 0.01384422 | 0.02671924 | 0.02785439 | 0.02721969 | 0.04374525 | 0.0186088 | 0.02226995 | 0.02233655 | 0.01880779 | 0.02491297 | 0.01530716 | 0.01545574516 | 0.02589627 | 0.01337961 | 0.007681129 | 0.03056411 | -0.0006452633 | 0.0009649352287 | 0.004689846 | 0.001608819
0.096229 | 2195 | 0.009755959 | 0.03335799 | 0.01239262 | 0.01239028 | 0.01033267 | 0.01302478 | 0.02375685 | 0.01414447 | 0.01801067 | 0.02885446 | 0.03166918 | 0.02725609 | 0.01702132 | 0.01446636 | 0.02622453 | 0.02337173 | 0.02227985 | 0.01370783 | 0.02268383 | 0.01497652 | 0.02607834 | 0.01589077 | 0.02491525 | 0.02840582 | 0.01287139 | 0.0124206 | 0.01489591 | 0.02840583 | 0.01273556 | 0.02731435 | 0.02877705 | 0.0294379 | 0.04009755 | 0.02118341 | 0.0218588 | 0.02311198 | 0.01880319 | 0.02768757 | 0.01734125 | 0.0181378331 | 0.0254114 | 0.01228593 | 0.003602984 | 0.03032488 | 0.0002204954 | 0.001525002299 | 0.005043868 | 0.001940387
0.096587 | 2194 | 0.009598869 | 0.03659085 | 0.01098007 | 0.01097799 | 0.008651478 | 0.009680106 | 0.02540173 | 0.01217451 | 0.01617809 | 0.03007257 | 0.03394878 | 0.02846594 | 0.01597638 | 0.01435852 | 0.02837637 | 0.02222312 | 0.02296042 | 0.01218516 | 0.01978244 | 0.0140838 | 0.02782736 | 0.01432139 | 0.02336061 | 0.02897374 | 0.01305124 | 0.01452069 | 0.01603351 | 0.02897376 | 0.01302305 | 0.02535615 | 0.02898538 | 0.02994922 | 0.04007095 | 0.02003204 | 0.02337889 | 0.02177913 | 0.01878853 | 0.02642603 | 0.01726105 | 0.01839720272 | 0.02342106 | 0.0132173 | 0.005488678 | 0.03030501 | -0.0005207015 | 0.0006451171939 | 0.004372227 | 0.001728955
0.097003 | 2193 | 0.009605292 | 0.03825916 | 0.01278279 | 0.01278323 | 0.01119344 | 0.01182848 | 0.02569063 | 0.0137976 | 0.01678865 | 0.02964007 | 0.03275081 | 0.02668732 | 0.01798545 | 0.01581982 | 0.02639014 | 0.022984 | 0.02332761 | 0.01432352 | 0.02158117 | 0.01369127 | 0.02643345 | 0.01617054 | 0.02565482 | 0.02919785 | 0.0122008 | 0.01251059 | 0.01539862 | 0.02919786 | 0.0141783 | 0.02629717 | 0.02685169 | 0.02895698 | 0.04130981 | 0.02091143 | 0.02494762 | 0.02076139 | 0.01802842 | 0.02631545 | 0.0167127 | 0.0184920039 | 0.02480798 | 0.01283659 | 0.00677356 | 0.03070209 | -0.0003039161 | 0.001265179832 | 0.005553138 | 0.002079178
0.097377 | 2192 | 0.01009767 | 0.03451551 | 0.01148341 | 0.01148089 | 0.01036183 | 0.01077913 | 0.0251649 | 0.01180329 | 0.01733451 | 0.02863664 | 0.03523349 | 0.02756501 | 0.01765263 | 0.01694535 | 0.02630194 | 0.02401691 | 0.02129217 | 0.01388679 | 0.02211776 | 0.01342299 | 0.02730997 | 0.01259688 | 0.02609168 | 0.02762432 | 0.01127239 | 0.01457295 | 0.01277609 | 0.02762433 | 0.01280891 | 0.02634769 | 0.02762287 | 0.02931863 | 0.04018872 | 0.02194599 | 0.02323173 | 0.02159287 | 0.02134534 | 0.02516772 | 0.01886014 | 0.01715346426 | 0.02756611 | 0.0174097 | 0.009174829 | 0.03086436 | -0.0007946519 | 0.0005502699642 | 0.004698788 | 0.001243857
0.097668 | 2191 | 0.009895111 | 0.03783785 | 0.0124494 | 0.01244795 | 0.01116187 | 0.01109405 | 0.02512039 | 0.01297247 | 0.01836473 | 0.02817934 | 0.03462676 | 0.02878144 | 0.01617183 | 0.01367652 | 0.02915644 | 0.02504335 | 0.0226433 | 0.01348407 | 0.02113414 | 0.01454179 | 0.02748928 | 0.0179648 | 0.02537677 | 0.02869182 | 0.01314436 | 0.01371998 | 0.01335092 | 0.02869183 | 0.01391031 | 0.02755846 | 0.02573034 | 0.02939632 | 0.04285138 | 0.01996871 | 0.0219542 | 0.02168146 | 0.01917463 | 0.02637539 | 0.01706628 | 0.01775784604 | 0.0248996 | 0.01596398 | 0.008449911 | 0.03091859 | -0.0007979055 | 0.000583162182 | 0.00465665 | 0.001700076
0.09807 | 2190 | 0.009919583 | 0.03689397 | 0.01189809 | 0.01189679 | 0.009485823 | 0.01099651 | 0.02605742 | 0.01409742 | 0.01736174 | 0.02990136 | 0.03256564 | 0.02795056 | 0.01757072 | 0.01413718 | 0.02857396 | 0.02087794 | 0.02394051 | 0.01422684 | 0.02132565 | 0.01473275 | 0.02967226 | 0.01545815 | 0.0266502 | 0.03075537 | 0.01124704 | 0.01411985 | 0.01370117 | 0.03075538 | 0.01457861 | 0.02882129 | 0.02843469 | 0.03093517 | 0.04169187 | 0.01970073 | 0.02245102 | 0.02204543 | 0.02084379 | 0.02715617 | 0.01685644 | 0.01902238466 | 0.02402804 | 0.01683639 | 0.01036085 | 0.03110684 | -0.0001274759 | 0.000720641634 | 0.005150101 | 0.001714549
0.098577 | 2189 | 0.009617468 | 0.03566423 | 0.01238204 | 0.01237766 | 0.01124602 | 0.01214827 | 0.02468059 | 0.01225858 | 0.01897441 | 0.02912594 | 0.03182754 | 0.02767447 | 0.01618515 | 0.01458544 | 0.02800582 | 0.02266739 | 0.02299012 | 0.01435376 | 0.02295801 | 0.01355675 | 0.02808581 | 0.0154648 | 0.02648621 | 0.02913605 | 0.01233 | 0.01292845 | 0.01267925 | 0.02913606 | 0.01436692 | 0.02751879 | 0.02691163 | 0.02952598 | 0.04233417 | 0.02169167 | 0.02306384 | 0.02344601 | 0.01991509 | 0.02686873 | 0.01723692 | 0.01716903038 | 0.02718156 | 0.01821147 | 0.01284262 | 0.03153455 | -0.0001750893 | 0.0006484614569 | 0.004514153 | 0.002070772
0.098945 | 2188 | 0.009562834 | 0.03572905 | 0.01099522 | 0.01099574 | 0.01021358 | 0.009840679 | 0.02779465 | 0.01245577 | 0.01840862 | 0.02962786 | 0.03366931 | 0.02961005 | 0.0164613 | 0.01741657 | 0.03019929 | 0.02647402 | 0.021122 | 0.01444636 | 0.02077311 | 0.01258833 | 0.02929003 | 0.01716324 | 0.02518067 | 0.02977756 | 0.01147798 | 0.01375029 | 0.01517094 | 0.02977757 | 0.01598137 | 0.02732764 | 0.02883426 | 0.02862377 | 0.04167699 | 0.02235642 | 0.02259444 | 0.02213273 | 0.02061886 | 0.02705257 | 0.01663824 | 0.01795172319 | 0.02483231 | 0.01749338 | 0.00983782 | 0.03138666 | -0.0002342096 | 0.001744511654 | 0.005193137 | 0.001603545
0.099431 | 2187 | 0.01008757 | 0.03536116 | 0.01212811 | 0.01212365 | 0.0117115 | 0.01310858 | 0.02678313 | 0.01417856 | 0.0172393 | 0.02944585 | 0.03442119 | 0.02848368 | 0.01789511 | 0.01795652 | 0.02884624 | 0.02257922 | 0.02341495 | 0.01254062 | 0.02108261 | 0.01379593 | 0.0299562 | 0.01628929 | 0.02573293 | 0.02922488 | 0.01325911 | 0.01383635 | 0.01642524 | 0.02922489 | 0.01535462 | 0.02588061 | 0.03002224 | 0.03160543 | 0.04197896 | 0.01896546 | 0.02468936 | 0.02208032 | 0.01868333 | 0.0278825 | 0.01447174 | 0.01731452905 | 0.02749431 | 0.01969885 | 0.01294979 | 0.03155369 | -0.0007000872 | 0.0005221749307 | 0.004471546 | 0.001503678
0.099787 | 2186 | 0.00947875 | 0.03696276 | 0.01226641 | 0.01226363 | 0.009603171 | 0.0109645 | 0.0251286 | 0.01141202 | 0.01759017 | 0.0290131 | 0.03207969 | 0.02788814 | 0.01724108 | 0.01639946 | 0.02945258 | 0.02201888 | 0.02425312 | 0.01455301 | 0.02086 | 0.01480499 | 0.02762727 | 0.01683271 | 0.02600959 | 0.02939437 | 0.01212877 | 0.01436303 | 0.01652529 | 0.02939439 | 0.01610961 | 0.02779296 | 0.02602556 | 0.03126769 | 0.04270459 | 0.02349249 | 0.02128731 | 0.02450952 | 0.01969346 | 0.02718794 | 0.01808675 | 0.01912267879 | 0.02721283 | 0.02144758 | 0.01323784 | 0.03197402 | -0.0002450949 | 0.0008719375473 | 0.005343387 | 0.002082508
0.100265 | 2185 | 0.0102792 | 0.03707064 | 0.01158271 | 0.01158202 | 0.01017306 | 0.01065474 | 0.02695442 | 0.01472823 | 0.01736601 | 0.02779636 | 0.02995136 | 0.02757324 | 0.01919049 | 0.0175494 | 0.02482312 | 0.02364512 | 0.02492255 | 0.01409563 | 0.02268477 | 0.01487122 | 0.03079619 | 0.01603864 | 0.02864331 | 0.03115926 | 0.0112459 | 0.01401316 | 0.01615164 | 0.03115927 | 0.01554567 | 0.02706232 | 0.02876128 | 0.03046447 | 0.0441316 | 0.02315377 | 0.02166271 | 0.024674 | 0.02050853 | 0.02689419 | 0.01787723 | 0.019752644 | 0.02681423 | 0.02138256 | 0.01404347 | 0.03200565 | 0.000651978 | 0.001264764462 | 0.005843764 | 0.002417387
0.100767 | 2184 | 0.009812497 | 0.0348978 | 0.01098878 | 0.01098753 | 0.01191238 | 0.01157797 | 0.02697268 | 0.01452057 | 0.01732013 | 0.0295538 | 0.03518918 | 0.0292971 | 0.01763253 | 0.0171734 | 0.02903496 | 0.02498774 | 0.02126161 | 0.01189545 | 0.0235755 | 0.01445569 | 0.02841404 | 0.01624593 | 0.0287818 | 0.02969724 | 0.01119785 | 0.0132225 | 0.01787415 | 0.02969726 | 0.01465886 | 0.02774914 | 0.0298574 | 0.03019678 | 0.0414459 | 0.01982938 | 0.0243262 | 0.02272098 | 0.0195287 | 0.02771108 | 0.01599634 | 0.01914134435 | 0.02188721 | 0.01859537 | 0.01233281 | 0.03238249 | -0.0005761662 | 0.0007138223737 | 0.004869485 | 0.001626446
0.101233 | 2183 | 0.009552891 | 0.0398861 | 0.0110302 | 0.01103055 | 0.01186964 | 0.01005172 | 0.02544802 | 0.01306838 | 0.01732607 | 0.02965479 | 0.03294417 | 0.02938598 | 0.01685114 | 0.01724654 | 0.02798053 | 0.02260552 | 0.02507394 | 0.01366974 | 0.02442421 | 0.0131348 | 0.03053577 | 0.01578288 | 0.02615618 | 0.03050232 | 0.01224588 | 0.0133622 | 0.01362921 | 0.03050233 | 0.01608137 | 0.02886257 | 0.03072968 | 0.02983193 | 0.04444133 | 0.02155758 | 0.02420118 | 0.0223311 | 0.02031575 | 0.02666616 | 0.01819819 | 0.01897849329 | 0.02650096 | 0.02233227 | 0.01524089 | 0.03175726 | -0.0002422857 | 0.001464947476 | 0.005346402 | 0.001759575
0.101518 | 2182 | 0.01002712 | 0.03456784 | 0.01407875 | 0.01408208 | 0.01147843 | 0.01103839 | 0.02667772 | 0.01369277 | 0.01817085 | 0.02868226 | 0.03486746 | 0.02817137 | 0.0167364 | 0.01561275 | 0.02860437 | 0.02387389 | 0.02525198 | 0.01542016 | 0.02040122 | 0.01243633 | 0.03333047 | 0.01473707 | 0.02574609 | 0.03241383 | 0.01178704 | 0.01412205 | 0.01335484 | 0.03241384 | 0.01694429 | 0.02937763 | 0.02671807 | 0.03061926 | 0.04128461 | 0.02009458 | 0.02332505 | 0.02315758 | 0.01856458 | 0.03109106 | 0.01735423 | 0.01824340411 | 0.0262809 | 0.02194084 | 0.01325823 | 0.03267659 | 0.0008028501 | 0.001454766025 | 0.006296139 | 0.00198459
0.102074 | 2181 | 0.01035792 | 0.0400094 | 0.01307182 | 0.01307171 | 0.009997306 | 0.01175583 | 0.02859484 | 0.01346063 | 0.01885225 | 0.02927395 | 0.03171804 | 0.02800035 | 0.01933926 | 0.01780298 | 0.02875553 | 0.02198648 | 0.0254034 | 0.01509192 | 0.0235221 | 0.01511351 | 0.02809564 | 0.01660762 | 0.02870687 | 0.03177698 | 0.01217513 | 0.01423439 | 0.01698598 | 0.03177699 | 0.0157213 | 0.03018793 | 0.02542478 | 0.0296294 | 0.04438357 | 0.02292976 | 0.02530229 | 0.02327273 | 0.02337475 | 0.02874372 | 0.01630509 | 0.01945678145 | 0.02331817 | 0.02165974 | 0.01473859 | 0.03298018 | -0.0002999291 | 0.001163111301 | 0.005449688 | 0.001792192
0.102431 | 2180 | 0.01009417 | 0.03766223 | 0.01372968 | 0.01372978 | 0.01315062 | 0.01228145 | 0.02479249 | 0.01313192 | 0.01996902 | 0.03346659 | 0.03445956 | 0.03019591 | 0.01793024 | 0.0164803 | 0.03045855 | 0.02707374 | 0.02619421 | 0.01344891 | 0.02306145 | 0.01521508 | 0.02878909 | 0.01497177 | 0.02753039 | 0.02956792 | 0.01078735 | 0.01343809 | 0.01555675 | 0.02956793 | 0.01528364 | 0.02944799 | 0.02836211 | 0.03367599 | 0.04402845 | 0.01961689 | 0.02539595 | 0.02584767 | 0.0202361 | 0.02732346 | 0.0157805 | 0.01961019821 | 0.02989376 | 0.0210303 | 0.01639734 | 0.03266229 | -0.001020103 | 0.000270851684 | 0.005171802 | 0.001635669
0.103016 | 2179 | 0.009806666 | 0.03569519 | 0.01283039 | 0.0128291 | 0.01333922 | 0.01304041 | 0.02702392 | 0.01277218 | 0.01823808 | 0.03072528 | 0.03421781 | 0.02973778 | 0.01423549 | 0.0162207 | 0.02915811 | 0.02780192 | 0.02614101 | 0.01490703 | 0.02343147 | 0.01336497 | 0.03105866 | 0.01760768 | 0.02452609 | 0.02877624 | 0.01411994 | 0.01410293 | 0.01558824 | 0.02877625 | 0.0148211 | 0.02615294 | 0.02884617 | 0.03442739 | 0.04508208 | 0.02216871 | 0.02554348 | 0.02321801 | 0.02065067 | 0.03136335 | 0.01956394 | 0.01702061854 | 0.02830094 | 0.02310735 | 0.01473927 | 0.03286765 | -0.0005339063 | 0.0006786128506 | 0.005144165 | 0.0011419
0.103507 | 2178 | 0.00947867 | 0.03886627 | 0.01012115 | 0.01011839 | 0.01207253 | 0.01283685 | 0.02954508 | 0.01222453 | 0.01933 | 0.02957528 | 0.03424699 | 0.02849161 | 0.01449591 | 0.01664913 | 0.02932942 | 0.02795551 | 0.02585104 | 0.01554922 | 0.01995177 | 0.01557736 | 0.0310715 | 0.01638312 | 0.02231323 | 0.03348727 | 0.01230384 | 0.01395037 | 0.01595816 | 0.03348728 | 0.01477062 | 0.03068081 | 0.02908215 | 0.03023573 | 0.0446671 | 0.0219634 | 0.02491295 | 0.02251462 | 0.02142633 | 0.02649114 | 0.01419931 | 0.01698228531 | 0.02758914 | 0.02317749 | 0.01536713 | 0.03327265 | -0.0009473096 | 0.0007515759789 | 0.005129632 | 0.001367545
0.10413 | 2177 | 0.01008483 | 0.03767469 | 0.01361566 | 0.01361482 | 0.01153679 | 0.0111547 | 0.0267523 | 0.01046832 | 0.01729937 | 0.03218221 | 0.03477939 | 0.02640271 | 0.0167536 | 0.01579799 | 0.02742064 | 0.02408766 | 0.02619276 | 0.01473241 | 0.02266537 | 0.01320119 | 0.02954725 | 0.01673775 | 0.02796429 | 0.0291415 | 0.0136985 | 0.01350159 | 0.01371271 | 0.02914151 | 0.01626827 | 0.02738226 | 0.03100813 | 0.03048364 | 0.04530045 | 0.0242303 | 0.02349328 | 0.02242435 | 0.01813357 | 0.02840328 | 0.01575033 | 0.01573627815 | 0.02580986 | 0.02482928 | 0.01442262 | 0.03226786 | -0.0002057872 | 0.001363455201 | 0.00620701 | 0.002541361
0.104552 | 2176 | 0.009865609 | 0.03664007 | 0.01178583 | 0.01178829 | 0.01206598 | 0.01214132 | 0.02598965 | 0.01164055 | 0.01595883 | 0.02818019 | 0.03273994 | 0.02815545 | 0.01719882 | 0.02053821 | 0.03033823 | 0.02176954 | 0.02366592 | 0.01297858 | 0.02646211 | 0.01253872 | 0.02860545 | 0.01715393 | 0.0254405 | 0.02967479 | 0.01237457 | 0.0129475 | 0.01542017 | 0.02967481 | 0.01623587 | 0.02737537 | 0.02982651 | 0.03128251 | 0.04451494 | 0.02062007 | 0.02153554 | 0.02433883 | 0.02035521 | 0.02928636 | 0.0166506 | 0.01738772728 | 0.02643958 | 0.02317026 | 0.01699587 | 0.03280736 | -0.0005342362 | 0.0007719840505 | 0.005362086 | 0.001954912
0.105092 | 2175 | 0.01019235 | 0.03776348 | 0.01392571 | 0.01392355 | 0.01430393 | 0.01270343 | 0.02915707 | 0.01517134 | 0.01930363 | 0.03124828 | 0.03459436 | 0.03371639 | 0.02006552 | 0.01618361 | 0.029281 | 0.02528146 | 0.02749647 | 0.01580341 | 0.02513199 | 0.01443561 | 0.03323496 | 0.01562651 | 0.028476 | 0.03664008 | 0.01314287 | 0.01511574 | 0.01617618 | 0.03664009 | 0.01663468 | 0.03504974 | 0.03120637 | 0.0341026 | 0.04524407 | 0.0217655 | 0.02660669 | 0.02399955 | 0.02163446 | 0.02952598 | 0.01697903 | 0.02014994621 | 0.02550976 | 0.02356349 | 0.01608961 | 0.03387978 | 0.0002890499 | 0.001652776031 | 0.006057018 | 0.002366201
0.10568 | 2174 | 0.009786544 | 0.03758095 | 0.01150514 | 0.01150923 | 0.01225895 | 0.01103151 | 0.02826114 | 0.01395662 | 0.01988532 | 0.03021808 | 0.03825418 | 0.02728672 | 0.01450521 | 0.01821678 | 0.03115308 | 0.02472005 | 0.0226943 | 0.01443143 | 0.0226089 | 0.01466849 | 0.0289056 | 0.01576521 | 0.0248629 | 0.03296365 | 0.01072993 | 0.01415119 | 0.01563791 | 0.03296366 | 0.01659796 | 0.02776595 | 0.02991549 | 0.03347586 | 0.04309099 | 0.02404128 | 0.02542029 | 0.02371309 | 0.01992439 | 0.03046123 | 0.01797527 | 0.0156182209 | 0.0261576 | 0.02376001 | 0.01442262 | 0.03334097 | -0.0001051339 | 0.0004000188201 | 0.00558271 | 0.002345723
0.106252 | 2173 | 0.009862271 | 0.0387032 | 0.01454139 | 0.01454298 | 0.01200294 | 0.01241427 | 0.02340837 | 0.010875 | 0.01706093 | 0.03123243 | 0.03544003 | 0.02986439 | 0.01835895 | 0.01908701 | 0.03049188 | 0.02221344 | 0.02755486 | 0.01685786 | 0.02286214 | 0.01629519 | 0.03345095 | 0.01632607 | 0.02846747 | 0.03401969 | 0.01356413 | 0.01660702 | 0.01401299 | 0.0340197 | 0.01473706 | 0.03256275 | 0.0281198 | 0.03293512 | 0.04385371 | 0.0221859 | 0.02707532 | 0.02550595 | 0.02182397 | 0.0291546 | 0.01716415 | 0.01959896088 | 0.02625447 | 0.02233618 | 0.01488846 | 0.03405869 | -1.925911e-05 | 0.001574179507 | 0.005578173 | 0.002589127
0.106708 | 2172 | 0.01031794 | 0.03971304 | 0.01254707 | 0.01255015 | 0.01211539 | 0.01081095 | 0.02528962 | 0.01482888 | 0.01726848 | 0.0312093 | 0.03498084 | 0.03309029 | 0.01834498 | 0.01561215 | 0.03045283 | 0.02242397 | 0.02395534 | 0.01544266 | 0.02166929 | 0.01511513 | 0.03165487 | 0.01713306 | 0.02669542 | 0.03277192 | 0.01181445 | 0.01510782 | 0.01590441 | 0.03277194 | 0.01491701 | 0.02739258 | 0.03216271 | 0.03279326 | 0.04649693 | 0.02332975 | 0.02320233 | 0.0236179 | 0.02236393 | 0.03197952 | 0.0203674 | 0.01760901697 | 0.02553952 | 0.02080617 | 0.01449913 | 0.03362351 | -0.0007567118 | 0.001117094769 | 0.005669727 | 0.002340599
0.107347 | 2171 | 0.009396771 | 0.04096413 | 0.01044476 | 0.01044814 | 0.009927992 | 0.01161412 | 0.02725005 | 0.01286001 | 0.01856007 | 0.03262681 | 0.03532317 | 0.03072804 | 0.01880184 | 0.01620444 | 0.02972663 | 0.02463093 | 0.02463657 | 0.01392732 | 0.02556794 | 0.01623636 | 0.0317483 | 0.01504118 | 0.03010842 | 0.03179128 | 0.01215759 | 0.01541332 | 0.01692897 | 0.03179129 | 0.01683812 | 0.02746469 | 0.03206893 | 0.03543513 | 0.04470202 | 0.02194978 | 0.02628564 | 0.02548463 | 0.02140462 | 0.02893008 | 0.01783385 | 0.02016572654 | 0.02407392 | 0.02366529 | 0.01498865 | 0.0348122 | -0.001123106 | 0.0007912259898 | 0.005132016 | 0.00194462
0.107976 | 2170 | 0.009966521 | 0.03926393 | 0.01369672 | 0.01370136 | 0.01187786 | 0.01255022 | 0.02737666 | 0.0136053 | 0.01751579 | 0.02867628 | 0.03493586 | 0.0292378 | 0.01915815 | 0.01842335 | 0.02923354 | 0.02280803 | 0.0266081 | 0.01839493 | 0.02519721 | 0.01385472 | 0.03137977 | 0.01870817 | 0.03062154 | 0.03204338 | 0.01324977 | 0.01470735 | 0.01463533 | 0.03204339 | 0.01651928 | 0.03012135 | 0.03346217 | 0.03228691 | 0.04354101 | 0.0221455 | 0.02640042 | 0.02483337 | 0.01936409 | 0.0273369 | 0.01811483 | 0.01795744151 | 0.02765781 | 0.02450441 | 0.01865946 | 0.03443308 | -0.000141504 | 0.0006433802191 | 0.005315522 | 0.00129428
0.108501 | 2169 | 0.01027343 | 0.0393367 | 0.01461299 | 0.01460854 | 0.007532044 | 0.01375672 | 0.02719107 | 0.01425989 | 0.01936664 | 0.03078806 | 0.03527002 | 0.02917684 | 0.0186245 | 0.01940478 | 0.03465286 | 0.02443575 | 0.02745838 | 0.01744925 | 0.02399722 | 0.01345367 | 0.03191561 | 0.0186532 | 0.02769109 | 0.03248323 | 0.01324231 | 0.01436103 | 0.0150166 | 0.03248324 | 0.01671185 | 0.03489893 | 0.02899101 | 0.03060829 | 0.04642761 | 0.02445474 | 0.02455146 | 0.02629955 | 0.01631782 | 0.03166816 | 0.01924165 | 0.01968335174 | 0.02575191 | 0.02375775 | 0.01573317 | 0.03513842 | -0.0005773516 | 0.0004643576976 | 0.005354081 | 0.002642109
0.109188 | 2168 | 0.009772805 | 0.04042106 | 0.01214023 | 0.01214111 | 0.01171842 | 0.01230585 | 0.02800418 | 0.0133382 | 0.02021467 | 0.03227346 | 0.03484206 | 0.0305107 | 0.02170244 | 0.01363418 | 0.02975597 | 0.02378948 | 0.0289572 | 0.01438724 | 0.02353604 | 0.01812123 | 0.03007217 | 0.01532329 | 0.03218179 | 0.03152872 | 0.01466886 | 0.01481285 | 0.01570673 | 0.03152873 | 0.01359731 | 0.02976555 | 0.02924328 | 0.03357763 | 0.04315711 | 0.022745 | 0.02431287 | 0.02455933 | 0.01746193 | 0.02903181 | 0.01766461 | 0.01986007206 | 0.02623 | 0.02353551 | 0.01459358 | 0.0336681 | -0.000451829 | 0.000796672015 | 0.00504917 | 0.00247863
0.109666 | 2167 | 0.01022161 | 0.04144017 | 0.01528653 | 0.01528965 | 0.01183734 | 0.0121761 | 0.02755829 | 0.01459484 | 0.01888501 | 0.03177182 | 0.03647398 | 0.02900343 | 0.01783819 | 0.01560007 | 0.02997928 | 0.02321457 | 0.02946818 | 0.01562768 | 0.02313214 | 0.01345642 | 0.03316245 | 0.0173074 | 0.02467974 | 0.03270191 | 0.0136008 | 0.01524666 | 0.01415358 | 0.03270193 | 0.01497956 | 0.03009924 | 0.03299598 | 0.03455561 | 0.04657102 | 0.02278496 | 0.02672259 | 0.02593427 | 0.02105295 | 0.03248585 | 0.01697145 | 0.01825668663 | 0.02789903 | 0.02633199 | 0.01722206 | 0.03407218 | 0.0005930611 | 0.001441883738 | 0.006845257 | 0.00243164
0.110293 | 2166 | 0.009913387 | 0.04012003 | 0.01312934 | 0.01313224 | 0.01196061 | 0.01068278 | 0.02917214 | 0.01437198 | 0.01915854 | 0.03102714 | 0.03572672 | 0.02993656 | 0.02057956 | 0.01559148 | 0.03379034 | 0.02855124 | 0.02688284 | 0.01582886 | 0.0228308 | 0.01745045 | 0.0342048 | 0.01687802 | 0.03100656 | 0.03463301 | 0.01149846 | 0.0148282 | 0.01529627 | 0.03463302 | 0.01605828 | 0.03020602 | 0.02972399 | 0.03448415 | 0.0450979 | 0.02149594 | 0.02631112 | 0.02458737 | 0.01742843 | 0.03219541 | 0.0209269 | 0.01952852868 | 0.0243587 | 0.02151771 | 0.01337511 | 0.03487705 | -0.0003999524 | 0.0009414828965 | 0.005051036 | 0.001314736
0.110875 | 2165 | 0.009918384 | 0.03799875 | 0.01316133 | 0.01316363 | 0.01401603 | 0.01273261 | 0.02920722 | 0.01514311 | 0.0183204 | 0.03042257 | 0.03603642 | 0.02983274 | 0.01924636 | 0.01955316 | 0.03347871 | 0.02553831 | 0.02878037 | 0.01985897 | 0.02584101 | 0.01404297 | 0.03178031 | 0.02061468 | 0.02730256 | 0.03668915 | 0.01539633 | 0.01421309 | 0.01695247 | 0.03668916 | 0.01502635 | 0.03103188 | 0.03450905 | 0.0343639 | 0.04585769 | 0.02234314 | 0.02697707 | 0.02547388 | 0.01917792 | 0.02969095 | 0.02042518 | 0.02033740655 | 0.02710401 | 0.02784313 | 0.01923239 | 0.03551593 | -0.0008271664 | 0.001108867931 | 0.005528707 | 0.002487609
0.111586 | 2164 | 0.01005673 | 0.04162701 | 0.01357834 | 0.01357449 | 0.01430715 | 0.01423473 | 0.02973934 | 0.01230163 | 0.0167112 | 0.02835091 | 0.03480716 | 0.03048621 | 0.01789144 | 0.02062157 | 0.03266857 | 0.0270667 | 0.0274894 | 0.01611602 | 0.02669727 | 0.01616587 | 0.02923686 | 0.01792212 | 0.03007862 | 0.03285101 | 0.0142744 | 0.015503 | 0.01327334 | 0.03285102 | 0.01725723 | 0.03011137 | 0.0308244 | 0.03427316 | 0.04614841 | 0.02426184 | 0.02502926 | 0.02618408 | 0.02324321 | 0.02844565 | 0.01983006 | 0.02058745548 | 0.02646386 | 0.02412156 | 0.02069704 | 0.0356619 | -5.728028e-05 | 0.0005662880722 | 0.006147672 | 0.002237414
0.112178 | 2163 | 0.01006884 | 0.035801 | 0.01244606 | 0.01244988 | 0.01530456 | 0.01205164 | 0.03143954 | 0.01424324 | 0.01997183 | 0.03093729 | 0.03309366 | 0.03167733 | 0.01735055 | 0.01651101 | 0.03109766 | 0.02905789 | 0.02412414 | 0.01560127 | 0.02544341 | 0.01741964 | 0.03080123 | 0.017353 | 0.02851237 | 0.03403333 | 0.0123372 | 0.01329836 | 0.01548811 | 0.03403334 | 0.01523374 | 0.02995161 | 0.02924099 | 0.03318716 | 0.04560079 | 0.02353198 | 0.02884708 | 0.02652933 | 0.0195988 | 0.02949633 | 0.02001523 | 0.01949801482 | 0.02907756 | 0.0284073 | 0.01607612 | 0.03498166 | -0.0002365993 | 0.001908436534 | 0.006307183 | 0.002451435
0.11279 | 2162 | 0.009612703 | 0.03953572 | 0.01375526 | 0.0137569 | 0.00729253 | 0.01524271 | 0.03091583 | 0.01372381 | 0.02220884 | 0.03173679 | 0.03301096 | 0.03279476 | 0.01955764 | 0.02045924 | 0.03124741 | 0.02712281 | 0.02403366 | 0.01667373 | 0.02342647 | 0.01569571 | 0.03719022 | 0.01647163 | 0.02914346 | 0.03250375 | 0.01722503 | 0.01427691 | 0.01296183 | 0.03250376 | 0.01325176 | 0.03061937 | 0.03086201 | 0.03275562 | 0.04719716 | 0.02354782 | 0.02821734 | 0.02412458 | 0.02210836 | 0.03021941 | 0.01595406 | 0.01975519024 | 0.02671309 | 0.0271964 | 0.01684846 | 0.03590777 | -0.0009423128 | 0.0006075283745 | 0.004624237 | 0.001394241
0.113563 | 2161 | 0.0103105 | 0.04133896 | 0.01313585 | 0.01313262 | 0.008870151 | 0.0135367 | 0.03001246 | 0.01316294 | 0.01728589 | 0.03159131 | 0.03750672 | 0.0338885 | 0.02310065 | 0.02145916 | 0.03313365 | 0.02701943 | 0.0291407 | 0.01926323 | 0.02866256 | 0.01733556 | 0.03449224 | 0.01501161 | 0.03135645 | 0.03327316 | 0.01377181 | 0.01809942 | 0.01810504 | 0.03327317 | 0.01649134 | 0.03324173 | 0.03491168 | 0.03293426 | 0.04602233 | 0.02366885 | 0.02950471 | 0.02530084 | 0.02125663 | 0.03262661 | 0.01677022 | 0.02075582556 | 0.02768627 | 0.02485748 | 0.01941189 | 0.0355909 | -0.0007359043 | 4.141774752e-06 | 0.004907113 | 0.001695212
0.114198 | 2160 | 0.01049853 | 0.04239848 | 0.01617525 | 0.01617622 | 0.01439861 | 0.01639104 | 0.0309759 | 0.01423465 | 0.01948751 | 0.03129012 | 0.03778253 | 0.03521408 | 0.02110498 | 0.01897798 | 0.03513029 | 0.0314398 | 0.02677386 | 0.01730842 | 0.02567756 | 0.01359298 | 0.02972436 | 0.01823149 | 0.03037837 | 0.03226904 | 0.01516776 | 0.01831276 | 0.01549171 | 0.03226905 | 0.01346123 | 0.03031596 | 0.03110339 | 0.03155533 | 0.04818774 | 0.02305788 | 0.02654756 | 0.02675259 | 0.02362819 | 0.03040521 | 0.01561729 | 0.01988971792 | 0.02670032 | 0.02351429 | 0.0173756 | 0.03593707 | -0.0005149523 | 0.0003694722254 | 0.006413878 | 0.002595118
0.114889 | 2159 | 0.009840645 | 0.03967592 | 0.01306078 | 0.0130595 | 0.01100928 | 0.01169901 | 0.03211353 | 0.01582955 | 0.01948561 | 0.03424184 | 0.0310293 | 0.03396652 | 0.01878471 | 0.01941055 | 0.03486193 | 0.02734999 | 0.02422686 | 0.01737462 | 0.02346707 | 0.0143523 | 0.03518352 | 0.01649276 | 0.02956652 | 0.03543817 | 0.0192447 | 0.01677077 | 0.01478609 | 0.03543818 | 0.01673428 | 0.03415197 | 0.03184344 | 0.03440446 | 0.0471582 | 0.02682005 | 0.02540413 | 0.02552293 | 0.02400242 | 0.02962763 | 0.0167284 | 0.02146409638 | 0.02855016 | 0.02815716 | 0.01707794 | 0.03605238 | -0.0003114098 | 0.0002321815264 | 0.005954616 | 0.002155204
0.115569 | 2158 | 0.01004557 | 0.04332611 | 0.01261101 | 0.01261404 | 0.01332733 | 0.01368019 | 0.02740774 | 0.01326723 | 0.02219785 | 0.03035227 | 0.04031737 | 0.03248267 | 0.01926709 | 0.01862391 | 0.03285847 | 0.02921323 | 0.02847101 | 0.01658111 | 0.0230242 | 0.01808721 | 0.02997947 | 0.01708675 | 0.02910387 | 0.03519211 | 0.0107113 | 0.01342815 | 0.015743 | 0.03519212 | 0.01552515 | 0.03057307 | 0.03329035 | 0.03495736 | 0.04919886 | 0.02429544 | 0.02549476 | 0.02305589 | 0.02250109 | 0.03217132 | 0.02401979 | 0.01816298813 | 0.02915471 | 0.02647226 | 0.01470258 | 0.0366668 | -0.002089232 | 0.0004061076907 | 0.004619412 | 0.002043608
0.116463 | 2157 | 0.01035356 | 0.0411423 | 0.01645003 | 0.01644805 | 0.01190773 | 0.01494881 | 0.02996738 | 0.01405539 | 0.01758641 | 0.03145174 | 0.03255071 | 0.03023379 | 0.01939303 | 0.01762581 | 0.0310093 | 0.02603391 | 0.02566331 | 0.01946318 | 0.02573059 | 0.01736735 | 0.03458981 | 0.01658446 | 0.02867218 | 0.0354963 | 0.01109128 | 0.01642877 | 0.01624431 | 0.03549631 | 0.01988152 | 0.03267609 | 0.0315608 | 0.03505793 | 0.04540604 | 0.02608816 | 0.02703336 | 0.02480138 | 0.02246386 | 0.02976863 | 0.0163731 | 0.01849376038 | 0.02718941 | 0.02472013 | 0.01482635 | 0.03648628 | -0.0008730907 | 0.0003566738742 | 0.006430273 | 0.001980481
0.117293 | 2156 | 0.01010803 | 0.03972006 | 0.01690634 | 0.01690427 | 0.01154837 | 0.01689613 | 0.0285168 | 0.01495181 | 0.02027932 | 0.03187869 | 0.03847395 | 0.03341633 | 0.01982515 | 0.01634996 | 0.03534949 | 0.02654818 | 0.02661125 | 0.01762831 | 0.0261465 | 0.01553816 | 0.03298511 | 0.01611495 | 0.0307648 | 0.03572139 | 0.01584928 | 0.01697515 | 0.01574431 | 0.0357214 | 0.01605203 | 0.03204111 | 0.03065136 | 0.03651567 | 0.04617225 | 0.02690272 | 0.02592923 | 0.02691586 | 0.02333251 | 0.03208757 | 0.01996598 | 0.02279322781 | 0.03059859 | 0.0272519 | 0.02033534 | 0.03637186 | -0.001019767 | 0.000559937791 | 0.006144386 | 0.002348326
0.117902 | 2155 | 0.0102419 | 0.04224592 | 0.01496681 | 0.0149633 | 0.01181154 | 0.01405807 | 0.03051665 | 0.01337908 | 0.01904471 | 0.03373997 | 0.03402657 | 0.03621511 | 0.01966169 | 0.01911278 | 0.03531772 | 0.03037599 | 0.02730228 | 0.01778366 | 0.02689897 | 0.01744445 | 0.03060659 | 0.01691211 | 0.03141164 | 0.03352997 | 0.01542834 | 0.01860752 | 0.01654517 | 0.03352998 | 0.01761995 | 0.02869143 | 0.02945166 | 0.03492009 | 0.04731462 | 0.02183605 | 0.03042011 | 0.02689984 | 0.02252696 | 0.03130696 | 0.0228665 | 0.02049537003 | 0.02926247 | 0.02892879 | 0.02211909 | 0.03709651 | -0.001229501 | 0.0003251458984 | 0.005465371 | 0.002487288
0.118835 | 2154 | 0.01009827 | 0.03574989 | 0.01637922 | 0.01637853 | 0.01074357 | 0.01505529 | 0.03199596 | 0.0141338 | 0.01636874 | 0.03107969 | 0.03610153 | 0.03425709 | 0.01946313 | 0.01726984 | 0.03552453 | 0.02952657 | 0.02522563 | 0.01636428 | 0.02765642 | 0.01777037 | 0.03209119 | 0.01809274 | 0.03342615 | 0.03518995 | 0.01254033 | 0.01619546 | 0.01753825 | 0.03518996 | 0.01535272 | 0.03208233 | 0.03282327 | 0.03357541 | 0.04542961 | 0.02734274 | 0.02654085 | 0.02929726 | 0.02409692 | 0.03361161 | 0.01561836 | 0.0204707291 | 0.02863043 | 0.02602264 | 0.02018962 | 0.03699433 | 0.0002089271 | 0.0002329067211 | 0.005794446 | 0.001982087
0.119445 | 2153 | 0.0102672 | 0.03832961 | 0.01461927 | 0.01461476 | 0.0109754 | 0.01491693 | 0.02964245 | 0.01381325 | 0.02314666 | 0.03115287 | 0.03895154 | 0.03552352 | 0.01856674 | 0.01906072 | 0.03436426 | 0.03101803 | 0.02598285 | 0.01750087 | 0.02204482 | 0.0177715 | 0.03086171 | 0.01980863 | 0.03149434 | 0.03476869 | 0.01383708 | 0.0146805 | 0.02128753 | 0.03476871 | 0.01787624 | 0.03028556 | 0.03027266 | 0.03396973 | 0.04557677 | 0.02285468 | 0.02560163 | 0.02620083 | 0.02317456 | 0.03186848 | 0.01638308 | 0.02011250146 | 0.02595252 | 0.0236688 | 0.0145918 | 0.03764168 | -0.0008359825 | -0.0002379821526 | 0.00562326 | 0.002085931
0.120313 | 2152 | 0.01055414 | 0.04345582 | 0.01250938 | 0.01251 | 0.013507 | 0.009663151 | 0.03007904 | 0.01482652 | 0.01836346 | 0.03299961 | 0.0376786 | 0.03652529 | 0.01994877 | 0.01873784 | 0.03458505 | 0.02529728 | 0.03169034 | 0.01832063 | 0.02750828 | 0.01542671 | 0.03168731 | 0.01886392 | 0.03058416 | 0.03560079 | 0.01456833 | 0.01574361 | 0.01628131 | 0.0356008 | 0.01669443 | 0.03213735 | 0.03288412 | 0.03685342 | 0.05171885 | 0.02634765 | 0.02984639 | 0.02477438 | 0.02338245 | 0.03363058 | 0.01683659 | 0.0186558906 | 0.02995005 | 0.02767922 | 0.01873318 | 0.03731683 | -0.0005472589 | 0.0008880712558 | 0.005808339 | 0.003105639
0.121205 | 2151 | 0.01055657 | 0.0376227 | 0.01535926 | 0.01536274 | 0.01001405 | 0.01563235 | 0.03431022 | 0.01815672 | 0.02188795 | 0.03236282 | 0.03686106 | 0.03171588 | 0.01740459 | 0.01923978 | 0.03378294 | 0.0285244 | 0.02603727 | 0.01858414 | 0.02681002 | 0.01733375 | 0.03628746 | 0.01602857 | 0.03268431 | 0.03480359 | 0.01260964 | 0.01656299 | 0.01167055 | 0.03480361 | 0.01674812 | 0.02891928 | 0.03505166 | 0.03684732 | 0.04667001 | 0.02431183 | 0.02521035 | 0.02740187 | 0.02034477 | 0.03356491 | 0.02035858 | 0.02230877243 | 0.03230052 | 0.03117395 | 0.0222554 | 0.03742278 | -0.001952431 | -0.001120141475 | 0.004739526 | 0.001564097
0.121914 | 2150 | 0.01087085 | 0.04021826 | 0.01392713 | 0.01392631 | 0.008836234 | 0.01179505 | 0.03135481 | 0.01862222 | 0.01816566 | 0.03124337 | 0.0323358 | 0.03153764 | 0.0215667 | 0.01868601 | 0.03039432 | 0.0292589 | 0.02570939 | 0.02028239 | 0.02923369 | 0.0154057 | 0.03166617 | 0.01718752 | 0.03253761 | 0.03366761 | 0.01264456 | 0.01356103 | 0.01162093 | 0.03366763 | 0.01528267 | 0.03187803 | 0.03066802 | 0.0344905 | 0.04961569 | 0.02422685 | 0.03071718 | 0.03172877 | 0.02343765 | 0.0334428 | 0.0178766 | 0.02585206181 | 0.02867487 | 0.02577705 | 0.01787688 | 0.03743272 | -0.001930527 | -0.000300535612 | 0.00548695 | 0.001943083
0.12277 | 2149 | 0.01030579 | 0.0371932 | 0.01294235 | 0.012943 | 0.0141836 | 0.01156478 | 0.03261285 | 0.01566527 | 0.02133643 | 0.03222718 | 0.03641526 | 0.03473756 | 0.01742017 | 0.02001199 | 0.03214473 | 0.02645804 | 0.02627841 | 0.02170936 | 0.02436507 | 0.01656357 | 0.03338514 | 0.01767134 | 0.03431972 | 0.03818473 | 0.009698377 | 0.01639532 | 0.009923575 | 0.03818474 | 0.01677067 | 0.03309541 | 0.03267304 | 0.03698988 | 0.04589332 | 0.02570394 | 0.02829345 | 0.0277659 | 0.02300625 | 0.03360612 | 0.02051021 | 0.02556250431 | 0.02931712 | 0.02539102 | 0.01512333 | 0.03804482 | -0.001127855 | 7.391072722e-05 | 0.005072317 | 0.001267531
0.123634 | 2148 | 0.009875237 | 0.03920364 | 0.01246416 | 0.01246256 | 0.009505538 | 0.01228216 | 0.03165903 | 0.01478421 | 0.01961073 | 0.0362488 | 0.03853954 | 0.03461237 | 0.01771913 | 0.02161274 | 0.03755432 | 0.02893438 | 0.02426089 | 0.02256134 | 0.02619376 | 0.01625077 | 0.03508795 | 0.01853538 | 0.02596899 | 0.0356224 | 0.01364407 | 0.01552616 | 0.01494724 | 0.03562242 | 0.01599339 | 0.030907 | 0.03225843 | 0.03706646 | 0.04971674 | 0.02639182 | 0.02787708 | 0.02493579 | 0.0275668 | 0.03355814 | 0.02430944 | 0.02276100963 | 0.02737075 | 0.02783143 | 0.01783981 | 0.03775742 | -0.001539276 | 0.0004903239314 | 0.006600687 | 0.003027496
0.124598 | 2147 | 0.01063437 | 0.0403754 | 0.01396336 | 0.01396476 | 0.007971886 | 0.01405031 | 0.02953823 | 0.01416533 | 0.02053791 | 0.03129211 | 0.03726461 | 0.03511925 | 0.0213755 | 0.01815632 | 0.03594405 | 0.02784621 | 0.02491052 | 0.02044838 | 0.02799731 | 0.01565718 | 0.03518325 | 0.01997095 | 0.03005793 | 0.03717877 | 0.01527781 | 0.01653799 | 0.01298937 | 0.03717878 | 0.01583479 | 0.03782216 | 0.03010919 | 0.03928032 | 0.04458655 | 0.02455007 | 0.02741854 | 0.02612568 | 0.02241948 | 0.03147114 | 0.01417805 | 0.02013053186 | 0.02812001 | 0.02754522 | 0.01647047 | 0.03790096 | -0.0007871949 | 0.000322529464 | 0.005762994 | 0.002118978
0.125292 | 2146 | 0.01098843 | 0.03865754 | 0.02020761 | 0.0202112 | 0.008732424 | 0.0149874 | 0.03456154 | 0.01489883 | 0.0208421 | 0.0307208 | 0.03804603 | 0.03314566 | 0.01420844 | 0.01799056 | 0.03367142 | 0.03420458 | 0.02816236 | 0.02211067 | 0.02522604 | 0.01875562 | 0.03584332 | 0.01806151 | 0.02972727 | 0.03675805 | 0.01396274 | 0.01851948 | 0.01585041 | 0.03675807 | 0.01781725 | 0.03551218 | 0.03843445 | 0.04035727 | 0.05000853 | 0.02654027 | 0.03055415 | 0.02597587 | 0.02453899 | 0.03319935 | 0.02138207 | 0.02142112516 | 0.03151833 | 0.02954558 | 0.02350178 | 0.03847676 | -0.0009124333 | 0.0009637158364 | 0.005957626 | 0.002599391
0.126401 | 2145 | 0.01067783 | 0.0396779 | 0.01142502 | 0.01142609 | 0.009924467 | 0.01255315 | 0.03669415 | 0.01088024 | 0.0194289 | 0.03366295 | 0.0337468 | 0.03245684 | 0.01892685 | 0.01714226 | 0.03190553 | 0.02884844 | 0.02600773 | 0.01777376 | 0.02877695 | 0.01618842 | 0.04029581 | 0.01980826 | 0.03635159 | 0.03335948 | 0.01775055 | 0.01838079 | 0.01688114 | 0.0333595 | 0.01552535 | 0.02751845 | 0.03785653 | 0.03739275 | 0.0480284 | 0.02691307 | 0.0309447 | 0.0265864 | 0.02632324 | 0.03299396 | 0.01833039 | 0.02091326192 | 0.0288808 | 0.02890128 | 0.01853241 | 0.03796945 | -0.0009296112 | 0.000254274637 | 0.006439858 | 0.002099156
0.127276 | 2144 | 0.01066358 | 0.04247831 | 0.01640214 | 0.01640138 | 0.01220359 | 0.01318732 | 0.03257897 | 0.01401654 | 0.02462957 | 0.03443116 | 0.04019649 | 0.03392032 | 0.01891633 | 0.02176971 | 0.030829 | 0.03075584 | 0.02516858 | 0.02201772 | 0.026374 | 0.01482739 | 0.03110267 | 0.01497303 | 0.03355746 | 0.03444854 | 0.01483299 | 0.01750573 | 0.01847316 | 0.03444856 | 0.0166709 | 0.0317071 | 0.03572129 | 0.03835203 | 0.0485081 | 0.02631549 | 0.02891448 | 0.02637405 | 0.0202766 | 0.03284834 | 0.01993277 | 0.01956814341 | 0.03087995 | 0.0301001 | 0.02176432 | 0.03837434 | -0.001877366 | -0.001476353151 | 0.005237829 | 0.001805738
0.12818 | 2143 | 0.01042387 | 0.04155962 | 0.01646691 | 0.01646478 | 0.01575276 | 0.01369301 | 0.03271187 | 0.01040276 | 0.01584351 | 0.03452712 | 0.03735607 | 0.0342298 | 0.01892416 | 0.01946509 | 0.03706181 | 0.03001949 | 0.02820394 | 0.01887803 | 0.0220071 | 0.01837489 | 0.04176181 | 0.0169086 | 0.03225881 | 0.03652653 | 0.01205193 | 0.01794147 | 0.01624274 | 0.03652654 | 0.01674824 | 0.0342466 | 0.03641715 | 0.03755657 | 0.05078737 | 0.02909398 | 0.02866968 | 0.02742079 | 0.0235832 | 0.03440049 | 0.01668849 | 0.01966452785 | 0.03151274 | 0.03111051 | 0.02105645 | 0.03956844 | -0.00125355 | -0.0001211294366 | 0.005553755 | 0.001996395
0.129088 | 2142 | 0.009884057 | 0.04525133 | 0.01218997 | 0.01219147 | 0.01105481 | 0.01184754 | 0.03212458 | 0.01080183 | 0.02023591 | 0.0374615 | 0.03660127 | 0.03207281 | 0.01756352 | 0.0225864 | 0.0368361 | 0.03256076 | 0.02792565 | 0.02174988 | 0.02878514 | 0.01474497 | 0.03247514 | 0.01902366 | 0.03416049 | 0.03834211 | 0.01338509 | 0.01780379 | 0.01806574 | 0.03834212 | 0.01559173 | 0.03621611 | 0.03822013 | 0.03678277 | 0.05270012 | 0.02972872 | 0.02839726 | 0.02968799 | 0.0228789 | 0.03150988 | 0.01763888 | 0.02449733578 | 0.03262516 | 0.02830191 | 0.01945497 | 0.03887988 | -0.001762085 | 0.0005546502653 | 0.005980402 | 0.001891243
0.130154 | 2141 | 0.01110575 | 0.03936847 | 0.0150057 | 0.01500506 | 0.01523365 | 0.01085586 | 0.02741476 | 0.01599171 | 0.02069844 | 0.03206433 | 0.03980244 | 0.03263949 | 0.02092555 | 0.01728457 | 0.0356445 | 0.02834693 | 0.02624193 | 0.01777724 | 0.02778384 | 0.01557394 | 0.03534295 | 0.01968327 | 0.03493947 | 0.0384831 | 0.01551721 | 0.01930942 | 0.01681555 | 0.03848311 | 0.01530141 | 0.03636823 | 0.03563866 | 0.03823431 | 0.04792594 | 0.02638991 | 0.0294297 | 0.02797455 | 0.02499533 | 0.03814871 | 0.0231594 | 0.02062898502 | 0.02751149 | 0.02855665 | 0.01973346 | 0.0389258 | -0.0008846508 | -0.0002739941701 | 0.005456086 | 0.002672093
0.131074 | 2140 | 0.01048181 | 0.04645077 | 0.01752365 | 0.01752667 | 0.01157847 | 0.01424687 | 0.03377919 | 0.01849488 | 0.02075247 | 0.03229582 | 0.03749168 | 0.03431923 | 0.01926195 | 0.02073443 | 0.03570264 | 0.02600394 | 0.02265124 | 0.02121915 | 0.02820454 | 0.01808617 | 0.03576032 | 0.01714496 | 0.03243361 | 0.03853919 | 0.01625455 | 0.01715073 | 0.01797445 | 0.0385392 | 0.01824293 | 0.03522043 | 0.03581126 | 0.04058482 | 0.05170175 | 0.02301457 | 0.02716752 | 0.02772786 | 0.02725318 | 0.03557071 | 0.01847369 | 0.0199853871 | 0.02673391 | 0.03091837 | 0.01962935 | 0.03939059 | -0.0003742552 | 0.0004400513426 | 0.006902966 | 0.002054438
0.13216 | 2139 | 0.01032875 | 0.04178062 | 0.01613086 | 0.01612733 | 0.007496797 | 0.01269935 | 0.03075412 | 0.0154686 | 0.02121734 | 0.03350248 | 0.03900614 | 0.03336264 | 0.01783881 | 0.02201437 | 0.03567474 | 0.02800254 | 0.02876007 | 0.0215201 | 0.02664824 | 0.01468296 | 0.03102381 | 0.01592742 | 0.0336425 | 0.03993013 | 0.01354193 | 0.01602347 | 0.01575591 | 0.03993014 | 0.02071038 | 0.03227632 | 0.033909 | 0.03977968 | 0.05380413 | 0.02698368 | 0.02655919 | 0.03036134 | 0.02413619 | 0.03007321 | 0.02108485 | 0.02000021376 | 0.03573304 | 0.03403662 | 0.02283795 | 0.03959741 | -0.00167432 | -0.0004460966738 | 0.004871633 | 0.002718691
0.133141 | 2138 | 0.01022889 | 0.04124185 | 0.01401281 | 0.01401246 | 0.01049759 | 0.01299253 | 0.03317145 | 0.01218776 | 0.01926551 | 0.0333962 | 0.03712707 | 0.0372207 | 0.01695933 | 0.02395509 | 0.03195255 | 0.03472722 | 0.02658732 | 0.0222746 | 0.02760386 | 0.01667244 | 0.0358285 | 0.01896464 | 0.0348001 | 0.0394516 | 0.01441388 | 0.01668095 | 0.01665878 | 0.03945162 | 0.01900937 | 0.04221764 | 0.03640902 | 0.03667924 | 0.05079092 | 0.02595977 | 0.0326875 | 0.03189441 | 0.02187435 | 0.02944941 | 0.02208706 | 0.02488746308 | 0.03169324 | 0.03109406 | 0.02108923 | 0.0401239 | -0.00342706 | -0.0009977924637 | 0.00504009 | 0.00167808
0.134096 | 2137 | 0.008927863 | 0.04243962 | 0.01349584 | 0.01349823 | 0.008415687 | 0.01250331 | 0.03360521 | 0.01484021 | 0.02236807 | 0.03155765 | 0.03916242 | 0.03126507 | 0.01885682 | 0.02394171 | 0.0351186 | 0.03305676 | 0.02789463 | 0.01881796 | 0.02936205 | 0.0118527 | 0.03688007 | 0.01898631 | 0.03270424 | 0.03873332 | 0.01741801 | 0.01949981 | 0.01774115 | 0.03873334 | 0.01787727 | 0.03763563 | 0.04339836 | 0.03647963 | 0.04881096 | 0.02631471 | 0.03050547 | 0.0287792 | 0.02390128 | 0.03301601 | 0.02276869 | 0.02349054068 | 0.02980509 | 0.02929488 | 0.01925035 | 0.04027009 | -0.002510342 | -0.0002074006188 | 0.005843319 | 0.001742927
0.135405 | 2136 | 0.01073269 | 0.04630131 | 0.01345802 | 0.01345546 | 0.01024301 | 0.01445059 | 0.03515264 | 0.01651455 | 0.0213508 | 0.03677052 | 0.04036083 | 0.03314315 | 0.02410053 | 0.02180198 | 0.03683733 | 0.03592563 | 0.02364173 | 0.01770216 | 0.02784282 | 0.0142042 | 0.03773748 | 0.01609958 | 0.03478071 | 0.04048835 | 0.01365267 | 0.01744268 | 0.01596482 | 0.04048837 | 0.02224799 | 0.04043156 | 0.03985973 | 0.03905326 | 0.05222329 | 0.02570622 | 0.03144611 | 0.03178778 | 0.02616011 | 0.03523391 | 0.02055088 | 0.02512494847 | 0.03163925 | 0.03338262 | 0.01916484 | 0.04087937 | -0.001231394 | 0.0002214591368 | 0.005734359 | 0.002922106
0.136416 | 2135 | 0.0102842 | 0.03990084 | 0.01444719 | 0.01444379 | 0.01693809 | 0.01334499 | 0.03254626 | 0.01811544 | 0.02369164 | 0.03924199 | 0.03794851 | 0.03643004 | 0.01733076 | 0.01556599 | 0.03621077 | 0.03654551 | 0.03123982 | 0.02060516 | 0.02642785 | 0.01396319 | 0.03044705 | 0.01664274 | 0.0322432 | 0.03820638 | 0.01687406 | 0.01744468 | 0.01792732 | 0.0382064 | 0.01931039 | 0.03466611 | 0.03586307 | 0.04031205 | 0.05380948 | 0.02746839 | 0.02727967 | 0.0281356 | 0.02217961 | 0.04047885 | 0.02208864 | 0.02199907228 | 0.03332202 | 0.0305375 | 0.02103238 | 0.04061124 | -0.002962544 | -0.0006725658895 | 0.005971367 | 0.001956391
0.137438 | 2134 | 0.01057051 | 0.04530171 | 0.01835167 | 0.01834651 | 0.007574761 | 0.01828618 | 0.03123232 | 0.01279379 | 0.02130564 | 0.03635403 | 0.04108045 | 0.04022797 | 0.01933686 | 0.02245865 | 0.04288992 | 0.0309282 | 0.02719831 | 0.02218727 | 0.03048049 | 0.02026621 | 0.03864101 | 0.01735163 | 0.03490507 | 0.03949602 | 0.01341874 | 0.02075833 | 0.01645422 | 0.03949604 | 0.02136465 | 0.04113073 | 0.03118015 | 0.0416466 | 0.04677472 | 0.02628204 | 0.03043942 | 0.02585495 | 0.02744373 | 0.03566263 | 0.02452296 | 0.02513306774 | 0.02763155 | 0.03035638 | 0.01429475 | 0.04099175 | -0.002675788 | -0.0008311791462 | 0.006045846 | 0.002640269
0.138555 | 2133 | 0.01083804 | 0.04856812 | 0.01462567 | 0.01462282 | 0.01200818 | 0.0152496 | 0.03656796 | 0.01510649 | 0.02030482 | 0.03683204 | 0.03819519 | 0.03976084 | 0.01884234 | 0.01862556 | 0.04140435 | 0.0334363 | 0.0269895 | 0.02094209 | 0.03170688 | 0.01788082 | 0.03402699 | 0.01826492 | 0.03133474 | 0.03994922 | 0.0132198 | 0.01066653 | 0.0143454 | 0.03994924 | 0.0164253 | 0.03971523 | 0.03658899 | 0.03535018 | 0.05237794 | 0.03179793 | 0.03553227 | 0.02931551 | 0.02795806 | 0.03944151 | 0.023825 | 0.02760156058 | 0.03399287 | 0.0347379 | 0.01783394 | 0.04027848 | -0.001798234 | -0.0004614568898 | 0.006192423 | 0.00231379
0.13976 | 2132 | 0.01027403 | 0.04546065 | 0.01243217 | 0.0124315 | 0.01888614 | 0.01061728 | 0.03552328 | 0.01517745 | 0.02136937 | 0.03105703 | 0.04053351 | 0.03815406 | 0.01908232 | 0.01676642 | 0.03731227 | 0.0280565 | 0.02574495 | 0.021921 | 0.02802673 | 0.02069598 | 0.03397969 | 0.01799481 | 0.03394152 | 0.04196712 | 0.01187385 | 0.01716915 | 0.01569524 | 0.04196714 | 0.0162631 | 0.03618258 | 0.03590397 | 0.04231708 | 0.04989005 | 0.02617259 | 0.03311851 | 0.03242138 | 0.02446799 | 0.03034012 | 0.01853223 | 0.02322234958 | 0.0324139 | 0.03551119 | 0.02468941 | 0.04080263 | -0.001536776 | 6.818899419e-05 | 0.006140639 | 0.002601492
0.140838 | 2131 | 0.01154772 | 0.04417668 | 0.01831278 | 0.01831239 | 0.00795468 | 0.0146721 | 0.03321991 | 0.01304876 | 0.0226473 | 0.03187096 | 0.03907351 | 0.04179144 | 0.01571159 | 0.02084526 | 0.03719982 | 0.02985609 | 0.0275545 | 0.0195938 | 0.03097774 | 0.01952707 | 0.03683468 | 0.01697093 | 0.0319577 | 0.04040091 | 0.01757855 | 0.02261313 | 0.01635896 | 0.04040093 | 0.02118588 | 0.03446143 | 0.04079044 | 0.04283438 | 0.05278395 | 0.02744136 | 0.03145633 | 0.02868172 | 0.02213531 | 0.03541226 | 0.0218917 | 0.02528008074 | 0.03151867 | 0.03302616 | 0.02460574 | 0.04088763 | -0.002370932 | -0.0009008803172 | 0.005669015 | 0.00265377
0.142101 | 2130 | 0.01044588 | 0.04453116 | 0.01497456 | 0.0149736 | 0.01475962 | 0.01708282 | 0.03570447 | 0.0147501 | 0.02364588 | 0.0362766 | 0.0385681 | 0.03947679 | 0.01699029 | 0.02244822 | 0.03760604 | 0.02670097 | 0.0299293 | 0.02142482 | 0.03216208 | 0.01999732 | 0.04021238 | 0.01910186 | 0.0365145 | 0.04069628 | 0.01591123 | 0.02122608 | 0.02028528 | 0.04069629 | 0.01421858 | 0.03782635 | 0.03437955 | 0.04299134 | 0.05294118 | 0.02740077 | 0.03537373 | 0.02947856 | 0.02514356 | 0.03558532 | 0.01884601 | 0.02122207917 | 0.03237406 | 0.03567514 | 0.02446832 | 0.04181312 | -0.001614045 | -6.848887278e-05 | 0.006016553 | 0.002209655
0.143323 | 2129 | 0.009550185 | 0.0430742 | 0.01542382 | 0.015426 | 0.009314579 | 0.01360554 | 0.03555209 | 0.01470752 | 0.0225471 | 0.03513099 | 0.04165759 | 0.03825245 | 0.01942072 | 0.02154007 | 0.03784792 | 0.02642139 | 0.02813071 | 0.0237721 | 0.02641151 | 0.01912658 | 0.04179175 | 0.01798399 | 0.03145269 | 0.0365838 | 0.01358101 | 0.01962366 | 0.01953319 | 0.03658382 | 0.01306498 | 0.03265085 | 0.03800746 | 0.04740512 | 0.05183499 | 0.02961049 | 0.03086842 | 0.03042855 | 0.02929535 | 0.03781255 | 0.02149663 | 0.02527533472 | 0.03267667 | 0.03448628 | 0.02099886 | 0.04169374 | -0.002435186 | -0.000170969055 | 0.006475732 | 0.002385355
0.144552 | 2128 | 0.01099472 | 0.04228937 | 0.01477009 | 0.01476704 | 0.01070283 | 0.01518621 | 0.03409963 | 0.01410966 | 0.02373556 | 0.03518814 | 0.04279098 | 0.03415948 | 0.02122198 | 0.01950508 | 0.03857153 | 0.02803016 | 0.03080284 | 0.02634307 | 0.02902042 | 0.01854276 | 0.04457276 | 0.01959162 | 0.03605484 | 0.04010949 | 0.009423343 | 0.01556138 | 0.01858021 | 0.0401095 | 0.02397928 | 0.03384196 | 0.03879757 | 0.04001589 | 0.05346439 | 0.02524456 | 0.0295241 | 0.03270998 | 0.02079165 | 0.03637309 | 0.02443864 | 0.02451346815 | 0.03042981 | 0.02877707 | 0.01636885 | 0.04143913 | -0.002808852 | -0.001221599407 | 0.005252377 | 0.001621439
0.145849 | 2127 | 0.01024804 | 0.04724119 | 0.01534738 | 0.01534793 | 0.01483691 | 0.01477699 | 0.03448994 | 0.01501003 | 0.02465047 | 0.03230416 | 0.04201505 | 0.03688771 | 0.01539477 | 0.02133605 | 0.03543075 | 0.03188482 | 0.0271878 | 0.02190693 | 0.02830834 | 0.01814638 | 0.03458169 | 0.01669451 | 0.03467313 | 0.04302063 | 0.01443804 | 0.02140013 | 0.01541265 | 0.04302064 | 0.02434396 | 0.03935575 | 0.0416939 | 0.04289823 | 0.05338574 | 0.02693404 | 0.0314468 | 0.03449812 | 0.02717055 | 0.03996495 | 0.02128996 | 0.02417901158 | 0.02795247 | 0.02871817 | 0.02037874 | 0.04118619 | -0.003876575 | -0.002362902975 | 0.004504636 | 0.001300364
0.147226 | 2126 | 0.01025284 | 0.04420316 | 0.01447058 | 0.01446866 | 0.01117938 | 0.01242439 | 0.0326107 | 0.01492972 | 0.02218134 | 0.03775952 | 0.04117286 | 0.03718117 | 0.02310893 | 0.01972601 | 0.04021399 | 0.03384235 | 0.03008844 | 0.02245403 | 0.03326695 | 0.01901116 | 0.03257158 | 0.01614443 | 0.04029476 | 0.03869357 | 0.0177061 | 0.02264816 | 0.01966313 | 0.03869359 | 0.01359725 | 0.03336765 | 0.0391437 | 0.04349444 | 0.05274107 | 0.0330854 | 0.03596313 | 0.02878975 | 0.02735063 | 0.03997804 | 0.0242799 | 0.02467501163 | 0.03513176 | 0.03872298 | 0.0205705 | 0.0432951 | -0.003677025 | -0.001771899057 | 0.005077556 | 0.001889949
0.148417 | 2125 | 0.009831871 | 0.04192102 | 0.01361304 | 0.01361091 | 0.01290974 | 0.01020617 | 0.03418166 | 0.01493501 | 0.02153053 | 0.03880373 | 0.03956547 | 0.03737519 | 0.01846336 | 0.02018185 | 0.04125622 | 0.0336259 | 0.02996426 | 0.02589807 | 0.0342286 | 0.02066377 | 0.03924353 | 0.02026792 | 0.03447663 | 0.03991857 | 0.01196016 | 0.0184066 | 0.01634893 | 0.03991858 | 0.02274158 | 0.03425813 | 0.03929452 | 0.03901905 | 0.05401764 | 0.02757163 | 0.03078504 | 0.02960476 | 0.02843483 | 0.03966194 | 0.02445367 | 0.0266548153 | 0.0400968 | 0.03462187 | 0.02790506 | 0.04242702 | -0.004187544 | -0.001707855379 | 0.004084412 | 0.001105888
0.149727 | 2124 | 0.01008208 | 0.04601091 | 0.02456479 | 0.02456157 | 0.01197496 | 0.01805315 | 0.03632708 | 0.01248286 | 0.0260033 | 0.03922917 | 0.03825588 | 0.03871377 | 0.02132953 | 0.01884856 | 0.03846143 | 0.03062672 | 0.02645575 | 0.02524359 | 0.0257494 | 0.01777777 | 0.04508165 | 0.01803389 | 0.03745035 | 0.04099904 | 0.009958942 | 0.01626184 | 0.02105531 | 0.04099905 | 0.02196296 | 0.04034095 | 0.04395513 | 0.04280622 | 0.04971045 | 0.03186138 | 0.03534057 | 0.02912709 | 0.02843646 | 0.03647344 | 0.02241614 | 0.02628391609 | 0.0350069 | 0.03247579 | 0.01574239 | 0.04340833 | -0.003889364 | -0.001839078031 | 0.004484545 | 0.001866659
0.151008 | 2123 | 0.01048955 | 0.04249923 | 0.0153089 | 0.01531278 | 0.01031634 | 0.01544861 | 0.03967192 | 0.01680348 | 0.01828603 | 0.03832808 | 0.04019394 | 0.04078781 | 0.01650664 | 0.02471282 | 0.04247718 | 0.0353045 | 0.02607633 | 0.02494383 | 0.02858399 | 0.02271338 | 0.03509593 | 0.01886918 | 0.0358534 | 0.0398549 | 0.01616452 | 0.01240575 | 0.01351455 | 0.03985491 | 0.01647032 | 0.0342295 | 0.04329705 | 0.04498979 | 0.05341808 | 0.03048395 | 0.0293278 | 0.03300753 | 0.02512814 | 0.04107418 | 0.02254586 | 0.02436906844 | 0.02961867 | 0.03083998 | 0.02008377 | 0.04273077 | -0.002595712 | -0.001000013552 | 0.005489184 | 0.001587997
0.152512 | 2122 | 0.01057018 | 0.04644649 | 0.02378798 | 0.02378705 | 0.01484249 | 0.01778888 | 0.0371798 | 0.01200942 | 0.02419911 | 0.03795073 | 0.03701538 | 0.03753967 | 0.0208699 | 0.02149426 | 0.03764479 | 0.03297717 | 0.0301096 | 0.02439607 | 0.03207597 | 0.01897184 | 0.04050764 | 0.02010344 | 0.04150924 | 0.04245177 | 0.02125592 | 0.02153873 | 0.01424412 | 0.04245178 | 0.01670576 | 0.03568572 | 0.03561532 | 0.04558562 | 0.05323023 | 0.02484427 | 0.03328156 | 0.03273277 | 0.02641938 | 0.04045203 | 0.02147658 | 0.02186073363 | 0.03273569 | 0.03180212 | 0.02076837 | 0.04404188 | -0.001536665 | -0.0003572864516 | 0.006401045 | 0.002789348
0.154001 | 2121 | 0.01004333 | 0.04395331 | 0.01369345 | 0.01369592 | 0.008184513 | 0.01576353 | 0.03668133 | 0.01563506 | 0.02082958 | 0.0403742 | 0.03697835 | 0.03951882 | 0.02234808 | 0.02284503 | 0.04322474 | 0.03343489 | 0.02853976 | 0.02352448 | 0.02670911 | 0.01725396 | 0.04483997 | 0.01694255 | 0.03650611 | 0.04505739 | 0.01301567 | 0.0173401 | 0.02069184 | 0.04505741 | 0.01941428 | 0.04086968 | 0.04062517 | 0.04221238 | 0.05432453 | 0.02798489 | 0.03540057 | 0.03347087 | 0.02782464 | 0.04583771 | 0.0214325 | 0.02831835672 | 0.03433853 | 0.03694139 | 0.0192215 | 0.04401489 | -0.002580619 | -0.001129797776 | 0.006360491 | 0.003050967
0.155337 | 2120 | 0.0090059 | 0.04072149 | 0.01937413 | 0.01937 | 0.01146357 | 0.02031291 | 0.03307282 | 0.01342952 | 0.02284104 | 0.03294335 | 0.03762973 | 0.04441802 | 0.02023314 | 0.0203409 | 0.04132801 | 0.03735492 | 0.02828101 | 0.02516655 | 0.02974104 | 0.01964224 | 0.03974538 | 0.01714231 | 0.03309775 | 0.04594239 | 0.01830416 | 0.02013213 | 0.02283509 | 0.04594241 | 0.02186265 | 0.03521882 | 0.04367055 | 0.041793 | 0.05465332 | 0.02727765 | 0.03436701 | 0.03257637 | 0.02823567 | 0.03766066 | 0.02723753 | 0.02783059888 | 0.02892263 | 0.02649543 | 0.01771816 | 0.04326385 | -0.003675092 | -0.002001388464 | 0.00521509 | 0.001440305
0.157029 | 2119 | 0.01079029 | 0.0434757 | 0.01587309 | 0.01587271 | 0.01789559 | 0.01536821 | 0.03307272 | 0.01441812 | 0.02221622 | 0.03707605 | 0.04041361 | 0.03768252 | 0.01892621 | 0.02251124 | 0.03911785 | 0.03281191 | 0.03207202 | 0.0243785 | 0.03399525 | 0.01915879 | 0.04408517 | 0.01757487 | 0.03912533 | 0.04174728 | 0.01167251 | 0.01664211 | 0.02101371 | 0.04174729 | 0.01880942 | 0.04044873 | 0.04592864 | 0.04065411 | 0.05578527 | 0.03115207 | 0.03668149 | 0.03305861 | 0.02897 | 0.04230798 | 0.03176674 | 0.02618316375 | 0.03484566 | 0.03192215 | 0.02321881 | 0.04251547 | -0.003575631 | -0.001662008348 | 0.005915637 | 0.001744812
0.158539 | 2118 | 0.009461318 | 0.04545108 | 0.01475962 | 0.014758 | 0.01145078 | 0.01759672 | 0.03862194 | 0.01755374 | 0.02308229 | 0.03612643 | 0.04019787 | 0.04535445 | 0.01885043 | 0.02350037 | 0.03973299 | 0.02741647 | 0.02650707 | 0.02661766 | 0.02664658 | 0.01971435 | 0.04690264 | 0.0186068 | 0.03545218 | 0.04614046 | 0.01044102 | 0.01632111 | 0.02112882 | 0.04614048 | 0.01823882 | 0.03456578 | 0.04331872 | 0.04567673 | 0.05534773 | 0.03220431 | 0.0286927 | 0.02934725 | 0.02463148 | 0.04042447 | 0.02115458 | 0.02821522579 | 0.03231162 | 0.02579368 | 0.02168247 | 0.0434743 | -0.003453237 | -0.002144062426 | 0.005012771 | 0.0009756352
0.16004 | 2117 | 0.01010068 | 0.04424423 | 0.01603997 | 0.01603938 | 0.007729067 | 0.01490786 | 0.04104126 | 0.01934303 | 0.02367734 | 0.04013842 | 0.03956865 | 0.03427157 | 0.01707136 | 0.02182867 | 0.03836442 | 0.03061867 | 0.02434907 | 0.02210757 | 0.03174365 | 0.01463157 | 0.04173875 | 0.01838934 | 0.0352494 | 0.04643891 | 0.01204351 | 0.01805103 | 0.01853505 | 0.04643893 | 0.02241447 | 0.03708184 | 0.04780257 | 0.04652527 | 0.05342056 | 0.03106742 | 0.03463048 | 0.03379818 | 0.02659483 | 0.03636891 | 0.02475978 | 0.02410361916 | 0.0388925 | 0.03612284 | 0.02282944 | 0.04485992 | -0.00224081 | -0.0007342815516 | 0.005863348 | 0.00197356
0.161713 | 2116 | 0.01056495 | 0.04571428 | 0.01577704 | 0.01578067 | 0.01369891 | 0.01431871 | 0.03741709 | 0.0109223 | 0.02490789 | 0.03721162 | 0.04059604 | 0.04369819 | 0.01661602 | 0.02359847 | 0.04308896 | 0.03524905 | 0.02852595 | 0.02593945 | 0.03125637 | 0.01749542 | 0.04194934 | 0.02246515 | 0.0358562 | 0.04675407 | 0.01975357 | 0.02040784 | 0.02076676 | 0.04675409 | 0.0155196 | 0.04112594 | 0.04115259 | 0.04298855 | 0.05712282 | 0.03222494 | 0.03726053 | 0.03357243 | 0.02709666 | 0.04512866 | 0.02073418 | 0.02548360452 | 0.03535817 | 0.03185046 | 0.01886478 | 0.04411918 | -0.002609042 | 0.0009370727348 | 0.005137936 | 0.003586154
0.163188 | 2115 | 0.01099014 | 0.0472282 | 0.01503847 | 0.01503456 | 0.009212312 | 0.01033745 | 0.04141664 | 0.01131201 | 0.02655031 | 0.03677433 | 0.04496616 | 0.04282788 | 0.01761301 | 0.02208955 | 0.04016897 | 0.03393417 | 0.02808268 | 0.02580424 | 0.03151793 | 0.01905668 | 0.04427768 | 0.01389026 | 0.03299982 | 0.04312953 | 0.01770311 | 0.01819461 | 0.01735762 | 0.04312955 | 0.01977158 | 0.03818615 | 0.05069794 | 0.04346549 | 0.05969126 | 0.0278275 | 0.03392935 | 0.03405654 | 0.02897175 | 0.03765625 | 0.02412598 | 0.03032820113 | 0.04005134 | 0.03601907 | 0.02341772 | 0.04703946 | -0.002867964 | -0.003459460568 | 0.004012483 | 0.002813837
0.165138 | 2114 | 0.009583889 | 0.04823099 | 0.01734749 | 0.017346 | 0.01322416 | 0.01175732 | 0.03841432 | 0.01221679 | 0.01563583 | 0.03636749 | 0.04171177 | 0.0350415 | 0.0150506 | 0.01862499 | 0.04358443 | 0.02985697 | 0.02971015 | 0.02245486 | 0.03477073 | 0.02060949 | 0.03861668 | 0.01699388 | 0.03498409 | 0.04251789 | 0.01276813 | 0.01307897 | 0.02086908 | 0.04251791 | 0.01996871 | 0.04207387 | 0.04271077 | 0.04287237 | 0.05774208 | 0.02962989 | 0.03011095 | 0.03224245 | 0.03098517 | 0.04381957 | 0.02715525 | 0.03042944707 | 0.03661474 | 0.0389159 | 0.01978095 | 0.04559965 | -0.003518621 | -0.0007943347446 | 0.006093843 | 0.002714719
0.166886 | 2113 | 0.01007825 | 0.04641475 | 0.01137259 | 0.01137174 | 0.009331976 | 0.01022624 | 0.03265293 | 0.01561624 | 0.02214569 | 0.03209189 | 0.04378842 | 0.0345255 | 0.01509981 | 0.01960984 | 0.04272258 | 0.03209628 | 0.02467293 | 0.02789955 | 0.029453 | 0.01730094 | 0.03953822 | 0.01630636 | 0.03334813 | 0.04908445 | 0.01248463 | 0.01922645 | 0.02199285 | 0.04908446 | 0.02061136 | 0.04108696 | 0.04113018 | 0.04622304 | 0.05303058 | 0.02975258 | 0.0287329 | 0.03141698 | 0.02672332 | 0.03855294 | 0.02569419 | 0.02968645841 | 0.03735488 | 0.02886678 | 0.02041456 | 0.04495514 | -0.003851108 | -0.001339601586 | 0.00569511 | 0.002630217
0.168569 | 2112 | 0.009539891 | 0.04344058 | 0.02484539 | 0.02484927 | 0.006465349 | 0.01826417 | 0.04020203 | 0.01598916 | 0.02866031 | 0.03757 | 0.03603207 | 0.04240451 | 0.01643469 | 0.02289613 | 0.04517447 | 0.04222898 | 0.03348416 | 0.02558584 | 0.03770452 | 0.02143613 | 0.04400422 | 0.01834854 | 0.03403307 | 0.046718 | 0.01526729 | 0.01323241 | 0.01818593 | 0.04671802 | 0.01795614 | 0.04236202 | 0.03861833 | 0.04460315 | 0.05267372 | 0.03250312 | 0.03569127 | 0.03828502 | 0.02902537 | 0.04460435 | 0.02378753 | 0.03206255287 | 0.04004849 | 0.03438243 | 0.0163315 | 0.0441096 | -0.004016072 | -0.00259712385 | 0.004945908 | 0.001214568
0.170508 | 2111 | 0.009889949 | 0.04840494 | 0.0165291 | 0.0165282 | 0.00860161 | 0.007627248 | 0.04135595 | 0.01895943 | 0.02578582 | 0.03784018 | 0.04684715 | 0.04444013 | 0.02332118 | 0.0254565 | 0.04148753 | 0.03867165 | 0.03384342 | 0.0262774 | 0.02891186 | 0.02281044 | 0.0421943 | 0.01685327 | 0.04270538 | 0.04579607 | 0.01814618 | 0.02134184 | 0.0210669 | 0.04579609 | 0.01792584 | 0.03501833 | 0.04314309 | 0.05179451 | 0.05624681 | 0.02752697 | 0.0317477 | 0.0322756 | 0.02440624 | 0.0370778 | 0.02802049 | 0.02826895751 | 0.03237612 | 0.03535333 | 0.02110731 | 0.04720197 | -0.004745779 | -0.001796596101 | 0.004768624 | 0.002108588
0.17251 | 2110 | 0.01172023 | 0.0429092 | 0.01656596 | 0.0165642 | 0.01189385 | 0.01682191 | 0.03710405 | 0.01727142 | 0.02315954 | 0.03604548 | 0.04293679 | 0.04488629 | 0.02085789 | 0.02195254 | 0.04908763 | 0.02759945 | 0.02592238 | 0.02694089 | 0.03071153 | 0.01886029 | 0.04098721 | 0.01457085 | 0.0395457 | 0.04014827 | 0.01859795 | 0.02058291 | 0.02309655 | 0.04014828 | 0.02005117 | 0.03716999 | 0.03640464 | 0.04320676 | 0.05495715 | 0.03169472 | 0.04098139 | 0.03144173 | 0.025545 | 0.0382954 | 0.02832427 | 0.03067945689 | 0.03366071 | 0.03288269 | 0.01957624 | 0.04698671 | -0.003730729 | -0.003751915181 | 0.004207261 | 0.0009578615
0.174355 | 2109 | 0.01120232 | 0.04688652 | 0.01807973 | 0.01808065 | 0.01220414 | 0.01448247 | 0.03726437 | 0.01734343 | 0.02486878 | 0.03325723 | 0.04614249 | 0.03791553 | 0.01817988 | 0.01891426 | 0.04956461 | 0.03161864 | 0.03539313 | 0.02489047 | 0.03861264 | 0.01815226 | 0.03835226 | 0.02011689 | 0.03976124 | 0.04316542 | 0.01664599 | 0.01465199 | 0.02032504 | 0.04316544 | 0.0189166 | 0.03386675 | 0.04690169 | 0.04499189 | 0.05770395 | 0.03167562 | 0.03675571 | 0.04117754 | 0.03290353 | 0.0491999 | 0.02672965 | 0.03066537343 | 0.03982398 | 0.03670637 | 0.02241734 | 0.0463404 | -0.004012019 | -0.001998193562 | 0.005012704 | 0.002730642
0.176563 | 2108 | 0.01040058 | 0.05011382 | 0.0107588 | 0.01075764 | 0.009748366 | 0.0056769 | 0.04415904 | 0.01558499 | 0.02472633 | 0.03386814 | 0.04595943 | 0.04486476 | 0.01533083 | 0.01891379 | 0.04819049 | 0.03046839 | 0.02965528 | 0.02173022 | 0.03282898 | 0.01524472 | 0.04151732 | 0.02094937 | 0.04045135 | 0.04182631 | 0.01578927 | 0.02233727 | 0.01945953 | 0.04182633 | 0.01668611 | 0.03928577 | 0.04162417 | 0.04829213 | 0.05722847 | 0.03800764 | 0.03605244 | 0.04242683 | 0.03112283 | 0.04074451 | 0.02767932 | 0.03014134429 | 0.03370344 | 0.03023547 | 0.01672381 | 0.04940417 | -0.002352405 | -0.0007611566689 | 0.005938968 | 0.002980466
0.178618 | 2107 | 0.009724289 | 0.04870411 | 0.02301308 | 0.02301288 | 0.007302337 | 0.01652606 | 0.03412367 | 0.01614736 | 0.02652753 | 0.04276773 | 0.04616316 | 0.04919936 | 0.01601813 | 0.0291757 | 0.05142338 | 0.04520759 | 0.02974097 | 0.02224901 | 0.03331618 | 0.01807105 | 0.04560697 | 0.02280106 | 0.0392214 | 0.04149058 | 0.02121307 | 0.01633453 | 0.01645411 | 0.0414906 | 0.01524679 | 0.03523887 | 0.03605271 | 0.04825161 | 0.05874597 | 0.03379178 | 0.03427935 | 0.03954271 | 0.03262053 | 0.04438592 | 0.02782298 | 0.02527920343 | 0.03617645 | 0.0315016 | 0.02382878 | 0.0462717 | -0.006510874 | -0.003741136519 | 0.00529379 | 0.00187949
0.180704 | 2106 | 0.008864325 | 0.05091181 | 0.008934142 | 0.008932018 | 0.01384513 | 0.008436164 | 0.0326407 | 0.01291517 | 0.0246559 | 0.04334587 | 0.03927331 | 0.03798374 | 0.01424124 | 0.02641902 | 0.04247523 | 0.02637731 | 0.03664734 | 0.02388776 | 0.04550355 | 0.01928098 | 0.0444309 | 0.02008332 | 0.04024009 | 0.04744042 | 0.01514719 | 0.02281871 | 0.01681291 | 0.04744044 | 0.01376866 | 0.03907311 | 0.05008535 | 0.04640424 | 0.05859745 | 0.02854889 | 0.03736182 | 0.03860492 | 0.02697221 | 0.04385923 | 0.03052619 | 0.03139826655 | 0.03473479 | 0.03085091 | 0.01821659 | 0.04710762 | -0.004805248 | -0.002473646076 | 0.005492331 | 0.0009691702
0.182912 | 2105 | 0.0111127 | 0.0421667 | 0.01545322 | 0.01545368 | 0.01488554 | 0.01366059 | 0.04292556 | 0.011445 | 0.02063669 | 0.03228205 | 0.04411463 | 0.03726184 | 0.02510215 | 0.02597152 | 0.04000375 | 0.02043685 | 0.03123842 | 0.03248748 | 0.03508623 | 0.01998785 | 0.04580606 | 0.01745571 | 0.04160915 | 0.04544274 | 0.00826837 | 0.01243326 | 0.0176629 | 0.04544276 | 0.01977999 | 0.03862692 | 0.04031625 | 0.05182176 | 0.06021316 | 0.0374617 | 0.04097182 | 0.0365802 | 0.02535276 | 0.04850889 | 0.02421823 | 0.02988687344 | 0.0392299 | 0.03660754 | 0.02352105 | 0.047546 | -0.005015329 | -0.002193206921 | 0.004988505 | 0.002564599
0.185252 | 2104 | 0.008429892 | 0.05323961 | 0.02143604 | 0.02143884 | 0.01387171 | 0.01500643 | 0.04063785 | 0.02154431 | 0.02656882 | 0.03478163 | 0.04639099 | 0.04610175 | 0.01772447 | 0.0224571 | 0.04956178 | 0.03607929 | 0.03451057 | 0.02223628 | 0.03208583 | 0.02082325 | 0.04722426 | 0.02064594 | 0.04190904 | 0.04575257 | 0.01536489 | 0.01907129 | 0.01812887 | 0.04575259 | 0.02555595 | 0.04330541 | 0.04495036 | 0.05065569 | 0.06406697 | 0.03256516 | 0.03730778 | 0.03443431 | 0.02465826 | 0.03863779 | 0.02827819 | 0.02742921747 | 0.04099826 | 0.03745071 | 0.01681587 | 0.0486104 | -0.005181391 | -0.003774293 | 0.003866508 | 0.001090466
0.187549 | 2103 | 0.01019669 | 0.04344711 | 0.02290719 | 0.02290802 | 0.01214255 | 0.01438484 | 0.04593359 | 0.02531388 | 0.01595719 | 0.02794204 | 0.04021052 | 0.03896014 | 0.02055528 | 0.02735754 | 0.04535395 | 0.02966889 | 0.02506076 | 0.03209395 | 0.03376573 | 0.01445289 | 0.04162959 | 0.01254674 | 0.04654243 | 0.05022113 | 0.01664524 | 0.01738435 | 0.01738899 | 0.05022115 | 0.01537005 | 0.03921758 | 0.04519104 | 0.04799514 | 0.05761238 | 0.03417674 | 0.02752313 | 0.03718079 | 0.02570059 | 0.04649313 | 0.02043784 | 0.02901201136 | 0.03886406 | 0.03770079 | 0.02156653 | 0.04822671 | -0.00485115 | -0.001093650004 | 0.006405948 | 0.003472038
0.189818 | 2102 | 0.0090114 | 0.04497584 | 0.01851027 | 0.01851025 | 0.008012319 | 0.008191432 | 0.04521693 | 0.01664844 | 0.02503889 | 0.03635255 | 0.04221537 | 0.03221553 | 0.01562702 | 0.02881166 | 0.04218912 | 0.02548824 | 0.0363051 | 0.02970785 | 0.03239939 | 0.02022839 | 0.04539818 | 0.01956537 | 0.04418651 | 0.04239678 | 0.01763661 | 0.02169299 | 0.01560821 | 0.0423968 | 0.02088059 | 0.03185959 | 0.05074943 | 0.04556964 | 0.06195448 | 0.02961808 | 0.03729485 | 0.03071691 | 0.02495904 | 0.04810857 | 0.0376877 | 0.0365512073 | 0.0327545 | 0.03422559 | 0.02617437 | 0.04988125 | -0.006612266 | -0.0037913837 | 0.001592022 | 0.001740966
0.192436 | 2101 | 0.008924173 | 0.04653533 | 0.01993462 | 0.01993308 | 0.01151405 | 0.01094599 | 0.04120369 | 0.0091802 | 0.02729519 | 0.03400627 | 0.04262898 | 0.04821701 | 0.02589285 | 0.01987613 | 0.0454156 | 0.03453825 | 0.02894542 | 0.02897279 | 0.03413117 | 0.01936494 | 0.03982161 | 0.02105304 | 0.04527961 | 0.0484753 | 0.01734875 | 0.01825453 | 0.01722933 | 0.04847533 | 0.02629456 | 0.0439857 | 0.05094066 | 0.04643624 | 0.05805076 | 0.03467147 | 0.03362425 | 0.03695381 | 0.03464222 | 0.04393811 | 0.03444447 | 0.02681021765 | 0.04355275 | 0.03647851 | 0.01679558 | 0.04885306 | -0.00674843 | -0.004838319961 | 0.003363991 | 0.001914831
0.195073 | 2100 | 0.007979202 | 0.04776702 | 0.02046088 | 0.02045627 | 0.007490115 | 0.01891499 | 0.04242249 | 0.01396862 | 0.02256175 | 0.03156315 | 0.04119031 | 0.03713055 | 0.01760726 | 0.02252246 | 0.04263871 | 0.02957586 | 0.03189832 | 0.02849228 | 0.0403008 | 0.0245419 | 0.04804917 | 0.02388603 | 0.03173721 | 0.04972912 | 0.01526594 | 0.01777124 | 0.02325091 | 0.04972914 | 0.02327387 | 0.0375406 | 0.04594367 | 0.05536321 | 0.06163426 | 0.03166417 | 0.0306091 | 0.04052818 | 0.02780173 | 0.04610417 | 0.03126739 | 0.03175698966 | 0.03292291 | 0.03202972 | 0.02064917 | 0.05056082 | -0.006847774 | -0.003401058959 | 0.003736371 | 0.002186668
0.197672 | 2099 | 0.009540867 | 0.04862123 | 0.01830334 | 0.0183051 | 0.01019269 | 0.0121351 | 0.04304242 | 0.0177562 | 0.02834247 | 0.03530518 | 0.05112901 | 0.04524565 | 0.01924825 | 0.02915302 | 0.04739879 | 0.04501584 | 0.02902705 | 0.03101038 | 0.03934652 | 0.01937022 | 0.04711695 | 0.02478753 | 0.04254681 | 0.04603767 | 0.02228988 | 0.01903503 | 0.02430637 | 0.0460377 | 0.01945467 | 0.04431633 | 0.05566799 | 0.04703856 | 0.05560307 | 0.0370436 | 0.05117152 | 0.03613318 | 0.03581933 | 0.04653625 | 0.02608105 | 0.02651787549 | 0.03541777 | 0.04185909 | 0.01439866 | 0.0485711 | -0.00864297 | -0.006734045222 | 0.002441299 | 0.001335143
0.20052 | 2098 | 0.008513278 | 0.04573305 | 0.02382968 | 0.02383297 | 0.009436219 | 0.02332241 | 0.0402874 | 0.00918397 | 0.03087921 | 0.03868 | 0.03820901 | 0.04691228 | 0.02205511 | 0.02376239 | 0.04446713 | 0.04972726 | 0.02931776 | 0.02690925 | 0.03523282 | 0.01761454 | 0.05290674 | 0.02246726 | 0.04310588 | 0.05825282 | 0.01161614 | 0.02210675 | 0.02890454 | 0.05825284 | 0.02004628 | 0.03911502 | 0.04679615 | 0.04971504 | 0.05607722 | 0.0386477 | 0.04284059 | 0.03693296 | 0.03551125 | 0.05122359 | 0.03541375 | 0.04110016674 | 0.02978804 | 0.02434595 | 0.02511428 | 0.04876746 | -0.00441078 | -0.005437746178 | 0.003627885 | 0.00250343
0.203636 | 2097 | 0.0085138 | 0.04469516 | 0.01540182 | 0.0153999 | 0.01314135 | 0.01198136 | 0.04184247 | 0.01436363 | 0.03244622 | 0.03658816 | 0.05258347 | 0.05070179 | 0.01384735 | 0.02305686 | 0.05134903 | 0.05435617 | 0.02575279 | 0.03406041 | 0.04326208 | 0.02061732 | 0.04178451 | 0.01803795 | 0.04518854 | 0.05359803 | 0.01199234 | 0.02320906 | 0.02823735 | 0.05359805 | 0.02538624 | 0.03753315 | 0.04386312 | 0.05004222 | 0.06348266 | 0.03303644 | 0.05061657 | 0.03811632 | 0.02701962 | 0.04078102 | 0.0289886 | 0.03798988834 | 0.03629598 | 0.03557057 | 0.02983364 | 0.05098488 | -0.005073332 | -0.002382469131 | 0.005274135 | 0.00233789
0.206633 | 2096 | 0.008076475 | 0.05226161 | 0.01491466 | 0.01491756 | 0.007240399 | 0.0098751 | 0.04237752 | 0.01754376 | 0.02915107 | 0.03356591 | 0.04436821 | 0.05519105 | 0.01815986 | 0.02345517 | 0.05546666 | 0.05053306 | 0.03138188 | 0.02894036 | 0.03604326 | 0.02307161 | 0.05857953 | 0.01725449 | 0.04865497 | 0.05098476 | 0.01237835 | 0.01401593 | 0.01581595 | 0.05098479 | 0.01281667 | 0.03976227 | 0.05769917 | 0.04915267 | 0.0548984 | 0.03732631 | 0.0448432 | 0.04359942 | 0.02711829 | 0.04538692 | 0.0250984 | 0.02661884204 | 0.04031549 | 0.03186071 | 0.02505839 | 0.05294547 | -0.008983427 | -0.007124443073 | 0.002066305 | 7.844271e-05
0.209396 | 2095 | 0.008779519 | 0.03986159 | 0.01596723 | 0.01596808 | 0.009676556 | 0.01830726 | 0.03872655 | 0.007769833 | 0.02514411 | 0.03247642 | 0.04739258 | 0.04527444 | 0.01570003 | 0.02183555 | 0.05519067 | 0.0506042 | 0.02833185 | 0.02852877 | 0.03611595 | 0.01467323 | 0.03549096 | 0.01417029 | 0.0456916 | 0.05572565 | 0.009162517 | 0.01479085 | 0.01429363 | 0.05572567 | 0.02346321 | 0.05887282 | 0.04950889 | 0.04996952 | 0.05538896 | 0.04155562 | 0.04547425 | 0.03436382 | 0.02529068 | 0.04795414 | 0.02151616 | 0.02077306807 | 0.04249192 | 0.03971603 | 0.0278213 | 0.05398641 | -0.007053781 | -0.003768544877 | 0.00467622 | 0.003713892
0.212815 | 2094 | 0.009833222 | 0.05456822 | 0.01548024 | 0.01548442 | 0.02077299 | 0.01479762 | 0.03980864 | 0.01786504 | 0.02798353 | 0.03476311 | 0.04496959 | 0.03746054 | 0.01696708 | 0.02873756 | 0.03434813 | 0.03334853 | 0.02841135 | 0.03046696 | 0.0328155 | 0.03026448 | 0.0536126 | 0.02655082 | 0.03399063 | 0.04244529 | 0.01941494 | 0.02561565 | 0.02683175 | 0.04244531 | 0.03014941 | 0.04062395 | 0.05070054 | 0.0654437 | 0.06440399 | 0.03582582 | 0.04785307 | 0.03437724 | 0.02832864 | 0.04369151 | 0.02244024 | 0.03305603564 | 0.03789978 | 0.03070404 | 0.0263282 | 0.05508752 | -0.008529564 | -0.004916697741 | 0.005344512 | 0.001347306
0.215887 | 2093 | 0.009045943 | 0.04117123 | 0.01450113 | 0.01450212 | 0.01236337 | 0.01869944 | 0.03855 | 0.02536035 | 0.01842224 | 0.03605846 | 0.04109043 | 0.04522162 | 0.02556343 | 0.02543533 | 0.06136952 | 0.05052481 | 0.04096873 | 0.02849993 | 0.03646271 | 0.01315941 | 0.03245175 | 0.02193014 | 0.04155526 | 0.0483104 | 0.01528802 | 0.01417265 | 0.01968505 | 0.04831042 | 0.02094925 | 0.04341828 | 0.05029287 | 0.03966828 | 0.06485082 | 0.02881104 | 0.03425363 | 0.04022794 | 0.03644216 | 0.04677218 | 0.03177845 | 0.02886851691 | 0.03992567 | 0.02802852 | 0.02013425 | 0.0528779 | -0.006107791 | -0.005633265711 | 0.003331426 | 0.001765706
0.21966 | 2092 | 0.009794495 | 0.04402561 | 0.01747329 | 0.01747365 | 0.01165274 | 0.01048629 | 0.04393569 | 0.01794788 | 0.03171709 | 0.04330738 | 0.04389485 | 0.05542805 | 0.02153177 | 0.02272539 | 0.04841008 | 0.06057099 | 0.02783085 | 0.02836028 | 0.03941993 | 0.02235507 | 0.05160831 | 0.02125619 | 0.0359708 | 0.05496226 | 0.01832987 | 0.01487132 | 0.02786829 | 0.05496228 | 0.02492474 | 0.04834452 | 0.04668289 | 0.03912814 | 0.05768028 | 0.03844585 | 0.03084936 | 0.03540161 | 0.03328283 | 0.04894028 | 0.03955264 | 0.0363422893 | 0.03796462 | 0.02862095 | 0.02855496 | 0.05116208 | -0.005439686 | -0.00209527323 | 0.005200279 | 0.002986139
0.222988 | 2091 | 0.006827602 | 0.04923601 | 0.01877508 | 0.01877065 | 0.01778246 | 0.01181326 | 0.03593386 | 0.02493304 | 0.02632766 | 0.04256476 | 0.03642265 | 0.04302847 | 0.01654805 | 0.02584172 | 0.0589725 | 0.04678893 | 0.04225124 | 0.03813212 | 0.03845607 | 0.024714 | 0.04900416 | 0.01970877 | 0.05513123 | 0.06010925 | 0.01884659 | 0.0208204 | 0.01854745 | 0.06010927 | 0.02380444 | 0.04420923 | 0.05553626 | 0.05219929 | 0.06248531 | 0.03928095 | 0.03229776 | 0.04308441 | 0.03058702 | 0.05600698 | 0.02809564 | 0.03305852041 | 0.04228941 | 0.03948083 | 0.01589831 | 0.05217578 | -0.007336016 | -0.005081444047 | 0.003309691 | 0.001387053
0.22665 | 2090 | 0.007845083 | 0.05155559 | 0.02088455 | 0.02088382 | 0.009004153 | 0.01426257 | 0.04711534 | 0.02770406 | 0.03258926 | 0.03551333 | 0.05197607 | 0.05128032 | 0.02019275 | 0.01954032 | 0.04692101 | 0.04784275 | 0.02578278 | 0.03999903 | 0.03128072 | 0.0205606 | 0.04432734 | 0.02533566 | 0.04115067 | 0.05939183 | 0.01451929 | 0.02092618 | 0.01568119 | 0.05939185 | 0.02534972 | 0.05457571 | 0.05266804 | 0.05885807 | 0.06218147 | 0.03616897 | 0.03033093 | 0.0479478 | 0.02851794 | 0.05504176 | 0.01421017 | 0.03457733989 | 0.042108 | 0.03962565 | 0.0317563 | 0.0529047 | -0.00787856 | -0.006537082605 | 0.004882559 | 0.0002398133
0.230298 | 2089 | 0.009915742 | 0.05465078 | 0.009739974 | 0.009735272 | 0.01739538 | 0.01283598 | 0.04286213 | 0.02138205 | 0.01972119 | 0.04225281 | 0.04413781 | 0.05744965 | 0.02568123 | 0.0255999 | 0.04790513 | 0.04358978 | 0.04457661 | 0.0368531 | 0.04323851 | 0.02639778 | 0.04749186 | 0.02553766 | 0.03068977 | 0.05578232 | 0.009093756 | 0.01722166 | 0.03057445 | 0.05578235 | 0.0248646 | 0.0537763 | 0.0461418 | 0.04931542 | 0.06738434 | 0.03913594 | 0.04571787 | 0.03928878 | 0.03456408 | 0.05001403 | 0.03901837 | 0.03046362661 | 0.04634057 | 0.03580928 | 0.02762998 | 0.05355742 | -0.01075662 | -0.009424838237 | 0.001949946 | 0.004109195
0.234509 | 2088 | 0.008245958 | 0.05354279 | 0.01714548 | 0.01714115 | 0.01429054 | 0.01022478 | 0.0339913 | 0.01208769 | 0.02485891 | 0.03777761 | 0.05450322 | 0.05558241 | 0.01244145 | 0.0320577 | 0.0495856 | 0.04265465 | 0.02885587 | 0.03606258 | 0.03845612 | 0.02120196 | 0.04439639 | 0.01856132 | 0.0402393 | 0.03884404 | 0.02220739 | 0.0218264 | 0.0167108 | 0.03884406 | 0.02260489 | 0.03298579 | 0.04354054 | 0.05004526 | 0.0666198 | 0.02891972 | 0.06216385 | 0.039439 | 0.03916135 | 0.04156919 | 0.03696038 | 0.03621883318 | 0.04347875 | 0.03906266 | 0.01051999 | 0.05368554 | -0.009350242 | -0.007691580802 | 0.00290035 | 0.001611939
0.238361 | 2087 | 0.007723452 | 0.05390041 | 0.01947398 | 0.01947024 | -0.007958819 | 0.02261854 | 0.04959346 | 0.00910467 | 0.01905342 | 0.03663295 | 0.04030813 | 0.05366292 | 0.03195844 | 0.01332306 | 0.04663906 | 0.04584698 | 0.02802664 | 0.03918895 | 0.04102439 | 0.03079809 | 0.056177 | 0.02552814 | 0.04801743 | 0.04855692 | 0.01369259 | 0.01269905 | 0.02706643 | 0.04855695 | 0.0204328 | 0.03890588 | 0.05833875 | 0.05257999 | 0.07047088 | 0.04394392 | 0.02785411 | 0.04730757 | 0.03625567 | 0.04195366 | 0.02749297 | 0.03707462922 | 0.04628363 | 0.03615896 | 0.02386783 | 0.05415004 | -0.00963676 | -0.008755197749 | 4.739312e-05 | 0.001812746
0.242481 | 2086 | 0.009020234 | 0.04937831 | 0.01987827 | 0.01987618 | -0.005009093 | 0.01274394 | 0.03388652 | 0.03144037 | 0.02672487 | 0.05059149 | 0.0458182 | 0.04636973 | 0.02491091 | 0.03727787 | 0.04613808 | 0.02576988 | 0.03708811 | 0.0308599 | 0.03836858 | 0.01759373 | 0.05771447 | 0.02467165 | 0.04669881 | 0.04261356 | 0.02240101 | 0.03210331 | 0.02100636 | 0.04261359 | 0.02282608 | 0.04905575 | 0.05524834 | 0.05981823 | 0.06998577 | 0.03176046 | 0.04673513 | 0.03915636 | 0.03921102 | 0.05111351 | 0.03328997 | 0.03950226679 | 0.04821203 | 0.04870136 | 0.03345161 | 0.05572147 | -0.00913346 | -0.007109062281 | 0.0006969885 | -0.0001840778
0.246867 | 2085 | 0.009317145 | 0.06288479 | 0.0278992 | 0.0278965 | 0.0169647 | 0.01734157 | 0.03811738 | 0.001157476 | 0.02634109 | 0.0381261 | 0.04505539 | 0.05703407 | 0.02110662 | 0.03133149 | 0.04509587 | 0.04248222 | 0.02718055 | 0.04065636 | 0.04515502 | 0.02175669 | 0.05576854 | 0.0191684 | 0.04622945 | 0.05571343 | 0.01856031 | 0.02662377 | 0.01601782 | 0.05571346 | 0.01906791 | 0.03245638 | 0.05386778 | 0.05252579 | 0.06479503 | 0.04260379 | 0.05075155 | 0.04897133 | 0.02126608 | 0.06225131 | 0.03105107 | 0.03078706563 | 0.04229547 | 0.03537158 | 0.02191036 | 0.05339505 | -0.009067447 | -0.006305844989 | 0.002680744 | 0.00526811
0.25124 | 2084 | 0.006949574 | 0.04957193 | 0.02030567 | 0.02030802 | 0.01416358 | 0.005153004 | 0.03578893 | 0.01325235 | 0.02927916 | 0.03822009 | 0.05375214 | 0.05031391 | 0.02483147 | 0.02593664 | 0.06229965 | 0.03934078 | 0.04681481 | 0.02680398 | 0.04633537 | 0.02618847 | 0.05056256 | 0.01649771 | 0.04649387 | 0.05600622 | 0.03025543 | 0.0232919 | 0.02074988 | 0.05600625 | 0.02683607 | 0.04443375 | 0.05463983 | 0.05166396 | 0.06347165 | 0.04682756 | 0.03196377 | 0.06116175 | 0.03831578 | 0.05386371 | 0.02810073 | 0.02999203838 | 0.04768533 | 0.0303286 | 0.02415463 | 0.05549499 | -0.01127441 | -0.005864095408 | 0.0009593164 | -0.002708216
0.25608 | 2083 | 0.008402716 | 0.05963459 | 0.007403139 | 0.007406517 | 0.02155308 | 0.007307895 | 0.03920916 | 0.008556189 | 0.03603126 | 0.03861089 | 0.04936104 | 0.04017771 | 0.0115227 | 0.02848031 | 0.05533421 | 0.04082152 | 0.03343218 | 0.0465814 | 0.05274521 | 0.01832272 | 0.04221436 | 0.02295498 | 0.03338423 | 0.05051329 | 0.01574527 | 0.01953937 | 0.02085483 | 0.05051332 | 0.03242194 | 0.04538847 | 0.0415652 | 0.05964877 | 0.07171564 | 0.04313174 | 0.06132137 | 0.03699649 | 0.02779853 | 0.0455362 | 0.03132736 | 0.03107373416 | 0.05737684 | 0.04353655 | 0.03809478 | 0.05856367 | -0.01019386 | -0.008692480624 | 0.0003361868 | 0.002202662
0.260766 | 2082 | 0.005080925 | 0.0453822 | 0.01957623 | 0.01957175 | -0.01672106 | 0.02597781 | 0.0359761 | 0.02048714 | 0.0295995 | 0.04708858 | 0.04766492 | 0.0592204 | 0.01203335 | 0.04756141 | 0.05598987 | 0.05277665 | 0.03774485 | 0.03536571 | 0.03286705 | 0.02482823 | 0.03984289 | 0.02757239 | 0.03698388 | 0.04447143 | 0.0191979 | 0.011957 | 0.02428691 | 0.04447146 | 0.01307836 | 0.03970463 | 0.05440126 | 0.04786006 | 0.07050426 | 0.04570102 | 0.04532849 | 0.04545735 | 0.0405673 | 0.05769735 | 0.03665022 | 0.0437519215 | 0.04556872 | 0.03947765 | 0.02168792 | 0.05491565 | -0.01073961 | -0.004458774347 | 0.001104481 | 0.004375247
0.265544 | 2081 | 0.007275307 | 0.05274103 | 0.02715012 | 0.0271488 | 0.008353959 | 0.007000832 | 0.03875137 | 0.01168137 | 0.03664315 | 0.03586149 | 0.04218341 | 0.06349233 | 0.02362846 | 0.01699815 | 0.05493873 | 0.03858296 | 0.01853779 | 0.03879137 | 0.04255162 | 0.01689051 | 0.04731929 | 0.03041086 | 0.04969561 | 0.05963531 | 0.01632458 | 0.02176722 | 0.01617557 | 0.05963534 | 0.0273436 | 0.05024751 | 0.04764855 | 0.05935839 | 0.06148801 | 0.04586881 | 0.03866774 | 0.02455948 | 0.02544438 | 0.04376522 | 0.02917307 | 0.04202007875 | 0.04189743 | 0.048943 | 0.02600962 | 0.05612667 | -0.01548853 | -0.01126785204 | -0.003156051 | -0.004741167
0.270721 | 2080 | 0.007005882 | 0.05405238 | 0.01852397 | 0.01852119 | 0.02357198 | 0.01720719 | 0.05143635 | 0.01782289 | 0.03330606 | 0.04261424 | 0.05686296 | 0.05511944 | 0.02497932 | 0.02310277 | 0.05223925 | 0.03730789 | 0.04033669 | 0.03867587 | 0.04793794 | 0.01274311 | 0.0432121 | 0.02023316 | 0.05209425 | 0.05509383 | 0.01617184 | 0.02875458 | 0.02546016 | 0.05509386 | 0.0269101 | 0.05260095 | 0.06668895 | 0.06363039 | 0.07228565 | 0.03323745 | 0.05296434 | 0.04142343 | 0.04951655 | 0.05456315 | 0.03734662 | 0.0309113767 | 0.04082987 | 0.03079443 | 0.01475869 | 0.05589915 | -0.01009184 | -0.006480674725 | -0.001577834 | 0.001829492
0.276012 | 2079 | 0.008539752 | 0.04670576 | 0.01654924 | 0.01655089 | 0.007471049 | 0.02343022 | 0.05125572 | 0.02658127 | 0.01778033 | 0.04491248 | 0.0560185 | 0.04886385 | 0.01657075 | 0.01850548 | 0.04948443 | 0.04071413 | 0.04248501 | 0.03562496 | 0.04625651 | 0.03643043 | 0.05114861 | 0.01979756 | 0.04609895 | 0.05468127 | 0.01845708 | 0.02432993 | 0.02676441 | 0.0546813 | 0.03070122 | 0.04137107 | 0.05767616 | 0.06109728 | 0.0657629 | 0.04523892 | 0.05044575 | 0.04686039 | 0.02524366 | 0.05449626 | 0.04068185 | 0.03491322696 | 0.0465179 | 0.04403624 | 0.02704769 | 0.05420791 | -0.008018613 | -0.006012093276 | 0.003942679 | 0.005520222
0.28105 | 2078 | 0.008531585 | 0.04285487 | 0.01968233 | 0.01968615 | 0.00531286 | 0.01507722 | 0.05586529 | 0.03033028 | 0.02842573 | 0.04172497 | 0.03606542 | 0.03583541 | 0.02385007 | 0.02481478 | 0.06264541 | 0.05353373 | 0.03611511 | 0.04346091 | 0.0416295 | 0.01559377 | 0.06105937 | 0.02811203 | 0.04726825 | 0.06148117 | 0.006437035 | 0.01915636 | 0.02076353 | 0.0614812 | 0.02199628 | 0.0583402 | 0.04435327 | 0.06448756 | 0.06808509 | 0.03133883 | 0.03552876 | 0.02005918 | 0.04952214 | 0.04556187 | 0.03262356 | 0.04626810178 | 0.05962381 | 0.04959714 | 0.02093634 | 0.05489795 | -0.01242814 | -0.01101802196 | -0.004204911 | -0.002044892
0.286673 | 2077 | 0.007834642 | 0.05468462 | 0.02280613 | 0.02280198 | 0.01635018 | 0.03017318 | 0.04401129 | 0.01795014 | 0.02396638 | 0.0417233 | 0.06709578 | 0.05853983 | 0.02723391 | 0.01301492 | 0.0713933 | 0.04385999 | 0.01503053 | 0.03208231 | 0.04820451 | 0.02374175 | 0.058809 | 0.01883478 | 0.05742644 | 0.05206063 | 0.03820256 | 0.02036117 | 0.01707357 | 0.05206066 | 0.03149278 | 0.05641924 | 0.0448197 | 0.05501047 | 0.07936092 | 0.04856527 | 0.04398684 | 0.03124671 | 0.01959418 | 0.06068196 | 0.04605548 | 0.03562863171 | 0.03608312 | 0.03351202 | 0.03563278 | 0.05699928 | -0.01244163 | -0.005836257245 | 0.004632744 | 0.00435256
0.292423 | 2076 | 0.00851359 | 0.05973418 | 0.0225658 | 0.02256676 | 0.01740696 | 0.02195201 | 0.06126605 | 0.0190274 | 0.03749217 | 0.04313418 | 0.06071471 | 0.03290725 | 0.009987752 | 0.01111373 | 0.05212687 | 0.03483126 | 0.007800623 | 0.03529274 | 0.02799366 | 0.002049916 | 0.04748988 | 0.02277589 | 0.0516729 | 0.04632098 | 0.02610059 | 0.02223364 | 0.02601198 | 0.04632101 | 0.02112419 | 0.04935755 | 0.04368942 | 0.06614497 | 0.05962834 | 0.03768561 | 0.05666531 | 0.04775806 | 0.03734467 | 0.07106461 | 0.03331008 | 0.04106223583 | 0.05292316 | 0.05190097 | 0.03050554 | 0.05964391 | -0.01144619 | -0.005591817666 | 0.002269173 | 0.005233481
0.298494 | 2075 | 0.003010388 | 0.04631338 | 0.01454868 | 0.01454858 | 0.02186275 | 0.008296984 | 0.06453691 | 0.007330649 | 0.03375302 | 0.04608241 | 0.05969114 | 0.06310293 | 0.02164088 | 0.05271924 | 0.07263029 | 0.04340681 | 0.01660898 | 0.02733526 | 0.03548982 | 0.0232941 | 0.04843214 | 0.01409903 | 0.06004181 | 0.06090983 | 0.01846449 | 0.02808401 | 0.0229905 | 0.06090986 | 0.01263941 | 0.05336512 | 0.04753707 | 0.06153376 | 0.06744479 | 0.04961114 | 0.04323741 | 0.04654743 | 0.02938375 | 0.04756809 | 0.02794239 | 0.04634363949 | 0.061805 | 0.03866379 | 0.02199014 | 0.06438805 | -0.01456335 | -0.009877152741 | -0.004888846 | -0.00195306
0.304481 | 2074 | 0.005335956 | 0.05502554 | 0.02577736 | 0.02577837 | 0.01707971 | 0.01690652 | 0.05376032 | 0.03836996 | 0.03359444 | 0.04783596 | 0.04139266 | 0.03263095 | 0.0104401 | 0.008341376 | 0.0522641 | 0.03712108 | 0.04658851 | 0.05026753 | 0.03886008 | 0.01343803 | 0.04914375 | 0.02233838 | 0.05469436 | 0.05580051 | 0.02412583 | 0.02869521 | 0.02231669 | 0.05580054 | 0.03683165 | 0.05258941 | 0.04523886 | 0.05942536 | 0.08190733 | 0.01797461 | 0.05289572 | 0.04545223 | 0.03648403 | 0.06645928 | 0.03805696 | 0.0390207395 | 0.03356502 | 0.03768982 | 0.01202664 | 0.0704787 | -0.01832004 | -0.01396923978 | -0.005296715 | -0.001518701
0.31001 | 2073 | 0.006054575 | 0.05550084 | 0.02005121 | 0.02004749 | 0.01218708 | 0.02299996 | 0.0774423 | -0.004721901 | 0.03158386 | 0.05576856 | 0.06210217 | 0.04577671 | 0.02886829 | 0.02297169 | 0.07176667 | 0.0686033 | 0.05586684 | 0.0309242 | 0.06292833 | 0.01399116 | 0.04420905 | 0.03260186 | 0.05791733 | 0.06165857 | 0.03075312 | 0.01289956 | 0.02148441 | 0.06165861 | 0.005619204 | 0.02786729 | 0.05714362 | 0.05594411 | 0.08910445 | 0.05236301 | 0.06451918 | 0.05630446 | 0.02740409 | 0.05243038 | 0.03564146 | 0.01194197219 | 0.03545598 | 0.03760667 | 0.03006194 | 0.06667206 | -0.01801045 | -0.01124641206 | -0.004487674 | -0.0012247
0.31649 | 2072 | 0.004861129 | 0.06390771 | 0.0149198 | 0.01491701 | 0.00526509 | 0.009895353 | 0.07966657 | -0.00845187 | 0.03434764 | 0.0391162 | 0.07562359 | 0.07221488 | 0.03036495 | 0.01837648 | 0.07108792 | 0.04192903 | 0.05350617 | 0.02667847 | 0.06022543 | 0.02321655 | 0.05170271 | 0.0392906 | 0.02993849 | 0.06742235 | 0.03778228 | 0.01722577 | 0.01954636 | 0.06742238 | 0.02327768 | 0.05766177 | 0.06281548 | 0.06982103 | 0.09694071 | 0.04569586 | 0.05572516 | 0.05245992 | 0.03195959 | 0.06481 | 0.04431191 | 0.0244770702 | 0.04166118 | 0.03570184 | 0.01785989 | 0.05477683 | -0.01645736 | -0.01387919113 | -0.002203466 | -0.002919989
0.322903 | 2071 | 0.004861177 | 0.07737748 | 0.01778694 | 0.01778185 | 0.01735149 | 0.007590334 | 0.06857346 | 0.01453677 | 0.04047441 | 0.01661961 | 0.0564286 | 0.04948148 | 0.03235684 | 0.045382 | 0.06202314 | 0.06894726 | 0.04493443 | 0.04822642 | 0.02827535 | 0.01386228 | 0.05950727 | 0.02197139 | 0.0574558 | 0.05499783 | -0.01015436 | 0.03088613 | 0.03739953 | 0.05499786 | 0.03136112 | 0.02823406 | 0.05786034 | 0.06765167 | 0.08990335 | 0.05211589 | 0.03238189 | 0.05887935 | 0.0330814 | 0.05302143 | 0.0101918 | 0.04318284988 | 0.05494846 | 0.05117359 | 0.01177584 | 0.06707071 | -0.01563559 | -0.01193393394 | -0.003094353 | -0.001110784
0.329312 | 2070 | 0.005564317 | 0.04014315 | 0.04379579 | 0.04379798 | 0.007567166 | 0.03475648 | 0.06346296 | 0.003915641 | 0.03578781 | 0.0540421 | 0.04591042 | 0.05342628 | 0.03636999 | 0.03314012 | 0.0711965 | 0.05878957 | 0.02996387 | 0.03980952 | 0.03774623 | 0.0203414 | 0.05693962 | 0.006407524 | 0.05037239 | 0.04793616 | 0.04400495 | 0.03485547 | 0.007387315 | 0.04793619 | 0.02957961 | 0.03468156 | 0.07220184 | 0.06163224 | 0.07669198 | 0.043583 | 0.02112311 | 0.04476627 | 0.03871197 | 0.0583768 | 0.04538864 | 0.03117523715 | 0.05965892 | 0.03320661 | 0.05598493 | 0.07100865 | -0.01692271 | -0.01035154425 | -0.003251764 | -0.00130571
0.336025 | 2069 | 0.005238216 | 0.08712026 | 0.04143509 | 0.0414382 | 0.005406364 | 0.02004375 | 0.06124576 | 0.02392118 | 0.03922638 | 0.05811409 | 0.0918024 | 0.06504587 | 0.02936537 | 0.04318574 | 0.07612251 | 0.0742511 | 0.04983661 | 0.04180966 | 0.03655095 | 0.01881535 | 0.05808773 | 0.01003536 | 0.07382298 | 0.04866701 | 0.04416987 | 0.02129144 | 0.03305181 | 0.04866704 | 0.0137231 | 0.02980955 | 0.08335822 | 0.06374816 | 0.06681969 | 0.03221408 | 0.05210505 | 0.04169359 | 0.04232309 | 0.05612697 | 0.02878749 | 0.03624790162 | 0.047841 | 0.05265439 | 0.0209668 | 0.06018651 | -0.01347716 | -0.01032631751 | -0.0001572976 | 0.003484597
0.342306 | 2068 | 0.003203319 | 0.02978632 | 0.04223848 | 0.04223715 | 0.01941563 | 0.02800733 | 0.06485388 | 0.03614459 | 0.05043554 | 0.04111064 | 0.0651028 | 0.0714123 | 0.01825379 | 0.03524461 | 0.08142333 | 0.1557061 | 0.03430694 | 0.05250738 | 0.06065231 | 0.03412318 | 0.06125723 | -0.0004479283 | 0.05893738 | 0.05845502 | -0.007763 | 0.02619014 | 0.01448573 | 0.05845505 | 0.03606494 | 0.05364524 | 0.05485676 | 0.0695074 | 0.07502521 | 0.06393677 | 0.05737598 | 0.04683981 | 0.03535102 | 0.05125368 | 0.0443643 | 0.03762521967 | 0.03307004 | 0.04033152 | -0.003598156 | 0.06023744 | -0.01971956 | -0.01582066715 | -0.005723922 | -0.003353973
0.349073 | 2067 | 0.008919208 | 0.05837894 | -0.002535235 | -0.002533367 | 0.03238979 | -0.007571193 | 0.06654905 | 0.01424936 | 0.04449016 | 0.08776562 | 0.06209661 | 0.05309272 | 0.02879533 | 0.03132224 | 0.06153652 | 0.06775795 | 0.0430773 | 0.03303072 | 0.03656764 | 0.0350785 | 0.06263495 | 0.005208648 | 0.04903828 | 0.08106687 | 0.03239652 | 0.009053486 | 0.04012632 | 0.08106691 | 0.03386068 | 0.06955438 | 0.06608294 | 0.06882533 | 0.07931151 | 0.05745186 | 0.07915603 | 0.0717634 | 0.02271888 | 0.05513917 | 0.05271824 | 0.03353915736 | 0.07197618 | 0.06972104 | 0.03516436 | 0.06005607 | -0.02248852 | -0.01320895739 | -0.004666632 | 0.003162104
0.356117 | 2066 | 0.00125828 | 0.05663459 | 0.04589301 | 0.04589103 | 0.02282095 | 0.0187193 | 0.04814523 | 0.04634735 | 0.02217842 | 0.05081152 | 0.06471131 | 0.05532475 | 0.03178655 | 0.03074402 | 0.06244274 | 0.05418441 | 0.05455105 | 0.04537024 | 0.06196122 | 0.009721516 | 0.05522848 | 0.03186762 | 0.07782963 | 0.05090006 | 0.05825922 | 0.01451931 | 0.01875326 | 0.0509001 | 0.03024442 | 0.07869468 | 0.07214178 | 0.05517577 | 0.0610811 | 0.0338513 | 0.05539864 | 0.04990676 | 0.02219274 | 0.06333021 | 0.01061777 | 0.03881459311 | 0.05661079 | 0.05771574 | 0.05634837 | 0.06298914 | -0.01411238 | -0.01410653256 | 0.000864724 | 0.006952828
0.362827 | 2065 | 0.003908266 | 0.05620392 | 0.02458359 | 0.02458135 | 0.01329607 | 0.002437443 | 0.05780174 | -0.002610082 | 0.03763227 | 0.04557442 | 0.03240446 | 0.03574035 | 0.03415512 | 0.04201871 | 0.04745246 | 0.1023184 | 0.03083271 | 0.05203156 | 0.0345073 | 0.01510886 | 0.04926016 | 0.02437398 | 0.04501133 | 0.07007968 | 0.03791704 | 0.02905898 | 0.0225459 | 0.07007972 | 0.01174921 | 0.05516168 | 0.06836765 | 0.07020798 | 0.09340832 | 0.05744126 | 0.05441511 | 0.04881784 | 0.0261105 | 0.06633826 | 0.02535423 | 0.02809013613 | 0.03471998 | 0.03815168 | 0.0301996 | 0.06451586 | -0.02211141 | -0.02069163881 | -0.006510083 | -0.000173535
0.369952 | 2064 | 0.006194674 | 0.06404239 | 0.03911731 | 0.03911994 | 0.04098533 | 0.04888425 | 0.04432697 | 0.005709128 | 0.04547816 | 0.05684083 | 0.04278933 | 0.06425771 | 0.01915288 | 0.02575523 | 0.06196473 | 0.1507951 | 0.04112989 | 0.0470209 | 0.05212886 | 0.03507922 | 0.08612845 | 0.03321739 | 0.063221 | 0.05592305 | 0.01618352 | 0.03016736 | 0.005102467 | 0.05592309 | 0.03407165 | 0.03583807 | 0.08146102 | 0.0687819 | 0.09825272 | 0.04419164 | 0.05461518 | 0.05844168 | 0.02867194 | 0.06232795 | 0.008236403 | 0.03559822962 | 0.06131637 | 0.05302491 | 0.04741149 | 0.05784871 | -0.01665364 | -0.01167838927 | -0.003517443 | 0.006097273
0.376774 | 2063 | 0.006297418 | 0.03554565 | 0.02911016 | 0.02911125 | -0.004642144 | 0.00669965 | 0.05165553 | 0.008122078 | 0.02091779 | 0.08575697 | 0.06206524 | 0.06684372 | 0.0303261 | 0.0487488 | 0.07718676 | 0.06797437 | 0.03217847 | 0.0407872 | 0.05695789 | 0.02902811 | 0.08843514 | 0.0232745 | 0.08336357 | 0.07193144 | 0.02700252 | 0.02164043 | 0.01936681 | 0.07193148 | 0.02632476 | 0.05095179 | 0.06597947 | 0.05489693 | 0.08153676 | 0.03927864 | 0.07059581 | 0.05470514 | 0.04342922 | 0.0633108 | -0.006665419 | 0.01942221262 | 0.07131502 | 0.07517675 | 0.05495858 | 0.06785604 | -0.01777396 | -0.01582101546 | -0.004597257 | 0.002200153
0.383437 | 2062 | -0.0001954817 | 0.04832632 | 0.02755077 | 0.0275526 | 0.01765682 | 0.005161537 | 0.07372587 | 0.01661215 | 0.01673256 | 0.00434073 | 0.07206671 | 0.05223522 | 0.02465741 | 0.04556882 | 0.05979357 | 0.1231213 | 0.03404535 | 0.06032783 | 0.04474793 | 0.0242548 | 0.05178307 | 0.01317635 | 0.07296096 | 0.05676596 | 0.005814651 | 0.02797583 | 0.04476595 | 0.056766 | 0.02002614 | 0.06700412 | 0.07888628 | 0.0724063 | 0.09479493 | 0.05938027 | 0.07887944 | 0.07018324 | 0.07680837 | 0.0460389 | 0.05733175 | 0.06119989976 | 0.02444618 | 0.0432844 | 0.01568033 | 0.06794805 | -0.0264498 | -0.0256011337 | -0.003925209 | 0.002435788
0.391323 | 2061 | 0.002417326 | 0.05018004 | 0.006740196 | 0.006744013 | 0.01632021 | 0.02042585 | 0.06607672 | 0.02388682 | 0.06521439 | 0.06365336 | 0.02390689 | 0.05260918 | 0.01220702 | 0.02809288 | 0.07258281 | 0.04817677 | 0.05990045 | 0.05402373 | 0.07182929 | 0.01619958 | 0.03298403 | 0.02998398 | 0.07415486 | 0.05776909 | 0.02598337 | 0.0230119 | 0.05225531 | 0.05776914 | 0.0184293 | 0.07305116 | 0.04613215 | 0.06751243 | 0.08127315 | 0.04441512 | 0.07848189 | 0.05401822 | 0.02509097 | 0.08254349 | 0.07934188 | 0.03890905902 | 0.05530608 | 0.06098664 | 0.01644876 | 0.06189514 | -0.02282791 | -0.01713212766 | -0.01418215 | 0.004595541
0.397812 | 2060 | 0.004832995 | 0.09940791 | 0.02080495 | 0.02080312 | 0.02412814 | 0.003158606 | 0.06574595 | 0.02987174 | 0.03955738 | 0.04459137 | 0.04152127 | 0.07783385 | 0.03760128 | 0.01680125 | 0.08575662 | 0.03793639 | 0.07006898 | 0.03768438 | 0.02121835 | 0.02628071 | 0.05816835 | 0.01673199 | 0.07251717 | 0.06070962 | -0.01128792 | 0.02794833 | 0.05079637 | 0.06070966 | 0.0173006 | 0.04538121 | 0.05083854 | 0.06027593 | 0.08721638 | 0.04098042 | 0.08285102 | 0.06512398 | 0.04362785 | 0.06612679 | 0.02369987 | 0.02130186558 | 0.08586516 | 0.07436835 | 0.04997452 | 0.07896053 | -0.02495817 | -0.0191448573 | -0.01266115 | 0.008163426
0.404549 | 2059 | 0.004629487 | 0.04873748 | 0.02671402 | 0.02671174 | 0.03089905 | 0.02654886 | 0.05878403 | 0.05426886 | 0.01991412 | 0.04436476 | 0.05534177 | 0.06162045 | 0.01543052 | 0.014486 | 0.05091492 | 0.2036731 | 0.05264602 | 0.03911131 | 0.06940531 | 0.01159696 | 0.07272722 | 0.02428745 | 0.0418779 | 0.06679312 | -0.007462594 | 0.02074012 | 0.04815856 | 0.06679316 | 0.01862232 | 0.07580411 | 0.06461016 | 0.0740139 | 0.05140776 | 0.03059363 | 0.05750995 | 0.05627026 | 0.08943502 | 0.05266312 | 0.08938829 | 0.01202025916 | 0.06157201 | 0.0358702 | 0.09058032 | 0.06818375 | -0.0257397 | -0.01063338388 | -0.01015076 | -0.0007753768
0.412052 | 2058 | -0.001895359 | 0.05567321 | 0.02187667 | 0.02187634 | 0.008554056 | 0.02098515 | 0.09675362 | 0.02723404 | 0.0540234 | 0.04491744 | 0.07444007 | 0.06502848 | 0.03026252 | 0.04012943 | 0.09183069 | 0.03635357 | 0.04347104 | 0.05915644 | 0.06888972 | 0.01525391 | 0.05793031 | 0.01503991 | 0.05200642 | 0.05445553 | 0.02560261 | 0.0137476 | 0.07486094 | 0.05445558 | 0.03346085 | 0.09174786 | 0.06917038 | 0.0797251 | 0.1157743 | 0.03332232 | 0.05188553 | 0.08674879 | 0.05210124 | 0.07363633 | 0.06790609 | -0.007369294297 | 0.04858127 | 0.04715628 | 0.07977977 | 0.0604148 | -0.02346795 | -0.02279017121 | -0.01308124 | 0.0001651819
0.4186 | 2057 | 0.0006784098 | 0.09020145 | 0.03023628 | 0.03023743 | 0.001936311 | 0.04376066 | 0.07480821 | -0.003135648 | 0.05315327 | 0.04745126 | 0.03686094 | 0.05381904 | 0.02926028 | 0.05059581 | 0.1071462 | -0.02037403 | 0.03575266 | 0.06573765 | 0.05072279 | 0.009911926 | 0.05679477 | 0.00546274 | 0.06363165 | 0.06870804 | 0.03160199 | 0.04419568 | 0.02801783 | 0.06870809 | 0.04652261 | 0.07076476 | 0.08602567 | 0.0671745 | 0.1261987 | 0.03391237 | 0.03036677 | 0.08039843 | 0.03080978 | 0.05524481 | 0.03530701 | 0.02870565467 | 0.07573548 | 0.07757199 | 0.09034811 | 0.07275742 | -0.02974942 | -0.02206890471 | -0.01265235 | 0.006984468
0.425922 | 2056 | 0.007336128 | 0.07039814 | 0.03107605 | 0.03107507 | 0.01041069 | 0.02005987 | 0.07068238 | 0.04468066 | 0.03470446 | 0.03771179 | 0.09102269 | 0.04130083 | 0.05175189 | 0.01991181 | 0.07670394 | -0.04464522 | 0.03679786 | 0.01853667 | 0.04651991 | -0.002441566 | 0.04531243 | 0.03192065 | 0.09718294 | 0.0647288 | 0.03693832 | 0.04640112 | 0.01227261 | 0.06472885 | 0.06521988 | 0.08231302 | 0.07181352 | 0.06867178 | 0.1112778 | 0.03549963 | 0.04515273 | 0.07715693 | 0.06551794 | 0.05623633 | 0.02361754 | -0.04075246304 | 0.04187496 | 0.07359775 | 0.01502024 | 0.06512432 | -0.02530741 | -0.01493678428 | -0.004660097 | 0.003070649
0.432233 | 2055 | 0.003862628 | 0.02861935 | 0.03100666 | 0.03101085 | 0.006348061 | 0.03095467 | 0.05635008 | 0.00762396 | 0.02577566 | 0.08869779 | 0.02872152 | 0.0845058 | 0.00315632 | 0.03352312 | 0.06473664 | 0.09646154 | 0.08790987 | 0.03679873 | 0.1055552 | 0.05043822 | 0.06151535 | 0.01322088 | 0.06645305 | 0.07171931 | 0.02732002 | 0.02767957 | 0.01252782 | 0.07171935 | 0.01411583 | 0.1297122 | 0.09390225 | 0.05486817 | 0.05965116 | 0.04379171 | 0.05344614 | 0.06907974 | 0.07112851 | 0.06291544 | 0.03301916 | 0.06503145397 | 0.1072391 | 0.07755704 | 0.09668593 | 0.0643858 | -0.03236272 | -0.02571391501 | -0.01708695 | -0.01019688
0.438769 | 2054 | -0.001055017 | 0.1161574 | 0.04163139 | 0.0416273 | -0.01107767 | 0.04804369 | 0.08508167 | 0.02520616 | 0.008537841 | 0.06531372 | 0.08307925 | 0.07446383 | 0.03542076 | 0.03215734 | 0.06139611 | 0.378132 | 0.04697906 | 0.05518919 | 0.07854145 | 0.0159502 | 0.06216393 | 0.01741103 | 0.11745 | 0.07476059 | 0.03105066 | 0.04485608 | 0.009311431 | 0.07476064 | 0.04423794 | 0.09214038 | 0.07284053 | 0.07574282 | 0.06700342 | 0.04739208 | 0.03428535 | 0.0184611 | 0.08614752 | 0.05999097 | 0.03382238 | 0.04425251484 | 0.05616242 | 0.0464522 | 0.01169553 | 0.07505864 | -0.03172854 | -0.02751536667 | -0.01486472 | -0.007988543
0.444923 | 2053 | -0.001768367 | 0.02931869 | 0.0270489 | 0.02704667 | -0.005652454 | 0.0259744 | 0.07712655 | 0.03097981 | 0.03237068 | 0.07975013 | 0.04775962 | 0.06558595 | 0.04217942 | 0.03744014 | 0.09495262 | 0.153203 | 0.026313 | 0.08948211 | 0.03964533 | 0.06727419 | 0.05807062 | 0.03575729 | 0.05144112 | 0.1067544 | 0.02672772 | 0.0007300465 | 0.03493486 | 0.1067545 | 0.03013004 | 0.1702694 | 0.05058978 | 0.07951247 | 0.1183242 | 0.08166914 | 0.02541769 | 0.04002638 | 0.0767463 | 0.08726899 | 0.04519021 | 0.003122901544 | 0.04543832 | 0.06513988 | -0.008272537 | 0.06266075 | -0.0380443 | -0.0325576961 | -0.03177156 | -0.006700206
0.451427 | 2052 | 0.0004816085 | 0.05925771 | 0.02471726 | 0.02471215 | 0.02073113 | 0.01169277 | 0.1033958 | 0.0006703152 | -0.00781187 | 0.05130943 | 0.04699862 | 0.04660495 | 0.05056788 | 0.07203148 | 0.06809804 | -0.1390424 | 0.02791198 | 0.01607471 | 0.05752764 | -0.007260824 | 0.07967045 | 0.02860093 | 0.1067876 | 0.08635635 | 0.06915185 | 0.009441199 | 0.03678269 | 0.0863564 | 0.05565827 | 0.1020549 | 0.06751598 | 0.06758684 | 0.05504149 | 0.06212306 | 0.05593519 | 0.07723708 | 0.08964757 | 0.07315539 | 0.04987488 | -0.01091721188 | 0.03851077 | 0.009911096 | 0.05892961 | 0.06955051 | -0.04108014 | -0.02773398347 | -0.02076783 | 0.006559397
0.45787 | 2051 | -0.009844804 | 0.1066106 | 0.03840162 | 0.03840541 | 0.04624937 | 0.02771898 | 0.08045487 | 0.01282046 | -0.006816047 | 0.05329678 | 0.033339 | 0.1019371 | 0.0592598 | 0.01641187 | 0.06817364 | -0.02656327 | 0.04404736 | 0.07094676 | 0.1209326 | 0.03249811 | 0.0568094 | 0.02639687 | 0.06154201 | 0.06886044 | 0.01826269 | 0.03599316 | 0.0153531 | 0.06886049 | 0.07143597 | 0.07719635 | 0.05855911 | 0.05145625 | 0.05306101 | 0.09283246 | 0.01535012 | 0.1216065 | 0.1022355 | 0.09977294 | 0.08472982 | 0.05934393406 | 0.0713912 | 0.04930193 | 0.09510519 | 0.0659158 | -0.02941484 | -0.02494529076 | -0.02245461 | -0.002196809
0.463782 | 2050 | -0.002362771 | 0.07478432 | 0.07188226 | 0.07187944 | 0.05163434 | 0.02195044 | 0.07582267 | 0.08284566 | 0.01772168 | 0.06295851 | 0.09924616 | 0.06634123 | 0.04444058 | 0.07116038 | 0.06569315 | -0.1030559 | 0.06502616 | 0.04621436 | 0.09471362 | 0.03716774 | 0.08546026 | 0.03397834 | 0.09067096 | 0.07188825 | -0.002668619 | 0.0225795 | 0.03296154 | 0.0718883 | 0.04818753 | 0.1013675 | 0.06080695 | 0.04524791 | 0.09354062 | 0.1032524 | 0.08063523 | 0.05602335 | 0.02777939 | 0.09043847 | 0.01928651 | 0.04407670349 | 0.01801206 | 0.07012578 | 0.08255178 | 0.06746843 | -0.05691249 | -0.03793068603 | -0.03729035 | -0.01017812
0.469409 | 2049 | -0.00704837 | 0.06214096 | 0.07675435 | 0.07675046 | 0.03884074 | 0.09376523 | 0.09039578 | 0.0771146 | -0.007660455 | 0.1368182 | 0.0419534 | 0.09325962 | -0.001873557 | 0.07338599 | 0.07253207 | -0.04295687 | 0.05354277 | 0.1087811 | 0.08354059 | 0.007313631 | 0.04942641 | 0.02451671 | 0.115873 | 0.07548155 | 0.03935789 | -0.0108834 | 0.0145084 | 0.0754816 | 0.01320837 | 0.08831471 | 0.04776767 | 0.08781917 | 0.09580908 | 0.1061275 | 0.1187778 | 0.05096036 | -0.03032669 | 0.1150668 | 0.02841598 | 0.05137751251 | 0.06726338 | 0.03881966 | 0.0009833792 | 0.07558044 | -0.04415154 | -0.02507378347 | -0.02164983 | -0.002074106
0.474769 | 2048 | -0.01306895 | 0.07573192 | -0.01110978 | -0.01110701 | -0.005846437 | 0.02132809 | 0.128275 | 0.04945357 | 0.04246412 | 0.1515652 | 0.04581045 | 0.08002708 | 0.05700712 | 0.0446417 | 0.106583 | -0.05649823 | 0.1021526 | 0.01724928 | 0.06308237 | 0.003730991 | 0.06578503 | 0.002845535 | 0.05064898 | 0.1197585 | 0.009928506 | 0.01563529 | 0.02005522 | 0.1197586 | 0.03099983 | 0.03541715 | 0.1348193 | 0.09535266 | 0.1659941 | 0.04506307 | 0.128153 | 0.0128109 | 0.04151437 | 0.0701721 | 0.02165801 | 0.05546917766 | 0.1582978 | 0.05853505 | 0.09020867 | 0.07108525 | -0.04187727 | -0.0271841716 | -0.02154291 | -0.007053059
0.479989 | 2047 | -0.01846022 | 0.07113845 | 0.08514575 | 0.08514816 | 0.04831241 | 0.01135188 | 0.04285484 | 0.09794122 | -0.01301672 | 0.06946272 | 0.08889693 | 0.07310466 | 0.04275031 | 0.05216124 | 0.04605561 | 0.3401004 | 0.03875802 | 0.09301503 | 0.05611108 | 0.03278237 | 0.159136 | 0.02658806 | 0.006300407 | 0.0989249 | 0.04383206 | 0.03679908 | 0.002565226 | 0.09892495 | 0.01477428 | 0.1224651 | 0.05100267 | 0.1116343 | 0.05748404 | 0.09119445 | 0.04171371 | 0.08688694 | 0.02758514 | 0.04932006 | 0.08001558 | -0.02976079658 | 0.1584778 | 0.06367903 | 0.1030188 | 0.07059047 | -0.05245675 | -0.03413381055 | -0.03144567 | -0.01292825
0.48448 | 2046 | -0.01916365 | 0.03063821 | 0.03342193 | 0.03342544 | 0.005067484 | 0.02495881 | 0.1294306 | 0.02769988 | 0.08686655 | 0.04935653 | 0.06193101 | 0.09322981 | 0.04644192 | 0.03753298 | 0.1370678 | -0.05731279 | 0.08410593 | 0.1065253 | 0.02775005 | 0.04508412 | 0.1890878 | 0.01760415 | 0.1554711 | 0.1015402 | 0.03239532 | 0.02583555 | 0.05164284 | 0.1015403 | 0.04539983 | 0.08700865 | 0.1425914 | 0.1034492 | 0.1993533 | 0.01340623 | 0.04020526 | 0.09006821 | 0.04187381 | 0.03571913 | -0.04118719 | 0.02225487493 | 0.05803778 | 0.01430909 | 0.01091683 | 0.0810016 | -0.03600993 | -0.02327196859 | -0.02499661 | 0.008951348
0.489337 | 2045 | -0.009850852 | 0.03934164 | 0.02070215 | 0.02070487 | 0.006610223 | -0.009701271 | 0.03497055 | -0.05891219 | 0.07891567 | 0.07574159 | 0.08414536 | 0.04692489 | 0.05659536 | 0.08779941 | 0.06917335 | 0.0546658 | 0.02648496 | 0.02007993 | 0.05027295 | 0.04890142 | 0.08829166 | 0.04943015 | 0.07333625 | 0.08594732 | 0.01848043 | -0.01214807 | 0.07981232 | 0.08594737 | 0.03008463 | 0.151677 | 0.1137823 | 0.07178966 | 0.1346279 | 0.01744631 | 0.1194349 | 0.1266775 | 0.01041418 | 0.08007293 | 0.04847006 | 0.08048880845 | 0.01042383 | 0.04872851 | 0.08612089 | 0.06412599 | -0.05794462 | -0.04817328602 | -0.04117948 | -0.0004960522
0.493314 | 2044 | -0.007091924 | 0.044975 | 0.01258738 | 0.01258902 | -0.04685429 | 0.05357594 | 0.08764096 | 0.02043345 | -0.02050328 | 0.09540964 | 0.101156 | 0.02236685 | 0.04841836 | 0.02478867 | 0.04389333 | -0.04014208 | 0.05888059 | 0.02431913 | 0.01473629 | 0.03675785 | 0.0002899347 | 0.04625437 | 0.0865689 | 0.1228487 | -0.0201602 | -0.005862041 | -0.04357675 | 0.1228488 | 0.05869646 | 0.06515996 | 0.09593831 | 0.04950561 | 0.1235551 | 0.06042008 | 0.1114881 | 0.04071591 | 0.09363574 | 0.03628219 | -0.00821311 | 0.02270814776 | 0.1371943 | 0.04707532 | 0.03982997 | 0.06853307 | -0.04310624 | -0.02751488052 | -0.03886556 | 0.003758723
0.496614 | 2043 | -0.01394025 | 0.1241068 | 0.05479111 | 0.0547954 | -0.02689208 | 0.0885111 | 0.07466818 | 0.1149905 | -0.03305793 | 0.05805453 | 0.08427169 | 0.04658958 | 0.00286022 | 0.009005936 | 0.08844611 | -0.2183819 | 0.07771516 | 0.1359812 | 0.01918387 | 0.01844124 | 0.02382069 | 0.01017603 | 0.1879718 | 0.1147813 | 0.08585904 | 0.04230991 | 0.04867177 | 0.1147814 | 0.01433832 | 0.06728052 | 0.05900521 | 0.1043574 | 0.2028585 | 0.04592352 | 0.09082688 | 0.03734257 | 0.1047789 | 0.06486944 | 0.0639063 | 0.0324459821 | 0.1051965 | 0.1433838 | 0.080366 | 0.06887117 | -0.04238406 | -0.04158096388 | -0.03056967 | 0.008190703
0.501264 | 2042 | -0.01021189 | 0.02047822 | 0.08346954 | 0.08346745 | -0.001152259 | -0.009218461 | 0.02458249 | 0.06636307 | 0.06880343 | 0.08475624 | 0.0674412 | 0.1210759 | 0.06295461 | 0.0662231 | 0.1173475 | 0.3988679 | 0.09076891 | 0.01022709 | 0.01826302 | 0.04028104 | 0.1234555 | 0.01480664 | 0.1094297 | 0.1118033 | 0.04685199 | -0.005799671 | 0.02358097 | 0.1118034 | 0.05751553 | 0.08213261 | 0.05126621 | 0.0551824 | 0.1217728 | 0.1003162 | 0.1178333 | 0.1166642 | 0.08550897 | 0.1385101 | 0.0484155 | 0.01840263046 | 0.1198766 | 0.04058773 | 0.1514259 | 0.08231176 | -0.04932484 | -0.04098774493 | -0.03169383 | -0.0009659726
0.503723 | 2041 | -0.02748493 | 0.04358463 | -0.003868347 | -0.003869668 | 0.009350126 | 0.09168258 | 0.1150752 | 0.1360491 | 0.08644044 | 0.04162256 | 0.08924873 | 0.06948075 | 0.04213053 | 0.1337602 | 0.100642 | 0.7061698 | 0.1015176 | 0.0927237 | 0.1413746 | 0.06409521 | 0.1290016 | 0.04633509 | 0.124128 | 0.1449636 | 0.0503842 | 0.02787959 | 0.1306051 | 0.1449636 | 0.0155697 | 0.08344489 | 0.1178148 | 0.04482434 | 0.07431083 | -0.01708246 | 0.007143624 | 0.1957248 | 0.001908469 | 0.05524498 | 0.057676 | 0.07110963762 | 0.06386428 | 0.009788811 | 0.0355076 | 0.07966163 | -0.03814729 | -0.0305313766 | -0.03590911 | 0.00568315
0.506342 | 2040 | -0.01828352 | -0.004556771 | 0.03792558 | 0.03792665 | 0.002729643 | 0.03254684 | 0.1073999 | 0.07678502 | -0.05014081 | 0.01767553 | 0.0471864 | 0.05212314 | 0.08279035 | -0.001224139 | 0.06210954 | 0.2011605 | 0.07713492 | 0.1622854 | 0.03188721 | 0.05857188 | -0.01405879 | 0.05945541 | 0.07657532 | 0.08067861 | -0.06140126 | 0.05027981 | 0.009426492 | 0.08067866 | 0.0135835 | 0.1835965 | 0.06553874 | -0.005896817 | 0.07661975 | 0.1121701 | 0.09290149 | 0.1004495 | -0.005668778 | 0.06318117 | 0.0447431 | -0.004440685268 | 0.09475523 | -0.009037636 | 0.01859768 | 0.07341374 | -0.05965554 | -0.03786530718 | -0.0440795 | 0.003184507
0.508583 | 2039 | -0.02759201 | 0.05286596 | 0.05207059 | 0.05206776 | -0.02725563 | 0.06605163 | 0.04799658 | 0.06931793 | -0.04076972 | 0.08489201 | 0.06445039 | 0.1086103 | -0.002474157 | 0.0296849 | 0.07249358 | 0.3745736 | 0.006027682 | 0.1359024 | -0.005781821 | -0.03292528 | 0.05077143 | 0.01896132 | 0.05045909 | 0.0863178 | 0.007065123 | 0.0319687 | 0.06163874 | 0.08631786 | 0.08459218 | 0.008100089 | 0.1087071 | 0.02112766 | 0.1106331 | 0.00988271 | 0.2335163 | 0.0993671 | 0.02343234 | 0.1114658 | 0.04886448 | 0.06179655343 | 0.05108346 | 0.07002725 | 0.0119592 | 0.08264658 | -0.08954403 | -0.06417103857 | -0.06450986 | -0.01213856
0.510919 | 2038 | -0.01792141 | 0.0326191 | 0.04584512 | 0.04584171 | 0.009585632 | 0.02898863 | 0.07117971 | -0.003173999 | 0.09250912 | 0.06578734 | 0.09901245 | 0.1081271 | 0.06135191 | 0.1048917 | 0.1699275 | 0.2040964 | 0.02701871 | 0.1215516 | -0.01584741 | 0.02657816 | 0.01607693 | 0.01999822 | 0.1119574 | 0.0279207 | 0.05536635 | 0.05184223 | 0.03238135 | 0.02792075 | 0.06671817 | -0.03299782 | 0.07756164 | 0.05785293 | 0.1586559 | 0.1407565 | -0.0002213845 | 0.08590165 | 0.05100639 | 0.06895441 | 0.06733241 | 0.0541918762 | 0.0614595 | 0.1795903 | 0.1937883 | 0.07979521 | -0.06896678 | -0.04341939464 | -0.05332624 | 0.00755008
0.513158 | 2037 | -0.03564567 | 0.06590265 | 0.109411 | 0.1094086 | 0.1884466 | -0.014276 | 0.0193723 | 0.09634794 | -0.013692 | 0.09386306 | 0.1075876 | 0.09528966 | 0.03774102 | 0.0899741 | 0.07087951 | 0.23937 | 0.02598422 | 0.1216118 | 0.008599648 | 0.06677071 | 0.1364264 | 0.03317249 | 0.1086573 | 0.03032752 | 0.08922738 | 0.02338776 | 0.07007675 | 0.03032758 | 0.03050714 | 0.1886644 | 0.1674643 | 0.008148751 | 0.06796046 | 0.04998275 | 0.1027073 | 0.09713655 | -0.06356569 | 0.05053814 | 0.03098027 | -0.03613666445 | 0.07733869 | 0.1176482 | 0.002304305 | 0.07579195 | -0.07684191 | -0.06488122791 | -0.05333292 | -0.01456102
0.513568 | 2036 | -0.02479708 | 0.1523882 | 0.03929627 | 0.03929607 | 0.1698105 | 0.05080412 | 0.05380978 | 0.09026544 | 0.136146 | 0.023502 | 0.1202978 | 0.1320006 | 0.03993928 | 0.1183252 | 0.1860651 | -0.03863924 | 0.1506932 | 0.09713749 | 0.012963 | 0.05378014 | 0.09171921 | 0.03418101 | 0.08754028 | 0.1114745 | 0.02900931 | 0.05736561 | 0.04428122 | 0.1114745 | 0.06930697 | 0.2831649 | 0.04263763 | 0.1073559 | 0.2264083 | 0.05671515 | 0.1946121 | 0.05842379 | 0.06129899 | 0.09740861 | 0.07612597 | -0.03005360812 | 0.07894594 | 0.1047603 | 0.297797 | 0.0989543 | -0.07651465 | -0.08020246774 | -0.07818678 | -0.03081366
0.514409 | 2035 | -0.0271069 | 0.0933182 | 0.09613788 | 0.09614169 | 0.01577351 | 0.09256823 | 0.1319463 | 0.02297319 | -0.02839089 | 0.1703743 | 0.1282627 | 0.1583976 | 0.0006536629 | 0.1572523 | 0.2793337 | 0.1689701 | 0.01169687 | 0.05051582 | 0.1480963 | -0.01472778 | 0.05279366 | 0.03388647 | 0.0839089 | 0.07035031 | -0.04771526 | 0.1125049 | 0.05045415 | 0.07035037 | 0.0915828 | 0.04485803 | 0.05746131 | 0.01740257 | 0.04105146 | 0.05382654 | 0.3870592 | 0.09432808 | 0.02844184 | 0.1440023 | 0.04138809 | 0.01958352514 | 0.1255451 | 0.2118186 | 0.03710501 | 0.06814406 | -0.08819579 | -0.06789007038 | -0.06153686 | -0.01803504
0.514418 | 2034 | -0.0243839 | -0.0005432192 | 0.147394 | 0.1473938 | -0.07451691 | 0.0899356 | 0.1246642 | -0.006160875 | 0.05253095 | 0.03549528 | 0.3276217 | -0.001138013 | 0.1420439 | 0.0592796 | 0.08187536 | -0.08450642 | -0.0444128 | 0.1119414 | 0.04286349 | 0.01589111 | 0.1121489 | 0.0565899 | 0.1519983 | 0.1244182 | -0.03259416 | 0.08670496 | -0.006481496 | 0.1244183 | 0.04032578 | 0.1823808 | 0.0205075 | 0.1284361 | 0.1988624 | 0.1152281 | -0.1196381 | 0.1044257 | 0.03126086 | 0.2228958 | 0.1021839 | 0.07626689225 | 0.04540525 | 0.2293014 | 0.1234701 | 0.08558009 | -0.06966534 | -0.07215558738 | -0.04115805 | 0.01458591
0.513607 | 2033 | -0.01115222 | 0.1319036 | -0.02911035 | -0.02910835 | -0.1593525 | 0.02691272 | 0.007030816 | 0.01925623 | 0.07325738 | 0.1622932 | 0.08190526 | 0.1787631 | 0.04146637 | 0.03595912 | 0.1703635 | 0.08040398 | 0.003640526 | 0.05105985 | -0.03225172 | 0.04712569 | 0.08996961 | 0.0849682 | 0.1244538 | 0.1157101 | 0.1569569 | -0.0247565 | 0.0954229 | 0.1157102 | 0.008042664 | 0.1631265 | 0.07523266 | 0.1575582 | 0.1449488 | 0.07605827 | -0.03289788 | 0.04007397 | 0.09010237 | 0.07945855 | 0.1227453 | 0.08709342033 | 0.1124792 | 0.02847551 | 0.0843354 | 0.1177568 | -0.09423472 | -0.04945384711 | -0.05955872 | 0.02532577
0.512717 | 2032 | -0.02194895 | 0.05144883 | 0.08198892 | 0.08198329 | 0.04595892 | 0.1554129 | -0.07256044 | 0.1039008 | 0.01533726 | 0.0301453 | 0.2244649 | -0.06156736 | 0.003986505 | 0.08136956 | 0.009256446 | 0.7216108 | -0.07388706 | 0.1845357 | 0.01903936 | 0.03374916 | -0.02647455 | 0.006984755 | 0.2075182 | 0.1027883 | 0.02851533 | 0.03563745 | -0.04146771 | 0.1027884 | 0.09491623 | 0.0417754 | 0.190319 | 0.038764 | 0.1256119 | 0.02645978 | 0.0293771 | 0.07876731 | 0.221406 | 0.03632274 | 0.04315497 | -0.04973206669 | 0.2426766 | 0.07827226 | -0.002764748 | 0.1531564 | -0.0809154 | -0.05343561247 | -0.05968367 | 0.01264802
0.512238 | 2031 | -0.03194851 | 0.1755064 | -0.09937696 | -0.09937915 | -0.0471812 | 0.01258298 | 0.09113153 | 0.02411382 | 0.01300253 | 0.08683819 | 0.2109107 | 0.03557954 | 0.09103494 | -0.0605983 | 0.03993667 | -0.2639402 | 0.001219061 | 0.00643248 | 0.1113992 | -0.04420627 | -0.02551735 | 0.08838732 | 0.1266545 | 0.03700953 | 0.0847813 | -0.00729836 | -0.01589361 | 0.03700959 | 0.03403685 | 0.0418843 | 0.2360876 | 0.06388538 | 0.1992425 | 0.08230971 | 0.02619363 | 0.08100901 | 0.002761473 | 0.1316677 | -0.006199661 | -0.01433240343 | 0.06299946 | 0.06082003 | 0.06776633 | 0.129434 | -0.1101095 | -0.08101098984 | -0.08516344 | 0.001726625
0.509642 | 2030 | -0.0213648 | 0.03257879 | -0.01665069 | -0.01665537 | -0.1986056 | 0.002641998 | 0.1497131 | 0.03005664 | -0.01632559 | 0.06050976 | 0.05933639 | 0.1894481 | 0.07741576 | 0.1208695 | 0.2228409 | 0.1936489 | -0.01882155 | 0.05571315 | 0.09851909 | 0.0421553 | 0.06724953 | 0.03883925 | 0.2175857 | 0.1105469 | 0.1697578 | 0.0761269 | -0.04070848 | 0.110547 | -0.0718944 | 0.1153315 | 0.04124365 | 0.04784507 | 0.01828403 | 0.1950759 | 0.1209667 | 0.04227272 | 0.1173134 | 0.0645049 | 0.10912 | 0.06462525576 | 0.06325598 | 0.07630664 | 0.3141243 | 0.07466303 | -0.1091375 | -0.06960133463 | -0.06804738 | 0.006572099
0.507615 | 2029 | -0.03212476 | 0.1716295 | 0.0450631 | 0.04506319 | 0.3242613 | 0.04729465 | 0.02594521 | 0.1094077 | 0.1905749 | -0.01866903 | 0.0950794 | 0.03645813 | -0.01876357 | -0.002396779 | 0.07416608 | -0.2194675 | 0.009453013 | -0.0108836 | 0.05724075 | 0.05578529 | 0.1934872 | -0.03520944 | 0.2597544 | 0.02898264 | -0.1093227 | 0.1120992 | 0.04308087 | 0.0289827 | 0.1165029 | 0.0518728 | 0.1339853 | 0.1024056 | 0.2726561 | 0.1409815 | 0.3186391 | 0.1010828 | 0.1250004 | 0.08506493 | 0.008801559 | 0.06961412728 | -0.04779528 | -0.001880216 | 0.09264051 | 0.04991439 | -0.08819154 | -0.05175192654 | -0.08683425 | 0.01512897
0.504284 | 2028 | -0.03579795 | -0.01351124 | 0.04418259 | 0.0441845 | -0.001861188 | 0.03593856 | 0.08365032 | 0.2500964 | 0.003635622 | 0.04099072 | 0.04167141 | -0.03750949 | -0.03927863 | -0.04127074 | -0.05825005 | -0.09271105 | 0.2084068 | 0.1628204 | -0.02816852 | -0.02486669 | 0.002562735 | 0.01166779 | 0.07284694 | 0.1947232 | 0.1001175 | -0.006314436 | 0.01064034 | 0.1947233 | 0.1042725 | 0.0424729 | -0.008292855 | 0.1111964 | 0.03913242 | 0.1836896 | 0.07818785 | -0.001139431 | 0.05113822 | 0.04362353 | 0.01988857 | 0.1427063197 | 0.06307035 | 0.1148128 | 0.2261865 | 0.1358045 | -0.133283 | -0.08293613791 | -0.1032426 | -0.03167274
0.502516 | 2027 | -0.04552814 | 0.1885202 | 0.100026 | 0.1000289 | -0.1034398 | 0.08505548 | 0.1171102 | 0.1520111 | -0.01296126 | 0.08138728 | 0.2348699 | 0.1383227 | 0.09806375 | 0.121483 | 0.003552059 | 0.2762976 | 0.1712329 | 0.1386422 | 0.1658494 | 0.1098542 | 0.02859871 | 0.03434101 | 0.1803599 | 0.0696052 | 0.06187169 | 0.08549098 | -0.009796163 | 0.06960525 | -0.08012828 | 0.02176935 | -0.03325175 | 0.08052286 | 0.1966773 | 0.1480199 | 0.06395344 | 0.08454311 | 0.01296799 | 0.1133113 | 0.01676146 | -0.04855756834 | 0.1127506 | 0.1614481 | 0.1076341 | 0.1360019 | -0.1110219 | -0.04946170002 | -0.09586827 | -0.02616068
0.497677 | 2026 | -0.02717915 | 0.1109993 | -0.006811883 | -0.006815507 | 0.3594768 | 0.0719403 | 0.07095273 | 0.01228575 | -0.01196119 | 0.06661875 | 0.170416 | -0.03547374 | 0.09317035 | 0.08257022 | 0.09721682 | 9.218632 | 0.2008426 | 0.0499107 | 0.1445966 | 0.05866386 | 0.1867948 | 0.1504915 | -0.06093904 | 0.2201946 | -0.02108539 | 0.06673409 | 0.05864164 | 0.2201947 | 0.1312314 | 0.2654433 | 0.03495126 | 0.1805529 | -0.005317578 | 0.07879589 | 0.2231196 | 0.06959806 | 0.09631832 | 0.03221989 | 0.03129726 | 0.04879332334 | 0.07435338 | 0.1447535 | 0.3025514 | 0.08273258 | -0.1522944 | -0.1030598432 | -0.1211619 | -0.0227767
0.494335 | 2025 | -0.05046673 | 0.02010142 | 0.03813229 | 0.03813454 | 0.08629375 | 0.1841474 | 0.1934567 | 0.06941209 | 0.01524538 | -0.02477213 | 0.1182024 | -0.170291 | -0.01567591 | 0.1285014 | 0.01966813 | 0.245139 | 0.2126319 | 0.07875335 | 0.02679715 | 0.1234491 | -0.06465111 | 0.09685165 | 0.04413201 | 0.1213547 | -0.08213484 | 0.05103804 | 0.1314183 | 0.1213548 | 0.06769295 | 0.07703422 | -0.01209949 | 0.08070114 | 0.08012492 | -0.07193971 | 0.286156 | 0.1530891 | -0.03004045 | 0.2576445 | 0.02499093 | 0.3120481074 | 0.0896756 | 0.1159286 | -0.0001040647 | 0.06908037 | -0.1027155 | -0.07261635363 | -0.08768744 | -0.004352893
0.488859 | 2024 | -0.04287463 | 0.08403216 | 0.09872585 | 0.09872206 | 0.03162898 | 0.01908849 | 0.1372565 | 0.06117408 | 0.04238225 | -0.06144924 | 0.4926146 | 0.2562789 | -0.05314358 | 0.1335658 | 0.2362322 | -0.2109693 | -0.04379305 | 0.06786735 | 0.259967 | 0.1598758 | -0.1781602 | 0.03380863 | 0.0859924 | 0.1564929 | 0.2099275 | 0.1370372 | 0.09814191 | 0.1564929 | 0.03882964 | 0.1493674 | 0.08099828 | -0.01207651 | 0.2206702 | 0.002088236 | 0.2482596 | 0.1373536 | 0.2129256 | 0.08924551 | 0.0699307 | -0.03455954418 | 0.03099472 | 0.4395623 | -0.03409915 | 0.1149453 | -0.08797168 | -0.07906014472 | -0.1032453 | 0.01694188
0.484922 | 2023 | -0.03405519 | 0.0279244 | -0.01079642 | -0.01080039 | 0.1598237 | 0.03635958 | -0.0138602 | 0.1819384 | 0.09289381 | 0.2425352 | -0.02679084 | 0.113282 | 0.04568162 | 0.07294706 | 0.4147477 | 9.238657 | -0.01510986 | -0.012895 | 0.1644095 | -0.01039267 | -0.07140887 | 0.03658949 | 0.01581956 | 0.194229 | 0.02289621 | -0.03355437 | 0.02380599 | 0.194229 | 0.01224891 | 0.1256149 | 0.1432742 | 0.3126461 | 0.246389 | -0.02153203 | 0.01738623 | 0.04693674 | 0.04649601 | 0.05182214 | -0.00755023 | 0.2079723179 | 0.07899825 | -0.03348348 | 0.05782528 | 0.1244839 | -0.08289393 | -0.05262774602 | -0.08779104 | 0.04088057
0.479244 | 2022 | -0.03157902 | 0.1123257 | -0.03478678 | -0.03478325 | 0.02785344 | 0.1014297 | 0.1641432 | 0.1372277 | 0.4379702 | 0.1125398 | 0.08062163 | 0.212506 | 0.0183336 | -0.099678 | 0.3524136 | -0.1124439 | -0.02522967 | 0.02181102 | 0.1160679 | -0.01848787 | 0.8055383 | -0.0005316743 | 0.1045469 | 0.1984462 | 0.2143702 | 0.08939083 | -0.0337364 | 0.1984463 | 0.06875589 | 0.1302528 | 0.2236478 | 0.2574816 | 0.3675959 | 0.006563613 | 0.2830364 | 0.1386181 | 0.1289471 | 0.0006382088 | 0.06493734 | -0.2105844766 | 0.1478291 | 0.4026053 | 0.09615924 | 0.04388825 | -0.1180292 | -0.1058150157 | -0.1057568 | -0.04990475
0.473473 | 2021 | -0.0415424 | 0.05867475 | 0.3080125 | 0.3080096 | 0.06126437 | 0.06127701 | 0.3257485 | 0.04017471 | -0.01871722 | 0.1258114 | 0.1083775 | -0.2056709 | 0.09769917 | 0.1606171 | -0.1781778 | 9.256633 | 0.0636308 | 0.008002278 | 0.07915565 | 0.01146222 | 0.4284569 | -0.08723018 | 0.2208022 | 0.1090057 | 0.04634502 | 0.05685348 | -0.09498751 | 0.1090058 | 0.1219649 | 0.05142183 | 0.01259282 | 0.1931446 | 0.2337162 | 0.09184818 | 0.3042548 | 0.2078722 | 0.03604155 | 0.103594 | 0.05530322 | 0.04756147042 | 0.03855128 | 0.03622548 | 0.1205132 | 0.06898655 | -0.1392109 | -0.09796091169 | -0.1284908 | -0.03634645
0.467117 | 2020 | -0.0428635 | 0.1297432 | 0.2417111 | 0.2417112 | 0.02481178 | 0.08190536 | 0.06499719 | -0.05544714 | -0.0203856 | 0.1051113 | 0.1071514 | 0.3038337 | -7.469296e-05 | 0.1839391 | 0.04456496 | -0.2499681 | -0.02701512 | -0.1288379 | 0.1535346 | -0.008555731 | -0.3587893 | -0.08099304 | 0.231145 | 0.1175148 | 0.4236527 | 0.02231365 | 0.1204705 | 0.1175148 | 0.1868629 | 0.177665 | 0.154171 | 0.02331866 | 0.3155846 | -0.02298711 | 0.2461384 | 0.172645 | -0.01780137 | 0.03507573 | 0.06225623 | 0.1756276488 | 0.07306151 | 0.2261393 | 0.3341573 | 0.09087868 | -0.108576 | -0.1015200838 | -0.127954 | -0.01078726
0.461613 | 2019 | -0.02579841 | -0.07279037 | 0.1544766 | 0.1544749 | 0.1448605 | -0.06003539 | 0.1499035 | -0.03410824 | 0.1450442 | -0.007115596 | 0.07435809 | 0.2021398 | -0.02661505 | 0.1982781 | 0.173973 | 9.275253 | 0.0363769 | 0.1570944 | 0.1306001 | 0.01538379 | 0.1805962 | 0.07815709 | -0.05134993 | 0.06237685 | 0.03735841 | 0.08794418 | -0.01078706 | 0.0623769 | 0.02425925 | -0.1607601 | 0.229104 | 0.03593829 | -0.1359017 | 0.1591209 | 0.2057484 | 0.05098803 | 0.01864656 | 0.1251779 | -0.01292951 | -0.1409411728 | 0.05570126 | 0.2150591 | 0.2569744 | 0.07021853 | -0.1679233 | -0.1246023625 | -0.1267049 | -0.03381211
0.452723 | 2018 | -0.0303909 | 0.09383309 | -0.05288502 | -0.05288224 | 0.062573 | 0.2389738 | 0.09426779 | 0.1488425 | 0.2262619 | 0.3215144 | 0.4932873 | 0.1849418 | 0.1279346 | 0.07276127 | 0.465217 | 9.289211 | 0.149196 | 0.03735744 | 0.3042551 | 0.001053848 | -0.07007245 | 0.006721066 | 0.2591252 | 0.1546444 | -0.2448043 | 0.01553128 | 0.1176697 | 0.1546444 | 0.07333877 | 0.3017334 | 0.08917274 | -0.1307514 | 0.351206 | 0.2231848 | -0.04575419 | 0.1068316 | -0.03401358 | 0.1458046 | 0.06671343 | 0.932623148 | 0.1062548 | 0.1201599 | 0.3997993 | 0.1595336 | -0.156973 | -0.1140227765 | -0.1424926 | -0.03476608
0.44648 | 2017 | -0.03723911 | 0.1533331 | 0.1522154 | 0.1522146 | -0.09477362 | 0.03014916 | 0.07562424 | 0.006857391 | -0.002302635 | -0.08932889 | -0.05333731 | 0.2408871 | -0.04541356 | -0.06023272 | 0.4269911 | -0.1758755 | 0.2180924 | -0.09463794 | 0.02184276 | -0.1215693 | 0.02756516 | 0.08103801 | 0.1214689 | 0.1230972 | 0.07803644 | 0.05551986 | -0.05297556 | 0.1230972 | -0.04811721 | 0.3429699 | 0.1442553 | 0.01264939 | 0.1014221 | 0.02221042 | -0.1224847 | -0.09266266 | 0.03071471 | 0.08646133 | 0.05807518 | 0.2862747312 | 0.2540828 | 0.1500367 | 0.1739106 | 0.001309901 | -0.1676159 | -0.1113182306 | -0.1363713 | -0.03610749
0.439917 | 2016 | -0.03807191 | 0.1096166 | -0.01182783 | -0.01182846 | -0.06603801 | -0.004741961 | 0.04844987 | 0.07272446 | 0.02876782 | 0.1756922 | 0.005792076 | 0.2509058 | 0.4250345 | -0.265914 | 0.4711034 | 9.309317 | -0.004628863 | 0.202873 | 0.08460046 | -0.05745553 | 0.07328817 | -0.1080795 | 0.06520373 | 0.042121 | -0.2409784 | 0.003110639 | -0.01416753 | 0.04212105 | -0.001096853 | 0.03457273 | 0.2734078 | 0.2567563 | 0.01399072 | -0.01606558 | 0.2272671 | 0.2422322 | 0.09422318 | 0.08475837 | -0.01721921 | 0.2099764347 | 0.1224331 | 0.1825983 | -0.06366271 | 0.0852495 | -0.1331174 | -0.07185921818 | -0.1775107 | 0.04685042
0.43189 | 2015 | -0.03785195 | -0.1471394 | -0.009157172 | -0.009162246 | 0.3668279 | 0.02806496 | 0.00208662 | 0.3066585 | 0.08176563 | -0.000415083 | 0.263774 | 0.1364864 | 0.09605014 | -0.07191397 | 0.11761 | 9.321919 | -0.1346538 | 0.1011854 | 0.3394407 | 0.08508935 | -0.106111 | 0.1076118 | -0.1520671 | 0.07799425 | 0.1004687 | 0.1768843 | 0.1292861 | 0.07799429 | 0.1265033 | 0.1058463 | 0.1338317 | 0.03388136 | 0.1234562 | 0.1435586 | -0.0626326 | 0.2019161 | -0.06951547 | 0.1374307 | 0.06821496 | -0.1469751447 | 0.2185319 | 0.1620755 | 0.2046888 | 0.1976368 | -0.1388167 | -0.06669313461 | -0.1159958 | 0.03584614
0.423579 | 2014 | -0.08509627 | 0.09900189 | -0.05930549 | -0.05930732 | 0.01760259 | 0.07425491 | 0.1738849 | 0.2751925 | 0.2386025 | 0.117865 | 0.367148 | -0.2303203 | -0.1245408 | 0.1964915 | -0.2574488 | -0.308761 | 0.2509353 | -0.208703 | -0.02179647 | 0.009809252 | -0.3513657 | -0.1434891 | -0.160162 | 0.3134987 | 0.1272449 | 0.1071662 | 0.1612861 | 0.3134987 | 0.2652511 | -0.009410504 | -0.04999746 | 0.2035487 | 0.1184039 | 0.1702686 | 0.4089239 | 0.006289272 | 0.3549099 | 0.2280631 | 0.0155332 | -0.4210945964 | 0.07187986 | -0.02507239 | 0.1618563 | 0.1313588 | -0.159772 | -0.1294192821 | -0.1600801 | -0.05822497
0.417021 | 2013 | -0.03562597 | 0.06198353 | -0.005660842 | -0.005660859 | -0.129891 | 0.1983023 | 0.09003687 | 0.3942321 | 0.2267352 | -0.01018032 | 0.1137363 | 0.1449138 | 0.09117528 | 0.3680205 | -0.2417076 | -0.6951918 | 0.03847227 | 0.05487784 | 0.1885089 | -0.03149937 | 0.1185454 | -0.1273288 | 0.03929096 | 0.1317206 | -0.1233465 | 0.1649646 | -0.1177057 | 0.1317206 | 0.07508334 | 0.3385954 | -0.03529016 | 0.01356649 | 0.2288574 | -0.1210732 | -0.01839044 | -0.2454943 | 0.1032954 | 0.288265 | -0.05591322 | -0.5455790162 | 0.08825573 | 0.2767144 | 0.3705856 | 0.05385519 | -0.1900399 | -0.179746598 | -0.2247055 | -0.06384343
0.407206 | 2012 | -0.07617086 | -0.1877936 | 0.4004918 | 0.400492 | -0.0651745 | 0.128012 | 0.1050395 | 0.365886 | 0.04732637 | 0.04967382 | 0.01238848 | 0.260224 | 0.179432 | 0.1342578 | 0.28268 | -0.1558525 | 0.1811398 | 0.2597518 | -0.03614282 | 0.04810558 | 0.1914924 | 0.05597294 | -0.06858868 | -0.05032838 | 0.376156 | -0.001656678 | -0.108768 | -0.05032833 | 0.1515048 | 0.3625807 | 0.04974421 | 0.4344742 | 0.1668816 | 0.2083621 | 0.2874882 | -0.1393654 | 0.04785584 | 0.06422309 | 0.01784799 | -0.2410018146 | 0.06562908 | 0.1033435 | -0.1033117 | 0.1089206 | -0.2084979 | -0.1189967096 | -0.1430114 | -0.05258354
0.399146 | 2011 | -0.02607851 | 0.1426872 | -0.002983525 | -0.002988008 | -0.09244417 | -0.03939143 | 0.3404185 | 0.3514526 | 0.1471028 | -0.1075107 | 0.2784238 | 0.1283172 | -0.08133676 | -0.04277185 | 0.2492924 | 9.373328 | 0.2182386 | 0.1575937 | 0.0432771 | 0.2147911 | 0.001867896 | 0.1748548 | -0.06153058 | 0.06224628 | 0.1868272 | -0.0152946 | -0.2482821 | 0.06224633 | 0.04973303 | 0.3139045 | 0.05321886 | 0.09669641 | 0.1643423 | 0.2953895 | -0.01195908 | 0.04987578 | 0.1059179 | 0.01665406 | -0.04714957 | -0.3645300865 | 0.2947998 | 0.7040472 | 0.208647 | 0.08613031 | -0.2102512 | -0.1483016312 | -0.1791453 | -0.08625432
0.390768 | 2010 | -0.05124769 | -0.0307109 | 0.2253267 | 0.2253267 | -0.2577162 | 0.1794081 | 0.0801194 | 0.3462909 | 0.098315 | 0.3718718 | 0.007856408 | -0.2038152 | 0.2982376 | 0.3976943 | -0.2826661 | 9.386482 | 0.1187671 | 0.08120857 | -0.08340962 | 0.04684922 | -0.1678646 | 0.1308249 | -0.2259653 | 0.2971002 | -0.1808082 | 0.01722715 | -0.1677606 | 0.2971003 | 0.2079603 | 0.05555612 | -0.4157816 | -0.009368991 | 0.6269845 | 0.03396654 | -0.03433295 | -0.111259 | 0.1733842 | 0.1886271 | -0.25819 | 0.1650424153 | 0.1336752 | 0.151723 | 0.2034223 | 0.06886309 | -0.1969968 | -0.1412378848 | -0.1796786 | -0.03281058
0.381705 | 2009 | -0.04902961 | 0.3784618 | 0.1256488 | 0.1256451 | 0.4854896 | 0.2063379 | 0.1007385 | 0.09288323 | 0.2297682 | -0.0568881 | 0.08380322 | 0.4273245 | 0.03947907 | 0.1104127 | 0.1415864 | -0.1577692 | 0.1637884 | 0.01264684 | 0.2290043 | -0.09059726 | 0.1090224 | 0.1645958 | 0.1258011 | 0.0329765 | 0.03781261 | 0.1389981 | 0.1420512 | 0.03297654 | 0.2580274 | -0.1550707 | 0.156305 | -0.0687862 | 0.9941331 | 0.3000271 | -0.1830285 | 0.03480764 | -0.01379423 | 0.086419 | 0.09570675 | -0.2477369756 | 0.01301013 | 0.7455275 | 0.7395816 | 0.04545646 | -0.2342537 | -0.1449787617 | -0.2001081 | -0.04593659
0.374336 | 2008 | -0.04373825 | -0.2908802 | 0.0176191 | 0.01761611 | 0.01027423 | 0.08170247 | 0.1387859 | -0.03505806 | 0.1639874 | 0.1517023 | 0.2123868 | 0.08800368 | 0.08033971 | 0.5245681 | 0.1186872 | 0.1008496 | 0.2739672 | 0.06993564 | -0.1094221 | 0.1252082 | 0.02138405 | -0.25302 | 0.8884956 | 0.03186359 | 0.2989358 | 0.05022942 | 0.1107445 | 0.03186364 | 0.0676801 | 0.009280996 | 0.06210182 | 0.2045541 | 0.1789589 | 0.09550001 | 0.03059847 | -0.1039188 | 0.2223722 | -0.1025397 | 0.09373632 | -0.1673631668 | 0.1597287 | 0.5016366 | 0.2842304 | 0.05761963 | -0.2593099 | -0.2504964471 | -0.2620163 | -0.05305116
0.364937 | 2007 | -0.0184707 | 0.07666236 | 0.2979044 | 0.2979043 | -0.06642327 | 0.1960505 | 0.3683793 | 0.28046 | 0.3886366 | 0.4365889 | 0.1799646 | -0.07349436 | 0.03897538 | 0.1485251 | 0.4661288 | 1.878126 | -0.1491802 | 0.05640219 | 0.0411876 | -0.02613007 | 9.909496 | -0.1102385 | 0.1801598 | -0.01398397 | 0.08565289 | -0.08999677 | 0.2062335 | -0.01398393 | 0.400568 | 0.389161 | 9.949255 | 0.2958568 | 0.042809 | 0.1250331 | -0.1129299 | 0.2117646 | 0.03580261 | 0.08751526 | -0.09498985 | 0.09226638824 | 0.0247481 | 0.3687247 | -0.2440957 | 0.1338356 | -0.1868046 | -0.1502319574 | -0.2004193 | -0.02976653
0.356261 | 2006 | -0.09552967 | 0.1049224 | 0.3099716 | 0.3099722 | 0.06137162 | 0.0700172 | 0.10968 | 0.3011245 | 0.6050757 | 0.305444 | 0.4679833 | 0.1899 | -0.02354989 | -0.03476054 | -0.1588408 | 9.440659 | 0.07859563 | 0.03634081 | 0.7521401 | -0.09210268 | 9.911648 | 0.01828773 | 0.8804709 | 0.02907158 | -0.1438762 | 0.07722582 | 0.1917123 | 0.02907162 | 0.1071208 | 0.3943171 | 0.6069169 | -0.1272025 | 0.1587228 | -0.1566667 | -0.2741471 | 0.1002716 | 0.01690232 | 0.02794128 | 0.3350017 | 0.3212703764 | 0.07222043 | 0.07368025 | 0.1377177 | 0.1092144 | -0.2038231 | -0.1664635986 | -0.2047002 | -0.00640586
0.346766 | 2005 | -0.05124856 | 0.4964062 | -0.008012122 | -0.008014255 | 0.1279179 | 0.2746233 | -0.3714583 | 0.474135 | -0.1071644 | -0.05723412 | 0.2795764 | 0.3603567 | -0.01721662 | 0.387693 | -0.0140918 | 9.455567 | -0.07531083 | 0.4738086 | 0.3823465 | 0.006031177 | 9.914002 | 0.2734982 | 9.879921 | 0.1343878 | 0.07781225 | 0.09570453 | 0.1521392 | 0.1343879 | 0.3037604 | 0.02113023 | 9.951781 | 0.3421635 | 0.04400794 | -0.09517973 | -0.05291433 | 0.01632102 | 0.08463221 | 0.05454444 | -0.00058613 | 0.2713276148 | 1.259794 | 0.216488 | -0.005146544 | 0.6991643 | -0.2442687 | -0.1772203892 | -0.2241255 | -0.02921219
0.337974 | 2004 | -0.02780385 | -0.1474165 | 0.2819245 | 0.2819218 | 0.05544488 | 0.1103639 | 0.5332418 | 9.882596 | 0.05306634 | -0.03831287 | 0.2876652 | -0.121788 | -0.004538199 | 0.1362072 | -0.1068386 | -0.3355581 | 0.3893281 | 0.09302501 | -0.08487638 | 0.2274816 | -0.3475362 | 0.04531252 | 0.2269233 | 0.06482717 | 0.1770583 | 0.2041578 | 0.1207494 | 0.06482721 | 0.07155718 | 1.307331 | 0.1735194 | 0.37147 | -0.1168177 | -0.001326329 | -0.1126286 | 0.07202394 | 0.1047018 | 0.1422673 | 0.01471286 | 0.4563325047 | 0.1828456 | 0.20106 | -0.03868849 | 0.1176596 | -0.1684065 | -0.1700423658 | -0.2171024 | -0.01428478
0.329298 | 2003 | -0.05882239 | -0.1967203 | -0.2898782 | -0.2898751 | -0.02172873 | 0.2506906 | 0.009092476 | 0.241944 | -0.0336319 | 0.2483124 | 0.2041663 | 0.05258796 | 0.04902807 | 0.08369207 | 0.2781159 | 9.482992 | 1.145331 | 0.05634819 | 0.3464889 | 0.171361 | -1.040324 | -0.943335 | -0.1187719 | -0.04525221 | 0.04914272 | 0.02634805 | -0.2278623 | -0.04525218 | 0.2098136 | 0.06099726 | 0.2846231 | -0.02228052 | -0.136219 | 0.3937196 | 0.005209583 | 0.06333963 | -0.147634 | -0.1626038 | -0.008508327 | -0.07789377123 | -0.04134198 | 0.1416974 | 0.8832054 | 0.1105881 | -0.2672308 | -0.1915837675 | -0.1931627 | -0.08694186
0.320803 | 2002 | -0.05458274 | 0.4161626 | 0.1790618 | 0.1790662 | 0.05885165 | 0.2199643 | 0.7751475 | 9.888561 | 0.01430719 | -0.1311286 | -0.1042182 | -0.02362998 | -0.2122504 | 0.289615 | 0.383738 | 0.4225378 | -0.2362984 | -0.009747907 | -0.3105956 | -0.376398 | 0.3358941 | -0.1267818 | 9.888912 | 0.09303366 | -0.04709367 | -0.000879669 | 0.1606486 | 0.0930337 | 0.07628675 | 0.2076901 | -0.03137378 | 0.2684041 | 0.6405405 | 0.03358133 | 0.05813688 | -0.06786957 | 0.04074733 | -0.01906636 | 0.04010131 | 0.7214484215 | -0.03846309 | 0.129963 | -0.0296994 | 0.2136056 | -0.2677184 | -0.2652903199 | -0.2832404 | -0.02267089
0.311762 | 2001 | -0.03374786 | 0.4014554 | 0.06249461 | 0.0624957 | 9.877901 | 0.1330377 | -0.1095117 | -0.2336525 | 0.8833384 | 0.1400494 | 0.6751852 | 0.7286879 | 0.1362391 | 0.2882158 | 0.7129549 | 0.0002521809 | -0.04692131 | 0.05405694 | -0.2072687 | 0.07180486 | 9.922683 | -0.100453 | -0.02748973 | 0.1340779 | -0.02011258 | 0.01507402 | -0.265472 | 0.1340779 | -0.2587758 | 1.039016 | -0.8032388 | -0.1515105 | 0.0746313 | 0.1624198 | 0.2207582 | 0.2073271 | 0.3849836 | 0.1074208 | 0.0912627 | 0.5685746074 | -0.4979789 | 9.894871 | -0.4499368 | 0.07447871 | -0.3001959 | -0.2381933481 | -0.2580774 | 0.004163736
0.302278 | 2000 | 0.004083781 | 0.5544385 | 0.1237262 | 0.1237279 | 1.995372 | 0.5765106 | -0.01271012 | 0.04862873 | 9.864588 | -0.04127318 | -0.01623967 | 0.2471405 | -0.08306281 | -0.8256515 | -0.06670509 | 9.525414 | 1.370522 | 0.256075 | -0.0007355205 | 0.07052721 | 0.1097964 | 0.05395658 | -0.1512206 | -0.02256285 | 0.36401 | 0.2455287 | -0.269148 | -0.02256282 | 0.3022728 | -0.03724133 | -0.3961713 | 0.208289 | 0.5157147 | 0.3756875 | 9.823276 | -0.07609326 | 0.2155413 | -0.08466315 | 0.3229638 | 0.4897053242 | -0.1112028 | 9.898069 | 0.5059111 | -0.04019779 | -0.3003623 | -0.2879733741 | -0.3400064 | -0.1544196
0.293707 | 1999 | -0.0451521 | 0.9988323 | 2.243399 | 2.243398 | 9.884972 | 0.0904966 | 0.3675618 | -0.4411283 | 0.2165787 | 0.8381969 | -0.346333 | 0.1707229 | -0.2430475 | 1.157111 | 0.3304371 | 9.538871 | 0.01329442 | 0.2473406 | 0.3318521 | 0.1566108 | -0.4930933 | -0.1092827 | 9.898295 | -0.2945357 | -0.1568167 | 0.09461726 | 0.4934901 | -0.2945357 | 0.05849637 | 0.009613495 | -0.9905802 | 0.01438228 | 0.4476702 | -0.2579089 | 0.2000855 | 0.1458805 | 0.08790336 | 0.009638919 | 0.07721346 | -0.4700772762 | 0.573902 | 1.418757 | 0.1880666 | 0.06742443 | -0.2510958 | -0.2249215692 | -0.2668682 | -0.07187637
0.285087 | 1998 | -0.003238953 | 0.1114684 | 9.878512 | 9.878512 | -0.08715492 | -0.05067311 | 0.1890421 | 0.3415495 | 0.461002 | 0.1245434 | -0.1390566 | -0.6678726 | 0.2884812 | 9.945041 | -0.2816888 | -0.7873587 | 0.1562853 | 0.08088891 | 0.3379309 | -0.01628907 | -0.7783981 | 2.264396 | -0.2202751 | 0.08231273 | 0.5370583 | 0.1358271 | -0.0885037 | 0.08231277 | -0.06299556 | -0.06774148 | 0.05287446 | 1.046897 | 0.05529919 | -0.3267281 | 0.2939192 | 9.943073 | -0.1944012 | -0.09329161 | -0.1147624 | 0.3255708814 | 0.1297967 | 0.6282761 | 0.4064154 | 0.02497889 | -0.2563392 | -0.1526740044 | -0.2025696 | -0.02386831
0.276043 | 1997 | -0.04692286 | -0.4688129 | 0.512656 | 0.5126603 | 0.07829572 | 0.1140312 | 0.254992 | -0.2343337 | 0.0608907 | -0.2403125 | 0.09248332 | 0.8267227 | -1.366166 | 0.180219 | 0.9315742 | -0.1460205 | 0.293106 | 0.06331021 | 0.2678177 | 0.02240953 | -0.06714975 | -0.5491814 | -1.067796 | 0.152651 | -0.1710065 | 0.2025948 | -0.05481689 | 0.152651 | -0.02412546 | 9.83412 | 9.961616 | -0.00498374 | 9.862776 | 0.1241802 | 9.838614 | 0.09874551 | -0.2978289 | -0.008659825 | 0.1056716 | 8.35161627e-05 | 0.1565532 | 0.4394041 | 9.903578 | 3.128552 | -0.3410817 | -0.2315009981 | -0.2445987 | -0.04319149
0.266101 | 1996 | -0.03146392 | 0.1676478 | 0.1175928 | 0.1175957 | 0.1567039 | 0.620668 | 0.5255731 | 0.2041117 | 9.880795 | 0.3382364 | 0.09766105 | 0.2625607 | -0.08433337 | 0.09712119 | 1.295653 | 0.156423 | -0.06381849 | 0.09804262 | -0.2272753 | 0.2194279 | 0.1095114 | 0.003377611 | -0.3586799 | 0.2944964 | -0.04517135 | -0.2789134 | 0.05664937 | 0.2944965 | 0.4920342 | 0.5613327 | -0.08764195 | -0.07345795 | 0.2682354 | -0.1188213 | 0.2592691 | 0.1622116 | -0.2659407 | 0.01866335 | 0.5673485 | -0.5690544248 | 0.1863761 | 0.2026882 | 0.384118 | 0.2665452 | -0.2581344 | -0.1521628499 | -0.2346018 | -0.02640503
0.257198 | 1995 | -0.008911269 | 9.953562 | -0.1360133 | -0.1360096 | 0.389672 | -0.126119 | 0.5360723 | -0.1800816 | 0.03373958 | -0.03804309 | 0.1925254 | -0.6135928 | -0.05752737 | 0.06113146 | -0.9266611 | -0.7365237 | -0.5020117 | 0.05022811 | 1.056765 | 0.2873197 | -0.4100036 | -0.08394178 | -0.1021608 | 1.139058 | 1.130228 | 0.1072268 | 0.04617342 | 1.139058 | 0.02335646 | 9.845444 | -0.006477223 | 0.09922308 | 0.2141154 | 0.08866873 | 0.2151757 | 0.5116943 | 0.6261455 | 0.03949219 | 0.2556597 | 0.04104018584 | 0.06964188 | 0.6332903 | 0.9129801 | 0.04875423 | -0.3149891 | -0.2345663905 | -0.2799051 | -0.01179921
0.247966 | 1994 | -0.03474439 | 9.955229 | 0.3935209 | 0.3935188 | -0.5687431 | 0.3388302 | 0.845262 | 0.02042621 | 0.9877089 | -0.08863241 | 0.8434788 | -0.2552548 | 0.06718627 | 0.5641087 | -0.5081202 | 9.610686 | 0.2683859 | -0.03000595 | -0.1747272 | 0.5958956 | 9.938505 | -0.03373341 | 1.184181 | -0.01850521 | 0.1067005 | -0.09837051 | -0.1481333 | -0.01850518 | 0.1479627 | 1.826303 | 0.04217225 | 0.989926 | 0.6353162 | 0.1239357 | 0.08348593 | 0.3266732 | 0.09657936 | -0.07023496 | -0.1997967 | 5.265525033e-05 | 0.03910938 | -0.1998508 | 9.913385 | 0.1906019 | -0.3206523 | -0.1937646568 | -0.2806285 | -0.08203726
0.238697 | 1993 | -0.07013353 | 0.3118057 | 0.4094608 | 0.4094604 | -0.2826098 | -0.0526697 | 0.08152839 | 0.346419 | 0.112422 | -0.2775396 | -0.190318 | 0.9209102 | -0.0738696 | 0.5474052 | 0.8138671 | 9.625238 | -0.2708049 | 0.6196432 | -0.2151206 | 0.2219266 | 0.2953959 | -0.1901064 | 9.917344 | 0.4683009 | -0.1879423 | 0.1795102 | 0.3897862 | 0.4683009 | 0.1185773 | 0.4946113 | 0.2113525 | 0.3221976 | -0.4724322 | -0.08222976 | 9.860448 | 0.08931579 | -0.1525111 | 0.1013931 | 0.1217914 | 0.1060962379 | 0.01742205 | 9.919509 | 0.3446922 | 0.6507427 | -0.326386 | -0.2647479475 | -0.3319951 | -0.1203306
0.228625 | 1992 | -0.09519671 | 0.06236307 | -0.3997271 | -0.3997254 | -0.05997648 | 0.1801651 | 0.5293773 | 0.1436678 | 9.897583 | 0.1770033 | 1.058068 | 0.0607456 | 0.2521662 | 0.04388898 | 0.556417 | -0.3095839 | 0.473981 | 0.4342622 | 9.934975 | 0.3157504 | 0.04990632 | 0.01214674 | 9.920831 | -0.2246659 | -0.2117307 | 0.09482908 | 0.1886134 | -0.2246658 | 0.05175989 | 0.4397002 | -0.5273871 | -0.04039201 | 0.6224416 | 9.947939 | 9.866337 | 0.6598445 | 0.1319762 | 0.6346751 | -0.3122605 | 0.7520392537 | 0.2787129 | -0.1322817 | 0.305979 | 0.0136953 | -0.1860284 | -0.1254980266 | -0.2398908 | 0.1657771
0.219319 | 1991 | -0.02344947 | 9.960401 | -0.2320414 | -0.2320458 | 9.914106 | 0.093266 | 0.3280006 | 0.1572045 | -0.5263722 | -0.252984 | -0.1411933 | 0.08598099 | -0.2652104 | 0.2032685 | 9.956471 | 1.667646 | -2.445657 | -0.2035271 | 0.7815141 | 0.1188073 | 0.4369597 | 0.1496928 | 0.2278925 | -0.3145617 | -0.2757903 | 0.5512523 | -0.1739523 | -0.3145616 | 0.4580379 | 9.868206 | 0.1071065 | 1.08475 | 9.890974 | 0.2265431 | 9.871777 | 9.956206 | 0.09827613 | 0.1816693 | 0.1968066 | -0.1436702013 | 9.968369 | 9.926043 | -0.2716222 | 0.307387 | -0.2391736 | -0.2085577101 | -0.3442061 | -0.04545029
0.209465 | 1990 | -0.003517148 | 0.2788217 | -0.1885322 | -0.1885292 | -0.0552995 | -0.09261291 | 0.1728093 | -0.07480509 | 9.906166 | 0.05441604 | -0.0005355655 | 0.1376661 | 0.804248 | -0.2383595 | 9.958427 | -0.6531429 | 0.1219886 | 0.7885441 | 0.4218959 | 0.07216553 | 0.2468714 | -0.6955589 | 9.927466 | 0.03473683 | -0.3315757 | 0.02828005 | 0.09165428 | 0.03473686 | -0.1077691 | -0.1490285 | -0.2857772 | -0.1796533 | 0.5469364 | -0.03682401 | 9.877539 | 0.04277716 | 0.04402218 | 0.008274054 | 0.1094104 | 10 | 0.08808967 | -0.3460931 | -0.3774581 | 3.131313 | -0.2869036 | -0.2630612552 | -0.3159169 | -0.007921821
0.199003 | 1989 | -0.04697494 | 0.1482074 | 0.04496614 | 0.04496632 | 9.922062 | 0.2058859 | 0.179143 | -1.406721 | 0.3126721 | 0.03193886 | -0.847542 | 0.4017323 | 9.929674 | 9.961636 | 9.960503 | -1.04456 | -0.125262 | 0.2453914 | 0.8053737 | 0.5807812 | -0.1234189 | -0.1857179 | 9.931089 | 0.5062667 | 0.5472706 | 0.02030465 | 0.4117691 | 0.5062667 | -0.1494725 | 0.152246 | 0.3578701 | 9.985887 | 9.901074 | 0.165079 | 9.883655 | -0.2827014 | -0.4590872 | 0.5527658 | 0.2001125 | 10 | 0.2631313 | 0.1151925 | -0.1855146 | -0.05275321 | -0.2807202 | -0.1782817245 | -0.2548427 | 0.05662847
0.188223 | 1988 | -0.02962275 | 0.7821605 | -0.04080003 | -0.04079568 | 1.340884 | 0.005677775 | -0.1651403 | 0.06851524 | 1.871689 | -0.2239529 | 1.711289 | 0.08479545 | -0.2766375 | -0.3352132 | 9.962643 | 9.704484 | 0.05920654 | 0.3863328 | 9.946466 | -0.1314783 | 9.953321 | 0.06176236 | 0.3345134 | 0.3203144 | -0.3060282 | 0.2341425 | -0.04629414 | 0.3203145 | -0.3386183 | 0.3146212 | -0.3798799 | 0.005144437 | -0.1513202 | 0.1978199 | 0.5955622 | -0.0407361 | 0.6603457 | -0.1946983 | 0.04898979 | 0.1632927507 | 0.01934778 | 9.936529 | 1.987272 | -0.02748134 | -0.2544377 | -0.1348508745 | -0.2561835 | -0.09669982
0.17787 | 1987 | -0.003722082 | 0.4060347 | 0.2004118 | 0.200413 | 9.930339 | 0.9736648 | -0.1190737 | 9.938212 | 0.01139197 | -0.1051782 | 0.1229134 | 0.5151507 | 0.03915648 | 9.96571 | 0.1241182 | 9.720739 | -0.134226 | -0.08461873 | 0.416761 | -0.3254472 | 0.5356257 | 9.987599 | 9.938407 | 0.8694032 | 1.21677 | -0.1802697 | 0.1218433 | 0.8694033 | -0.3108349 | 0.9412373 | 9.975267 | 2.02882 | 0.263715 | 0.4251579 | 0.04647195 | 9.964482 | -0.116281 | -0.2551468 | 0.2515317 | 10 | -0.2931819 | -0.06626714 | 9.93787 | 0.06641997 | -0.3079833 | -0.2122190744 | -0.2795938 | -0.01694583
0.166484 | 1986 | -0.03856429 | -0.3835183 | -0.0425561 | -0.04255977 | 9.934798 | 0.2760338 | 0.2687874 | 1.943978 | 0.3871438 | 0.02909424 | -0.2708652 | 0.7225244 | 0.6324979 | -0.1213272 | -0.002939007 | 9.738615 | 0.242419 | -0.1121255 | 0.6645897 | 0.8004358 | 9.958712 | -0.08324947 | 9.94235 | 0.2629346 | -0.08779514 | 0.5557333 | 0.0339021 | 0.2629346 | 9.953426 | 1.11814 | -0.05050308 | 9.988193 | 9.917239 | 0.312665 | -0.01921712 | 9.966756 | -0.02921505 | 0.1864982 | -0.0105542 | 10 | 0.8555427 | 0.4591461 | 9.941847 | 3.133096 | -0.3175656 | -0.2476068437 | -0.2988076 | -0.009246123
0.156222 | 1985 | 0.00337045 | 0.40565 | 0.209647 | 0.2096479 | -0.02934156 | 0.1949542 | -0.1912733 | -0.2579182 | 0.2829025 | 0.03866125 | 0.7140353 | 9.973068 | -0.2340237 | -0.2473921 | 9.968994 | 0.107119 | 0.4241474 | -0.08743709 | -0.04743352 | 0.09981033 | 9.961257 | -0.1496918 | 9.945903 | 0.1190013 | 0.2728738 | 0.02813242 | -0.5043431 | 0.1190013 | -0.05214328 | 0.5691449 | 0.03218602 | -0.09961755 | -0.03644805 | 0.312232 | -0.1676475 | 9.968805 | 0.297438 | 9.969456 | 0.269439 | 10 | 0.1804594 | 0.3846951 | 9.945431 | 0.2394112 | -0.3531899 | -0.3148914874 | -0.3677623 | -0.04917734
0.146042 | 1984 | -0.01713585 | -0.2945765 | -0.3792749 | -0.3792712 | 9.942804 | 0.2482006 | -0.3263361 | -0.3083814 | 0.1231079 | 0.1790243 | 9.928626 | 0.09769222 | 0.2359701 | -0.408783 | -0.4883827 | -0.2768683 | 0.1303434 | -0.4832207 | 0.2740971 | 9.978398 | 1.266867 | 0.7544473 | 0.321557 | 0.3358844 | -0.759374 | 9.987839 | 0.6946076 | 0.3358844 | 0.4727931 | 0.08575327 | -0.5080193 | 1.057152 | 0.3395951 | 0.3456617 | 9.914618 | -0.1688441 | 0.1799758 | -0.3485075 | 0.3329739 | 10 | -0.3195422 | -0.3912016 | 9.948987 | 0.03008217 | -0.3481819 | -0.2291589379 | -0.2652654 | -0.01157582
0.134773 | 1983 | -0.01869913 | 0.111524 | 9.942567 | 9.942567 | -0.02511981 | -0.3426146 | 0.2893174 | 9.953183 | 0.2815857 | -0.1443932 | 0.4438492 | 0.2918181 | -0.4008895 | 9.974019 | 9.973251 | 0.7252967 | 0.251709 | 0.06813534 | -0.09854407 | -0.1651206 | 0.2311683 | 9.990604 | 0.01253711 | 0.1540187 | -0.2481067 | -0.09794399 | 9.986769 | 0.1540187 | 0.1193403 | -0.06132385 | -0.01900218 | 1.591499 | 0.1254397 | 1.857145 | -0.3058103 | -0.011733 | 0.08130538 | 9.97365 | -0.1512094 | 10 | 0.555292 | 0.2969578 | 2.185353 | 0.08628129 | -0.213888 | -0.1449450254 | -0.1830249 | 0.05348688
0.124013 | 1982 | -0.0246505 | -0.3430083 | 9.947153 | 9.947152 | 0.1252663 | 0.4032914 | 0.3091823 | -0.3650569 | -0.02998544 | -0.4512372 | -0.8457146 | -0.04919492 | 2.140766 | -0.453792 | 0.282134 | 0.4177123 | 0.4916143 | 0.7384812 | 0.4003028 | -2.102364 | 0.3281026 | 0.1529805 | 0.1214084 | -0.2681519 | 9.955624 | 0.1500285 | -0.01236105 | -0.2681519 | 0.028933 | -0.2468459 | 0.6558407 | 1.178735 | 0.2812679 | 0.7357034 | 9.927497 | 0.442535 | 0.252686 | 0.5208956 | 0.08815092 | 0.6331415772 | 0.01598459 | 9.958182 | 0.2473319 | 0.6713214 | -0.4210784 | -0.3753653169 | -0.4001896 | -0.1337647
0.113179 | 1981 | -0.03063627 | 9.979565 | 9.951769 | 9.951769 | -0.1893529 | 0.571119 | 0.3948409 | 9.960684 | -0.3034462 | 0.1011177 | 0.04650691 | 0.513241 | 0.02044327 | -0.0661007 | -0.261472 | 1.785283 | -0.08877354 | 0.3261321 | 9.96781 | 0.1435201 | 0.5675299 | -1.819974 | -0.2361876 | -0.1625709 | -0.2860511 | 0.6755571 | -0.105176 | -0.1625709 | -0.03998827 | -0.03712962 | -0.2346075 | 1.346986 | -0.2013522 | 0.14361 | 0.4346098 | 0.2738005 | 0.06175169 | -0.07508622 | 0.08774215 | -0.6273526549 | -0.2082371 | 0.2533667 | 9.960466 | 3.135306 | -0.2772524 | -0.1217470393 | -0.2238822 | 0.05976643
0.101404 | 1980 | -0.03882938 | -0.9191648 | 9.956787 | 9.956787 | 0.08219377 | 0.3283817 | 0.1149295 | 0.02459874 | -0.1583653 | -0.1037656 | -0.1857926 | 0.5787376 | -0.02569652 | 9.980451 | 0.3501114 | 0.3160794 | 2.071638 | 0.1001012 | 0.4399544 | -0.8001629 | -0.02432844 | 0.7839521 | -0.2526402 | 0.2370572 | -1.13646 | 0.2889254 | 0.1258809 | 0.2370572 | 9.971632 | 0.3406978 | -0.874196 | 9.992808 | 0.2198388 | 1.213619 | 9.940715 | 0.1394915 | -0.1609367 | 0.564665 | -0.02738763 | -0.8458372355 | -0.4328601 | 0.1584585 | -0.1390232 | 3.135795 | -0.3484016 | -0.2248190343 | -0.3374501 | -0.105632
0.09201 | 1979 | -0.02160591 | -0.842908 | -0.2267895 | -0.2267862 | 0.2624702 | 0.1861683 | 0.06150954 | -0.08394797 | -0.09936455 | 0.1052441 | -0.04477051 | -2.147645 | 0.03845384 | -0.1515961 | -0.03701788 | -1.567787 | 0.3688061 | 0.1615434 | 0.6843539 | 0.6102593 | 9.977182 | 0.4210519 | -0.1680134 | 0.02210652 | 0.3365453 | -0.5359139 | 0.2228644 | 0.02210653 | 0.285747 | 9.944709 | 0.554636 | 9.993475 | -0.755197 | -0.1434764 | -0.5590909 | 0.3508799 | 0.6579428 | -0.4319578 | 0.514527 | 10 | 0.03515147 | 0.01505452 | 0.2236222 | 3.136184 | -0.2545036 | -0.2256911397 | -0.2764644 | -0.02813546
0.082791 | 1978 | 0.01229141 | -1.322369 | -0.4399609 | -0.4399626 | 9.967576 | -0.06125625 | 0.03094142 | 9.97124 | 0.3550243 | 0.4312061 | -1.062069 | -0.3775036 | -0.2045065 | -0.4623427 | 9.983568 | -0.4002974 | 0.03881278 | 0.1396217 | 0.9222247 | 0.1816197 | 9.979468 | 9.994228 | 9.971331 | 0.03892727 | 0.09330066 | -0.00661514 | -0.6901905 | 0.03892728 | -0.03091733 | 9.950249 | 9.988488 | 0.3849804 | -0.9121975 | 0.2539036 | -0.4647284 | -0.4268162 | 0.1140687 | 1.128333 | 0.3084422 | -0.05608111992 | 9.98806 | -0.2008587 | -0.4936287 | 0.2625691 | -0.3829949 | -0.3122238517 | -0.4158987 | -0.08707182
0.074582 | 1977 | 0.03001333 | 0.01599683 | 0.8658174 | 0.8658179 | 1.308553 | -0.1379761 | 9.962742 | 9.974092 | -0.5662239 | -0.02820035 | 9.96355 | -0.5610327 | 0.009659568 | 9.985622 | -0.8479927 | 0.322293 | 9.992429 | -0.004159625 | 0.4859715 | 0.1299174 | -0.9654621 | 9.9948 | 0.008481011 | -0.1025338 | 1.292551 | -0.3772236 | 0.554481 | -0.1025338 | -0.1359827 | 0.07862047 | 1.082719 | -0.2743777 | -0.09104707 | 0.2416412 | -0.2563811 | 0.1052782 | 0.3940436 | 0.117063 | 0.7086521 | 10 | 0.4261597 | 9.97485 | 9.973948 | 0.1563087 | -0.479712 | -0.397394985 | -0.4466749 | -0.2408451
0.064826 | 1976 | -0.01040238 | 0.6161284 | -0.4018852 | -0.4018841 | -0.1207506 | -0.1979237 | -0.07833974 | -0.1890945 | 0.6107205 | -1.842616 | 0.07192763 | -1.156016 | 0.6507303 | -0.01376219 | 9.987134 | 9.898221 | -0.2066754 | 0.5692917 | 0.1224106 | -0.6379061 | 0.04167054 | 0.01632658 | -0.05627128 | 9.995331 | -0.2429627 | -0.2375801 | -0.4355746 | 9.995331 | 0.4003125 | 0.02379728 | 9.990986 | 9.995402 | 1.051178 | 0.1775912 | 0.1275943 | 0.4290377 | 0.3192752 | -0.08750045 | 0.8009154 | 0.7051593661 | 9.990651 | -0.7544435 | -0.756489 | 0.1351529 | -0.2553094 | -0.1576808095 | -0.2869429 | -0.01270372
0.057309 | 1975 | 0.008158731 | 0.8900087 | -0.2093419 | -0.2093468 | -0.7898582 | 0.1839041 | 9.971371 | 9.980092 | 0.322364 | 0.09536164 | 0.09558663 | 1.808927 | 0.4458416 | 0.00914258 | -0.412515 | -0.4263201 | 0.309217 | 0.462809 | -0.1798076 | 1.058319 | 9.985787 | -0.003993657 | 9.980155 | -0.4124909 | -0.5531518 | 0.5874287 | 1.166367 | -0.4124909 | 0.04078232 | -0.03544881 | -0.477515 | 0.01692544 | 0.2437872 | 0.09874095 | 0.02458981 | 0.9772468 | 0.1829319 | 0.7706773 | 0.5515184 | -0.4552188516 | 9.991735 | 0.740756 | 0.1059702 | 0.2635629 | -0.3486273 | -0.2404350936 | -0.3091725 | 0.02795606
0.049208 | 1974 | -0.04893697 | -0.351788 | -0.3940697 | -0.3940747 | 0.02455155 | -0.05695733 | -0.004747278 | 0.2004661 | -0.8686106 | 9.982702 | -0.102155 | -1.180003 | 9.98261 | -0.9555983 | -1.00202 | -1.581844 | -0.3829996 | 0.1445122 | -0.5868898 | 9.992721 | 0.06635802 | -0.3909954 | 9.98296 | -0.07910009 | 0.196609 | 0.09720664 | 0.4478185 | -0.07910009 | 1.007948 | 9.97043 | 9.993158 | 0.04195378 | -0.2606798 | 0.09268003 | 0.2687754 | 9.990174 | -0.08588966 | 9.990379 | 0.3177587 | 0.1485799998 | 0.5981915 | 0.378484 | 0.3149467 | 0.6561546 | -0.2578973 | -0.1942371875 | -0.2486542 | 0.08515611
0.042589 | 1973 | -0.02489926 | 0.2313078 | -0.216499 | -0.2164948 | 9.98332 | 0.6888279 | 2.114047 | 9.985206 | 2.140992 | 0.1067996 | 0.01636931 | -0.2346513 | -0.03444866 | 9.99179 | 9.991547 | -0.1053472 | 0.6105154 | 0.5778518 | 0.3855811 | 9.9937 | 0.189079 | 9.997031 | 9.985252 | -0.2453898 | -0.01606239 | 1.661384 | -0.8524228 | -0.2453898 | -0.4001581 | 0.1346316 | 0.3832028 | 0.5423054 | 0.6303299 | 1.110738 | -0.7054308 | 9.991496 | -0.5533896 | 0.1436516 | -0.2137161 | 0.09416652471 | -0.3638552 | -0.6303591 | 9.985124 | 3.138234 | -0.4406883 | -0.4375689328 | -0.4113494 | -0.1625592
0.035954 | 1972 | -0.01282203 | -0.2370585 | 0.3287684 | 0.3287689 | 0.1395621 | -0.1021222 | -0.5414475 | -0.5533351 | 1.039954 | 0.1302345 | 0.7332754 | -0.0659564 | 0.03171419 | -0.2553158 | -0.1892572 | -0.2426985 | -0.1168113 | 0.2178897 | -0.1694942 | -0.2466573 | 9.991083 | 9.997493 | -0.1666975 | 0.05288447 | 0.4396223 | 0.3155975 | 9.99647 | 0.05288447 | 9.989942 | -0.3192142 | 0.008746792 | -0.2996323 | -0.07505403 | 0.05599966 | 9.97898 | 0.5850722 | -0.6566738 | -0.2050889 | 0.3452685 | 0.02623636834 | 9.994815 | -0.08199268 | 0.7625851 | 0.09225691 | -0.3212838 | -0.3061507344 | -0.3578227 | -0.1539515
0.030116 | 1971 | 0.0104133 | 1.078162 | -0.09516374 | -0.09516449 | -0.9005161 | 0.5313448 | 0.3370829 | 0.1967747 | -0.1563703 | 0.9816525 | -0.2922245 | -2.050158 | -0.02429574 | 0.02488765 | -2.207229 | -1.940646 | 0.7732867 | 0.219543 | -0.06263595 | 0.01056117 | -0.006504063 | -0.1331664 | -0.08803653 | 0.06844135 | 0.1894962 | 0.2579536 | 0.4545108 | 0.06844135 | 0.01085579 | 0.3513003 | 9.995812 | 0.289452 | 0.783419 | 9.993142 | -0.06202873 | -0.1406719 | 0.01213377 | -0.1304491 | -0.2938881 | 10 | 0.4783113 | 0.2685415 | 0.07462713 | 3.138751 | -0.2002855 | -0.1937975585 | -0.2114117 | 0.1136066
0.025267 | 1970 | 0.01560585 | 9.995438 | 0.3061026 | 0.3061057 | -0.2491707 | 0.7697825 | 0.2315265 | -0.4841503 | 0.140085 | -0.6211842 | -0.04711183 | 0.5485438 | 0.05854965 | 0.6139654 | -0.04102864 | 0.4199659 | -0.2212154 | 0.6157374 | 0.006903913 | -1.175409 | -0.1383348 | 0.08776663 | -0.1744468 | -0.03595688 | -0.07947622 | 0.02764229 | 0.1970827 | -0.03595688 | 0.2033528 | 9.984817 | -1.405242 | 0.165155 | 0.3784791 | 9.994246 | 0.3289245 | 9.994955 | 0.3575569 | 0.3364033 | 0.5359561 | -0.2131170481 | 0.02431944 | 9.99148 | 9.991174 | 0.1976883 | -0.360547 | -0.2864243984 | -0.3621344 | -0.1637624
0.020626 | 1969 | 0.03145733 | 0.7314103 | 0.7336704 | 0.7336714 | -0.2231338 | 0.008219416 | 0.1615885 | -0.08397276 | -0.1325457 | 0.3942919 | -0.1435315 | -0.4756311 | 0.2051029 | 1.366906 | 0.4956923 | -0.03019054 | 0.2455001 | -0.0830235 | 0.01195098 | 0.2460654 | 0.4960279 | 0.102433 | 0.1256184 | 0.2323139 | 0.4448642 | 0.2956063 | -0.2116977 | 0.2323139 | 0.2706211 | -0.05582707 | -0.6942826 | 0.3905535 | 9.989747 | -0.2684638 | -0.2506171 | -0.3718788 | -0.06424586 | -0.2555206 | -0.09318377 | -0.2019632906 | 0.2278237 | 9.993045 | 9.992795 | 0.1632702 | -0.2960887 | -0.1680542082 | -0.301084 | -0.04171527
0.01668 | 1968 | -0.003030707 | -0.2307158 | 0.7104619 | 0.7104572 | -0.5998211 | 0.3755531 | 0.4335405 | -0.3898493 | 0.3531274 | 0.02912965 | -0.08640982 | 9.997124 | 9.994105 | -0.1910279 | 0.7178965 | 9.973812 | 0.4933036 | 0.8649611 | 0.8939821 | -0.2161183 | 0.2941055 | 9.998837 | -0.3169476 | -0.3146782 | -0.3236104 | 0.3692957 | 9.998363 | -0.3146782 | 0.2258805 | 0.2352969 | 2.304557 | 9.998817 | -0.1208289 | 1.073482 | -0.3069926 | 0.5622445 | 0.08308858 | 0.06765852 | -0.0007790127 | 0.4074174166 | -0.1067691 | 2.09066 | 0.06036659 | 0.180017 | -0.339547 | -0.325053215 | -0.3082675 | -0.03827889
0.012167 | 1967 | -0.01957826 | 9.997803 | -0.06651489 | -0.06651659 | 0.1470679 | 0.3929826 | 0.02993242 | 0.3552605 | 0.1575845 | -0.2333508 | -0.3639184 | -0.3547308 | 0.220757 | 0.493152 | 0.418929 | -0.1776901 | 9.998765 | 0.2602045 | 0.2921743 | 0.07574781 | -0.3227448 | 0.5614832 | 0.2455842 | 0.8193507 | -0.2757995 | -0.2826558 | 0.4061147 | 0.8193507 | 0.4590574 | 0.4780928 | 0.3297786 | -0.7865175 | -0.006050622 | 9.997229 | 2.094852 | -0.0720688 | -0.1389498 | 0.1707876 | 0.6697797 | 0.06605248153 | -0.1906044 | -0.2561997 | -0.3576024 | 0.3315345 | -0.2815939 | -0.2235823274 | -0.2962366 | -0.02147277
0.009132 | 1966 | 0.008998751 | 9.998351 | 0.6119585 | 0.6119589 | 0.778106 | 0.3926 | 0.03337764 | -0.5109166 | 0.1035962 | 0.1079161 | 9.995537 | 0.2974558 | 0.007066775 | 0.09219525 | 0.5863289 | 0.3145462 | -0.787825 | 0.2910193 | 0.06951372 | -0.21973 | -0.2469916 | 0.7508527 | 0.00612272 | -0.03903173 | 0.3563909 | -0.02201473 | 9.999104 | -0.03903173 | 0.474037 | -0.4076014 | 9.99873 | -1.906218 | 0.1352656 | 0.1946459 | 9.994661 | 0.2846504 | 0.09508012 | 1.046498 | 0.1149096 | 0.6642509103 | -0.005243186 | 9.996921 | 2.224419 | 0.1189877 | -0.3366878 | -0.3357183337 | -0.3472433 | -0.100488
0.00602 | 1965 | 0.02093938 | 0.7345708 | 0.1689246 | 0.1689228 | 0.08664107 | 0.2918099 | 0.6114684 | 9.997909 | -0.06612206 | 0.04061332 | 0.4689503 | 0.7087455 | 0.3464146 | -0.3639351 | -0.08228665 | 0.2392576 | -0.5347853 | 9.997922 | -0.004702838 | -0.212613 | 0.4101431 | 9.99958 | 0.2670933 | -0.001705714 | 0.1917931 | -0.04212553 | 0.09542129 | -0.001705713 | -0.1184705 | 0.1252135 | 0.1817396 | -0.1575724 | 0.1459625 | -0.02075719 | 9.99648 | 0.06928923 | 0.2548573 | 9.998823 | -0.3805353 | 0.1447859108 | 0.293069 | 0.1447983 | -0.1392909 | 0.3419813 | -0.2531471 | -0.1823869795 | -0.1965961 | 0.0573219
0.003378 | 1964 | 0.03023148 | 0.4064083 | 0.7780205 | 0.7780171 | -0.9405121 | 0.04028235 | 0.2480178 | -0.08924115 | -0.3491253 | 0.189572 | -0.4672439 | 9.999418 | 0.5984845 | 9.999349 | 1.137113 | 0.1717331 | -0.2939984 | 0.1605485 | -0.2492037 | 0.4097961 | 0.3119831 | 0.5362754 | 0.5037801 | 0.8248856 | 0.6382693 | 0.4687893 | 0.2253266 | 0.8248856 | -0.3710903 | 0.2370554 | -0.1485147 | -0.07339193 | 0.3279799 | 0.2587718 | -0.1144575 | 0.3278764 | -0.3023274 | 0.4249928 | 0.1182299 | -0.09552175552 | -0.3371207 | 9.998861 | 0.363681 | 0.1309449 | -0.319599 | -0.2459035218 | -0.2880715 | -0.1035564
0.001126 | 1963 | 0.0003893512 | 0.1075747 | 0.1152002 | 0.1151975 | 9.999559 | 0.3399708 | 0.4698001 | 0.3556953 | 0.4687523 | 0.4006104 | -0.2475081 | -0.2409697 | -0.06900535 | 9.999783 | 0.04969603 | -0.1920391 | -0.1179096 | 0.3894595 | 0.6099684 | -0.43512 | -0.03163167 | 9.999921 | -0.1045695 | 0.6698472 | 0.3698854 | -0.07909482 | 0.1729896 | 0.6698472 | 0.03682806 | 0.6693429 | -0.3560664 | 9.99992 | 9.99944 | -0.005714604 | 2.072355 | -1.200997 | 0.1112703 | -0.2708824 | -0.3376135 | 0.2759664655 | 0.1559124 | 9.99962 | 0.3714174 | 3.139953 | -0.2467699 | -0.1918903887 | -0.2371648 | 0.0922034
-0.000826 | 1962 | 0.007406763 | 0.6499568 | -0.248908 | -0.2489099 | 0.03888878 | -0.3039985 | 0.1304725 | 0.2949771 | 0.3482462 | -0.4045451 | 10.0004 | 0.01391273 | -0.3100427 | 0.04393967 | 0.2654974 | 10.0013 | -0.2898329 | 0.2364812 | -0.06048122 | -0.02240455 | -0.5615943 | -0.04535214 | 0.1813423 | -0.1050289 | -0.02243796 | 0.2013818 | 0.2051578 | -0.1050289 | 0.4873882 | 0.5556411 | 10.00011 | 0.1402646 | -0.5697555 | 0.2708328 | 0.5910479 | -0.6919286 | 0.1849938 | -0.1181479 | 0.0350259 | -0.1219459325 | 0.1983208 | 0.3294606 | 10.00029 | -0.05032953 | -0.2170536 | -0.1526169628 | -0.1931366 | 0.02198243
-0.002683 | 1961 | 0.0419745 | 0.6708078 | 0.8237733 | 0.8237755 | 0.4051665 | 0.3588044 | 10.00134 | 0.5550556 | 0.2157883 | -0.1130962 | -0.6431179 | -0.06577097 | -0.1207842 | -2.142411 | 0.2569192 | 0.6769928 | -0.1694679 | -0.08151955 | 0.1128644 | 0.1081988 | 0.1098615 | -0.5453716 | -0.2733517 | -0.3606099 | 0.04523708 | 0.2974789 | -0.1739581 | -0.3606099 | -0.2166416 | -0.2800794 | 0.0003164944 | 0.2313115 | 0.3768316 | 0.06942963 | -0.3812343 | 2.243844 | 0.1329587 | 0.01622094 | 10.00018 | -0.01993028633 | 0.8273913 | 0.5325689 | 0.3233124 | 0.7153405 | -0.3453401 | -0.2479439825 | -0.2979995 | -0.117723
-0.005243 | 1960 | 0.00976639 | 0.33977 | -0.1770757 | -0.1770718 | 0.4446278 | 0.1900829 | 0.2655723 | -0.1531112 | 0.01758855 | -0.3428823 | 0.7669139 | 0.05401937 | 2.227629 | -1.730236 | 0.6216065 | 10.00823 | -0.2774007 | 0.1456442 | 0.2767022 | 0.1921943 | -0.2472758 | 0.6207579 | 0.06541732 | 0.2338996 | 0.08942917 | 0.04260272 | 0.6661732 | 0.2338996 | 0.05600987 | 0.1997594 | 10.00073 | 0.5803707 | 0.4934871 | 0.3984233 | 10.00307 | 0.1169997 | 0.01583381 | 0.4137741 | 0.06698666 | 0.5063607693 | 0.5105731 | 0.6612012 | 0.7251932 | 3.140217 | -0.2029542 | -0.1422047913 | -0.1902589 | 0.03200979
-0.006372 | 1959 | 0.04928625 | 0.3702921 | 0.1894054 | 0.1894053 | 0.8111432 | 0.237673 | 0.5237298 | 0.1005215 | 0.1260236 | -0.5144494 | -0.5497185 | -0.452012 | 0.05279615 | 0.2987101 | 10.00126 | -0.6099725 | 0.4184976 | 0.0891679 | 0.3370763 | 1.52951 | 0.002311289 | 0.4728206 | 0.07407842 | 10.00046 | 0.5293321 | -0.2407391 | -0.2129392 | 10.00046 | 0.3468149 | 0.2694956 | 10.00089 | 0.1644981 | 0.5213074 | 0.3493432 | -0.3840752 | -0.5032716 | 0.207159 | 0.07346274 | -0.09936461 | -0.2275809795 | 0.1712464 | 0.4670884 | 0.465955 | 0.7259635 | -0.2769347 | -0.2422837168 | -0.2315909 | -0.0612375
-0.008152 | 1958 | -0.003234786 | 0.4514254 | 0.2396939 | 0.2396895 | -0.03689923 | -0.08670654 | 0.325874 | 0.1322948 | 0.002106624 | -0.2186415 | 0.2610731 | 0.1125298 | 0.3898108 | 0.07457009 | 0.1053253 | -0.2437347 | -0.5264934 | 0.03449692 | 0.1393687 | 0.07172829 | 10.00202 | -0.3923883 | 10.00282 | 10.00059 | 0.5942249 | 0.06199193 | 0.6349834 | 10.00059 | -0.225596 | 0.1599055 | 0.3267853 | 0.1032393 | 0.7841869 | 0.2936529 | 0.2752629 | 0.4908608 | -0.1864484 | 0.2563648 | -0.08408255 | -0.3380412757 | 0.01031469 | 0.3658675 | 10.00285 | 0.08235691 | -0.2718448 | -0.1656295806 | -0.24265 | -0.02863822
-0.009279 | 1957 | 0.01551903 | -0.4911763 | 0.1393342 | 0.1393311 | 10.00363 | 0.365843 | 0.1783595 | 0.05217894 | -0.14456 | -0.38218 | 0.0955165 | 0.17453 | -0.06907025 | 0.1674388 | -0.2519779 | -0.02840196 | 0.3333184 | 0.2443714 | 0.1507442 | 1.262986 | -0.6041765 | -1.020565 | -0.01013395 | -0.09648895 | -0.1919494 | 0.05570487 | -0.347934 | -0.09648896 | 0.3188568 | 0.3695596 | 10.00129 | 0.2600969 | -0.2130994 | 0.02288522 | -0.3974591 | 0.08455322 | 0.1279043 | -0.01528641 | -0.04180583 | 0.2693019509 | 0.02925478 | 0.3270555 | 0.4831684 | -0.03375289 | -0.1917433 | -0.1128466949 | -0.1590759 | -0.03800068
-0.010126 | 1956 | 0.02699696 | 0.2216286 | 0.2377451 | 0.2377468 | 10.00397 | 0.1323706 | 0.2154956 | 0.472727 | -0.0371746 | -0.1295692 | 0.1278398 | 10.00175 | 10.00358 | -0.3163294 | 10.00201 | 2.453919 | -0.1539293 | 0.107028 | 0.2488128 | -0.02496642 | 10.00251 | 0.3466611 | 0.3311618 | 0.136484 | -0.0423865 | 0.2887186 | 0.2071623 | 0.136484 | 0.2721193 | -0.1142021 | 10.00141 | 0.268571 | 0.6159503 | 0.06914948 | 0.05723994 | 0.0867492 | -0.5803985 | 0.3406139 | 0.1050861 | -0.3249039352 | -0.126329 | 1.904273 | -0.1540983 | 0.1629784 | -0.2784662 | -0.2347214222 | -0.2385271 | -0.04951937
-0.011054 | 1955 | 0.0392371 | 0.6180851 | -0.04198941 | -0.04199198 | -0.8509826 | 0.06121194 | 0.09620326 | 0.07128316 | 0.431079 | -0.2706503 | -0.01778482 | 0.2793297 | 10.00391 | 0.3556387 | 10.00219 | 0.1213467 | 0.3921139 | 0.2500203 | 0.0186782 | -0.3371648 | 0.02691886 | 0.2788182 | -0.1055708 | 0.2527852 | 0.592494 | 0.2984867 | 0.3834115 | 0.2527852 | -0.5869673 | 0.07489014 | -0.02185225 | 0.05509958 | 0.1548562 | -2.061293 | 0.2478857 | 0.150493 | -0.1296616 | -0.05430531 | 0.04629544 | -0.04865917563 | 0.1589636 | 0.3851649 | 0.7907103 | -0.02805631 | -0.1827593 | -0.09502008557 | -0.2017691 | -0.03129321
-0.011179 | 1954 | 0.01589085 | -0.08491181 | -0.1515061 | -0.1515018 | 0.291845 | 0.1099385 | -0.01551414 | 0.4569979 | 0.1967363 | -0.06085218 | -0.3816967 | 0.2000076 | 0.1154234 | -0.2255135 | 0.1048437 | 0.5026843 | -0.04133418 | 0.2123819 | 0.4051643 | 0.001080261 | 10.00277 | 0.2001475 | -0.03058097 | 0.0196507 | -0.153916 | 0.241132 | -0.1735881 | 0.0196507 | 0.2655066 | 0.2658712 | 0.1536249 | 0.2751116 | -0.04037873 | 0.09354074 | 0.7340642 | 0.01842993 | 0.4844699 | -0.09963811 | 0.09417638 | 0.1846378297 | 0.2301819 | 0.1377832 | 0.7647468 | 0.2706705 | -0.1609966 | -0.06822044402 | -0.1376693 | 0.004711941
-0.01179 | 1953 | 0.007708941 | 0.1458143 | 0.1384042 | 0.138402 | -0.111104 | 0.1713971 | 0.1496521 | 0.03891309 | 0.1786488 | 0.1175775 | 0.1419581 | 1.008481 | 0.6070584 | 10.00227 | 0.06164679 | 0.1247037 | -0.06458864 | 0.3894831 | 1.130814 | 0.01397247 | 0.4376367 | 0.2357958 | 0.5403778 | 0.3611687 | -0.04193862 | 0.1457212 | 0.2391242 | 0.3611687 | 0.07350414 | 0.4251185 | 0.2617412 | 0.1141127 | 0.1495308 | 0.3048475 | 0.1312802 | 0.1886813 | 0.1610538 | 0.3827453 | 0.1254091 | 0.01739500277 | 0.1366658 | 0.4145603 | -0.1839714 | 3.140489 | -0.1731591 | -0.1279964149 | -0.1680253 | -0.04569804
-0.012926 | 1952 | 0.02271218 | 0.137231 | -0.1570717 | -0.1570697 | -0.03152597 | 0.04834928 | -0.1549666 | 0.05732418 | -0.1004217 | 0.1144907 | 0.1931518 | 0.1765952 | -0.2057554 | 0.130014 | -0.2363093 | -0.0886149 | 0.07136649 | 0.3628271 | -0.2975822 | 0.001509328 | 0.5790548 | -0.6276094 | 0.1459485 | 1.159807 | -0.07760233 | 0.2504297 | 0.1300129 | 1.159807 | -0.1395149 | 0.1176846 | 0.1349954 | 0.6939873 | 0.7112735 | -0.03815151 | 0.3337436 | -0.001036834 | 0.180359 | 0.5068163 | 0.03215515 | -0.06950213015 | 0.2664068 | 1.114207 | 10.00452 | 0.1753131 | -0.1852472 | -0.1541712284 | -0.174189 | -0.03449499
-0.012871 | 1951 | 0.03125563 | 0.05172432 | 0.08695489 | 0.08695583 | 0.02031602 | 0.1727032 | 0.1445072 | -0.0159996 | -0.08097895 | 0.04380447 | 0.1622395 | -0.6437845 | 0.5092833 | 0.09128547 | -0.6743509 | -0.5596057 | 0.3164228 | 0.5774192 | 0.2250331 | 0.1303114 | 0.4126104 | 0.1639298 | 0.1478915 | 0.1041129 | -0.1501263 | 0.1076383 | -0.03095885 | 0.1041129 | 0.01552312 | 0.05575719 | 0.3229985 | 0.002138437 | 0.6141981 | 0.07215133 | -0.04537584 | -0.0005340889 | 0.2327457 | -0.1021564 | 0.0680814 | -0.1120495796 | 0.3278894 | 0.1828998 | 0.9189463 | 0.351356 | -0.1750298 | -0.1285096854 | -0.1641882 | 0.01944323
-0.013207 | 1950 | -0.02060542 | 0.2263508 | 0.1389781 | 0.1389751 | 0.03808759 | 0.01813143 | 0.2003377 | 0.7671208 | -0.2002247 | 0.003361049 | 0.4003772 | 0.06029946 | 2.12321 | 0.350335 | -0.4506383 | -0.4936457 | 0.2445461 | 0.1850959 | 0.3415087 | -0.3156387 | 0.1000936 | 0.130148 | 0.1155991 | 0.1275555 | -0.1925375 | 0.1012862 | 0.289785 | 0.1275555 | -0.004393666 | 0.592716 | -0.2234532 | -0.4444295 | 0.2718945 | 0.1035433 | 0.3469997 | 0.111467 | 0.2251955 | 0.3538614 | 0.300315 | -0.1747135371 | 0.1341356 | 10.00445 | 0.2842408 | 0.1845574 | -0.2347631 | -0.1499386132 | -0.1924594 | -0.03793625
-0.012699 | 1949 | 0.01255594 | -0.237144 | 0.0124016 | 0.01239814 | -0.006564961 | 0.2365929 | 0.1738551 | 0.2162386 | 0.5078091 | 0.2867945 | 0.02707283 | -0.1388879 | 0.5426604 | 0.04008689 | -0.3907313 | -0.3113173 | 0.06987286 | 0.07840275 | -0.06351574 | 0.09156553 | -0.5879442 | 0.3156112 | -0.06808974 | 0.03103046 | 0.3931506 | 0.0584528 | 0.2127214 | 0.03103045 | 0.2395006 | 0.1734336 | 0.2107788 | 0.9648997 | -0.4467751 | 0.08258495 | 0.249142 | 0.3847056 | 0.1309982 | -0.2300656 | -0.02966422 | -0.4842619002 | 0.2267186 | -0.1132212 | 0.2955258 | 0.09470025 | -0.1994246 | -0.2227383405 | -0.2355099 | -0.0612627
-0.012705 | 1948 | 0.01579996 | 0.2517576 | 0.2348842 | 0.2348795 | 0.1044619 | 0.3977947 | -0.2429034 | -0.05565459 | 0.150378 | 0.1159414 | -0.06940118 | 0.1517979 | 0.01444364 | 0.1963281 | 0.01598285 | 0.2016853 | 0.07961685 | 0.339783 | 0.2370556 | 0.252734 | 0.5797271 | 0.3753383 | -0.206867 | 0.371602 | 0.05123617 | 0.2709163 | -0.0383863 | 0.371602 | 0.05510424 | 0.4015849 | 0.04961866 | 0.1517529 | 0.3157813 | -0.1472234 | -0.1038351 | 0.06191399 | 0.06643627 | 0.3506233 | 0.2592863 | -0.08760918677 | 0.1837386 | 0.2763208 | 0.2358353 | 3.140527 | -0.2081747 | -0.1329703778 | -0.192163 | -0.03880922
-0.012195 | 1947 | 0.002995237 | 0.3319652 | -0.1626032 | -0.1626003 | 0.06479601 | -0.1182545 | 0.2367789 | 0.386812 | 0.01546503 | 0.02153907 | 0.3270743 | 0.3857578 | -0.1696142 | 0.1612273 | -0.1248374 | -0.08381898 | -0.1376646 | 0.05225539 | 0.3456482 | -0.02846864 | 0.4617944 | 0.3574651 | 0.01342259 | 0.03752872 | -0.1141946 | -0.02521877 | 0.2429059 | 0.03752872 | 0.1587974 | 0.3058988 | 0.3791426 | 0.1167636 | 1.021797 | 0.07230501 | -0.08207165 | -0.3000395 | -0.09326322 | 0.1701171 | 0.05717076 | -0.04814321548 | -0.002407781 | 0.3536567 | 0.2443747 | 0.05367814 | -0.2215199 | -0.1589533836 | -0.1929611 | -0.04686372
-0.012367 | 1946 | 0.0351125 | -0.114487 | 0.4844101 | 0.4844135 | -0.0240966 | 0.2713758 | -0.03929218 | -0.126106 | 0.01820009 | -0.03660247 | 0.2336979 | 0.01654231 | -0.007828625 | 0.2931059 | -0.05746647 | 1.181461 | 0.7862925 | 0.2767537 | 0.0005644512 | 0.1552266 | -0.1833054 | 0.2215689 | 0.3841131 | 0.0782204 | 0.1566031 | 0.1850592 | 0.1831808 | 0.0782204 | 0.273221 | -0.09887408 | 0.0666225 | 0.2502314 | -0.04429442 | 0.5319196 | -0.2031264 | 0.1075963 | 0.01769994 | 0.1464123 | 0.03557621 | 0.1315691024 | 0.1303746 | 0.02419491 | 0.2705608 | 0.1244029 | -0.1450005 | -0.1283184737 | -0.1138353 | 0.06113342
-0.011763 | 1945 | 0.02444274 | 0.3973669 | 0.1187327 | 0.1187371 | 0.2218136 | 0.1577092 | 0.3209092 | 0.1265448 | 0.5105552 | 0.2272947 | 0.2181346 | -0.2834626 | 0.1715409 | 0.2468051 | -0.3638787 | -0.2788141 | 0.261871 | 0.1852359 | 0.3596351 | -0.02491134 | 0.137573 | 0.06241008 | 0.3902795 | 0.362386 | 0.04875829 | 0.2418882 | -0.2430613 | 0.362386 | -0.0632473 | 0.2642494 | 0.6459405 | 0.1458821 | 0.4286782 | 0.1224627 | 0.5251862 | -0.4551936 | -0.05822587 | 0.1759779 | 0.1941849 | 0.3340701461 | 0.1728743 | 0.7691022 | 0.3650255 | 0.1877504 | -0.1540468 | -0.1319248229 | -0.1472921 | 0.06339886
-0.011693 | 1944 | 0.01627132 | 0.4225352 | 0.3207629 | 0.3207654 | 0.2631593 | 0.1013888 | 0.1130059 | -0.07130483 | 0.1978847 | 0.1388958 | 0.1581472 | 0.171812 | 0.01407391 | 0.2302287 | -0.02789171 | 0.1718806 | 0.07784655 | 0.4123498 | 0.124554 | 0.259002 | -0.08656637 | 0.1763296 | 0.322791 | 0.2378859 | 0.2000958 | 0.12874 | 0.1468022 | 0.2378859 | 0.1427663 | 0.04711613 | 0.3961604 | 0.3024424 | 0.005321159 | 0.221239 | 0.007561834 | 0.1589918 | -0.1078862 | 0.2004803 | -0.09792229 | 0.20160833 | 0.3533239 | 0.2898337 | 0.1950603 | 3.140485 | -0.1934849 | -0.1630233377 | -0.2071706 | -0.08443835
-0.011054 | 1943 | 0.02848327 | 0.2690771 | 0.4647006 | 0.4647005 | -0.21003 | 0.1085319 | 0.08762073 | 0.2560854 | 0.1991399 | -0.0907366 | 0.1344135 | 0.1557094 | 0.2338888 | 0.5138001 | -0.1897996 | -0.08310297 | 0.08195089 | 0.1026762 | -0.09606554 | 0.2871437 | 10.00274 | 0.2391043 | 0.2486134 | 0.2232578 | 0.1737039 | 0.2358428 | -0.05289088 | 0.2232578 | -0.03025547 | 0.3053217 | 0.2183042 | 0.1415787 | 0.1334097 | 0.07941458 | -0.06957103 | -0.01561528 | 0.298082 | 0.0689068 | 0.02448922 | 0.08608546108 | 0.2837557 | 1.210237 | -0.003824342 | 0.1007648 | -0.1078445 | -0.08364920318 | -0.08937315 | 0.0528756
-0.010407 | 1942 | 0.03957196 | -0.0623622 | -0.007325123 | -0.00732282 | 0.1414098 | 0.08724278 | 0.1055961 | 0.05133841 | 0.08471234 | -0.2241169 | 0.09982271 | 0.1547489 | 0.3915426 | 0.4023227 | 0.4865942 | 0.1331895 | 0.04711655 | 0.4661064 | 0.148322 | 0.0289411 | -0.2956603 | 0.1757912 | -0.1376675 | 0.01075717 | 0.07858896 | 0.3090182 | 0.1761855 | 0.01075717 | 0.04724231 | 0.3518451 | -0.152051 | 0.2096128 | 0.1012912 | 0.3325749 | 0.2233933 | -0.001631112 | -0.07172128 | 0.0905725 | 0.05884017 | -0.3094610572 | 0.09160165 | 0.04158431 | 0.05945888 | 0.2737787 | -0.1694777 | -0.05423064902 | -0.1121241 | 0.01609402
-0.010381 | 1941 | 0.05525027 | 0.1865077 | -0.0492762 | -0.04927847 | -0.1669546 | 0.1292352 | 0.3267974 | 0.3699269 | 0.1929178 | -0.009523009 | 0.08686305 | -0.1814904 | -0.3359847 | -0.06452465 | -0.290077 | -0.4048835 | 0.2063756 | 0.1548836 | 0.3832176 | 0.2115652 | 0.05209607 | 0.4468388 | -0.4079254 | 0.444055 | 0.1539132 | 0.1753462 | 0.1808538 | 0.444055 | 0.04483222 | 0.2334519 | 0.1732112 | 0.6401182 | 0.4343283 | 0.1488076 | 0.1009518 | 0.1423537 | 0.1405792 | 0.09457027 | 0.2140259 | 0.3762413859 | 0.3072031 | 0.4518939 | 2.451061 | 0.1028869 | -0.1520775 | -0.08106014132 | -0.1266718 | 0.04166034
-0.009898 | 1940 | 0.05011579 | 0.3414258 | -0.08840203 | -0.08839807 | 0.2898943 | -0.131166 | 0.2106827 | 0.03438395 | 0.1024745 | 0.09363103 | 0.4874065 | 0.01730697 | 0.1880831 | 0.0540788 | -0.2246567 | -0.1228269 | 0.1684126 | 0.317895 | 0.174569 | 0.1822892 | 0.4607924 | -0.08372653 | 0.00111078 | 0.1432207 | 0.0313461 | -0.04056185 | 0.1019809 | 0.1432207 | 0.1295775 | 0.1889501 | 0.04573584 | 0.2848184 | 0.5301511 | 0.07427443 | 0.1607974 | 0.2469911 | 0.07551934 | 0.3002128 | 0.03749472 | 0.1828495562 | 0.3193063 | 0.3687331 | 0.2470007 | 0.09781819 | -0.1634589 | -0.1102064177 | -0.1277778 | -0.00304472
-0.008871 | 1939 | 0.01693446 | 0.07355457 | -0.07157968 | -0.07157644 | 0.1660489 | 0.2322337 | 0.08780413 | 0.1671785 | 0.118689 | -0.04717429 | 0.1079359 | 0.5176424 | 0.2153994 | -0.1675567 | 0.825643 | 0.2126523 | 0.296208 | 0.238172 | 0.0913427 | 0.0988806 | 0.4050031 | -0.01573726 | 0.1975657 | 0.3132953 | -0.00864139 | 0.1187946 | 0.1963863 | 0.3132953 | 0.2734492 | 0.4568702 | 0.2153922 | 0.1180159 | 0.03854826 | 0.005235374 | -0.06916154 | -0.1739507 | 0.2213432 | 0.1905164 | 0.1721445 | -0.0393525213 | 0.2027115 | 0.2965979 | 0.3308378 | 0.2396612 | -0.1429138 | -0.09624292701 | -0.06657 | 0.005597806
-0.008953 | 1938 | 0.04106245 | 0.3959214 | 0.008275264 | 0.008270608 | 0.1081475 | 0.04394766 | 0.02371059 | 0.2270246 | 0.1254916 | 0.3975619 | 0.2657117 | -0.0718939 | 0.04535719 | 0.1413303 | 0.04340154 | -0.1657638 | 0.1997206 | 0.1767582 | 0.3108577 | 0.1479704 | 0.2879956 | -0.3322793 | 0.1467589 | 0.2257781 | -0.03006233 | -0.01018785 | 0.1339312 | 0.2257781 | 0.006082041 | 0.3491219 | -0.2241906 | -0.01625553 | 0.1739121 | -0.02113263 | 0.251885 | -0.2789431 | -0.01975128 | 0.05769984 | 0.06129001 | 0.0007683535805 | 0.120886 | 0.4611839 | 0.1609899 | 0.4171385 | -0.1134206 | -0.06288008392 | -0.0841417 | 0.009174791
-0.007816 | 1937 | 0.04191086 | 0.07952171 | 0.1326207 | 0.1326221 | -0.004417142 | 0.05756522 | 0.1412818 | 0.2290516 | 0.09415807 | 0.001609012 | 0.09287365 | -0.192591 | 0.1447076 | 0.3416709 | 0.1676479 | -0.2247995 | 0.09497026 | 0.2623184 | 0.4486377 | 0.1083914 | 0.03250654 | 0.13218 | 0.1562619 | 0.1632912 | 0.1816292 | 0.206568 | 0.0007168216 | 0.1632912 | -0.06838219 | 0.2393539 | 0.180893 | 0.0552575 | 0.08192059 | 0.05633632 | 0.1126422 | 0.2758942 | 0.08041231 | 0.3264321 | -0.04743524 | -0.09184186161 | 0.02962861 | 0.3295946 | 0.1482592 | 0.2655256 | -0.1254083 | -0.1036456004 | -0.106471 | 0.02833033
-0.007097 | 1936 | 0.03528021 | 0.2211229 | -0.01183566 | -0.01184065 | 0.09364393 | 0.05715501 | 0.03048173 | 0.4837506 | 0.100774 | 0.191989 | 0.05987436 | 0.1296157 | -0.01518975 | 0.03591264 | 0.1757629 | 0.3927796 | 0.225699 | 0.1664909 | 0.4358531 | 0.242939 | 0.114085 | 0.435537 | 0.3792569 | 0.1922762 | 0.05534885 | 0.05259231 | 0.1160161 | 0.1922762 | 0.123942 | 0.3205899 | 0.2109489 | 0.1044822 | 0.2572529 | 0.160561 | -0.06010643 | 0.1723586 | 0.1651585 | 0.2848345 | 0.2281412 | 0.1061525941 | 0.01515689 | 0.3949787 | 0.3202274 | 0.1535411 | -0.1114158 | -0.05554588884 | -0.08892825 | -0.01898243
-0.006073 | 1935 | 0.03897677 | -0.09549936 | -0.02258203 | -0.02258607 | -0.02747256 | 0.09705561 | 0.1526043 | 0.05267695 | 0.3521698 | 0.2935234 | 0.2884979 | 0.06962488 | 0.1458574 | 0.2595342 | 0.1433607 | -0.06636505 | -0.01082417 | 0.1902516 | 0.1970118 | 0.04946203 | -0.1938294 | 0.2421372 | 0.07260068 | 0.2450878 | 0.4007022 | 0.1688155 | 0.1103908 | 0.2450878 | 0.1993431 | 0.2340862 | 0.02683422 | -0.1302234 | 0.003090792 | 0.05765197 | -0.07674798 | 0.02471756 | 0.4579176 | 0.00886145 | -0.1121167 | 0.3116154373 | 0.02674423 | 0.2470264 | 0.06618267 | 0.1431258 | -0.1219124 | -0.07270683348 | -0.1012906 | 0.01669656
-0.00588 | 1934 | 0.03886672 | 0.1166809 | 0.1612557 | 0.1612539 | 0.06486732 | 0.1583092 | 0.2092047 | 0.1690329 | 0.05632414 | 0.1718869 | 0.197248 | 0.2758168 | 0.2024658 | 0.2704108 | -0.06639104 | -0.2760003 | 0.834373 | 0.1448997 | 0.09842882 | 0.1142967 | 0.002699582 | 0.1882892 | 0.1673879 | 0.2018952 | 0.05949478 | 0.04726576 | 0.04181293 | 0.2018952 | 0.0413583 | 0.1105391 | 0.2892589 | -0.09122924 | 0.3103631 | 0.3024762 | -0.09946157 | 0.2528482 | 0.08943369 | 0.07904858 | 0.3207648 | 0.01546886284 | -0.03324428 | 0.2584968 | 0.1784155 | 0.115043 | -0.08526871 | -0.04353649542 | -0.07222594 | 0.0331654
-0.004837 | 1933 | 0.0438994 | 0.1645381 | 0.1620313 | 0.1620288 | 0.08437107 | 0.03523423 | -0.05162308 | 0.01312743 | 0.009157858 | 0.1041029 | 0.177794 | 0.3002455 | 0.1282104 | 0.2428963 | 0.1960266 | -0.006981389 | 0.03926341 | 0.2334507 | 0.2612286 | 0.07908925 | 0.6279746 | -0.008489559 | 0.05657849 | 0.0472607 | 0.1895414 | 0.04929957 | 0.1248582 | 0.0472607 | 0.07301616 | 0.1308181 | 0.3207871 | 0.0575752 | 0.01799433 | 0.3071748 | 0.2705837 | 0.1505879 | 0.08197928 | -0.01980056 | -0.08608147 | 0.03945503756 | 0.1480249 | 0.254778 | 0.0601816 | 0.09199205 | -0.08579863 | -0.05395524949 | -0.06028366 | 0.02731377
-0.004153 | 1932 | 0.02663342 | 0.2085678 | 0.2316098 | 0.2316065 | 0.06945762 | 0.08750424 | 0.1796219 | 0.04656064 | 0.05530406 | 0.05698264 | 0.1870963 | -0.06586691 | 0.1538686 | 0.2297526 | -0.007337851 | -0.07284588 | 0.3545865 | 0.098293 | 0.2331276 | 0.1888519 | 0.3404754 | 0.03485452 | 0.2587115 | 0.3787476 | 0.04569049 | 0.1244872 | 0.2108125 | 0.3787476 | 0.05611783 | 0.4084987 | 0.0699778 | 0.08100044 | 0.2647147 | 0.2200063 | -0.1495224 | 0.4430853 | 0.1030838 | 0.217685 | 0.02441722 | -0.08809188753 | 0.1122083 | 0.1005883 | 0.3772045 | 0.1940515 | -0.09457695 | -0.04303316399 | -0.05707707 | 0.03467398
-0.003013 | 1931 | 0.04015542 | 0.229268 | 0.159564 | 0.1595637 | -0.01679762 | 0.2691409 | 0.140937 | 0.07045784 | 0.1827572 | 0.06604615 | 0.2643832 | 0.0748512 | 0.2138816 | 0.1533279 | 0.2025151 | 0.1338793 | 0.1720051 | 0.2555828 | 0.3031333 | 0.190086 | -0.1177237 | 0.127887 | 0.2959788 | 0.2532549 | 0.03042902 | 0.1139041 | 0.1674994 | 0.2532549 | 0.04953919 | 0.1247583 | 0.1636842 | 0.1321902 | 0.4883399 | 0.2949449 | 0.02850035 | 0.1250452 | 0.1501953 | 0.08236197 | -0.006355916 | 0.02906775102 | 0.04023074 | 0.3740885 | 0.4179851 | 0.1682367 | -0.08588245 | -0.03410849348 | -0.05998008 | 0.01716049
-0.002315 | 1930 | 0.04004884 | 0.2789434 | -0.05658348 | -0.05658308 | 0.01581813 | 0.04256685 | 0.2031187 | 0.2129047 | 0.1929773 | 0.3606006 | 0.04807716 | 0.317141 | 0.09339536 | 0.07954986 | 0.2752319 | 0.2988363 | 0.2246703 | 0.2587536 | 0.2823833 | -0.007480156 | -0.004888527 | 0.03915274 | 0.02238526 | 0.2748054 | 0.1158895 | 0.1505027 | 0.1106255 | 0.2748054 | 0.06051845 | 0.2987783 | 0.4941621 | 0.03316597 | 0.2795552 | 0.202238 | 0.123807 | -0.00304198 | 0.2740294 | 0.09592097 | 0.182112 | 0.123338826 | 0.3533416 | 0.3527799 | 0.4034123 | 0.1984501 | -0.06718856 | -0.02961153537 | -0.03769668 | 0.008833434
-0.001482 | 1929 | 0.04744553 | 0.1217508 | 0.07266154 | 0.07266608 | 0.2649089 | 0.0408933 | 0.1771805 | 0.1643919 | 0.1502957 | 0.1712234 | 0.1979219 | 0.2486047 | 0.1347373 | 0.2858426 | 0.1580115 | 0.03726021 | 0.1155792 | 0.2131317 | 0.1441504 | 0.1091803 | -0.1027669 | 0.1896852 | 0.2066344 | 0.2699734 | 0.149428 | 0.1143962 | 0.1076685 | 0.2699734 | 0.1831332 | 0.2388507 | 0.6494583 | 0.08071017 | 0.06085378 | 0.1196945 | 0.226351 | 0.08077664 | 0.1816986 | 0.2305963 | 0.2740037 | 0.1522751749 | 0.1466477 | 0.2631484 | 0.1218521 | 0.1709539 | -0.09681353 | -0.04283102974 | -0.06889117 | 0.008993255
-0.000505 | 1928 | 0.06815245 | 0.2930667 | 0.1585352 | 0.158533 | 0.3991988 | 0.2345277 | 0.124995 | 0.08357743 | 0.0892924 | 0.1354042 | 0.1956226 | 0.3247801 | 0.07847489 | 0.1684274 | 0.1867059 | 0.07691773 | 0.3025951 | 0.2124752 | 0.2910097 | 0.05347262 | -0.04396153 | -0.02742772 | 0.2955837 | 0.1763862 | 0.08047137 | 0.1222 | 0.1567294 | 0.1763862 | 0.0596156 | 0.161554 | 0.2642478 | 0.1508522 | 0.1782817 | 0.3573004 | 0.2675598 | 0.01561198 | 0.1093036 | 0.1076965 | 0.1916217 | 0.09302159399 | 0.1037277 | 0.2077221 | 0.3192048 | 0.2630815 | -0.07787311 | -0.06831592321 | -0.07677095 | 0.01515296
0.000869 | 1927 | 0.05919255 | 0.210375 | -0.06537032 | -0.06536657 | 0.2223452 | 0.02015592 | 0.3307194 | 0.03308541 | 0.01077171 | 0.0347252 | 0.1060601 | 0.2623296 | 0.1642568 | 0.1363177 | 0.08766724 | 0.1592488 | 0.08734341 | 0.2681989 | -0.03450849 | 0.1449735 | 0.1184017 | 0.1371394 | 0.1438415 | 0.344912 | 0.1564411 | 0.1185281 | 0.1839717 | 0.344912 | 0.01759735 | 0.208017 | 0.5418268 | 0.1538193 | 0.3619473 | 0.09856455 | 0.288451 | 0.07921106 | 0.2024398 | 0.1830251 | 0.1404612 | 0.1299853772 | 0.1698802 | 0.1158379 | 0.3121706 | 0.2179553 | -0.05456807 | 0.008973574266 | -0.04164929 | 0.05550908
0.001139 | 1926 | 0.04877222 | 0.1079734 | 0.2704346 | 0.2704328 | 0.1731736 | 0.130947 | 0.06798324 | 0.04077861 | 0.2514415 | 0.1417846 | 0.1378919 | 0.2952607 | 0.1022469 | 0.1105877 | 0.1400307 | 0.2074016 | 0.2197809 | 0.1760602 | 0.1713101 | 0.02052457 | -0.02500358 | 0.210117 | 0.1448936 | 0.1420825 | 0.06098606 | 0.08110651 | 0.2101428 | 0.1420825 | 0.1514571 | 0.2009409 | 0.5553004 | 0.02631051 | 0.1147307 | 0.2557133 | 0.1445489 | 0.07821121 | 0.1912888 | 0.1034471 | 0.08063217 | 0.1153105795 | 0.03056467 | 0.1106223 | 0.1908582 | 0.2225532 | -0.06071681 | -0.0163046699 | -0.0353158 | 0.03223513
0.002212 | 1925 | 0.03230134 | 0.2340484 | 0.00974737 | 0.00974551 | 0.02504809 | 0.09051326 | 0.04682108 | 0.3085523 | 0.1963074 | 0.1671268 | 0.1737453 | 0.08202797 | 0.1770001 | 0.3029203 | 0.08399503 | 0.1201981 | 0.1761841 | 0.1070037 | 0.2265637 | 0.0942866 | 0.2428121 | 0.1609519 | 0.04853518 | 0.2254746 | 0.09094773 | 0.1151784 | 0.2031845 | 0.2254746 | 0.01779606 | 0.2235644 | 0.2670412 | 0.1881732 | 0.2334192 | 0.22471 | 0.1025467 | 0.2103184 | 0.1570452 | 0.1642475 | 0.1345383 | 0.1279395968 | 0.04320318 | 0.08899997 | 0.1777799 | 0.2020824 | -0.06102218 | -0.02630905807 | -0.03259297 | 0.00919264
0.00319 | 1924 | 0.05170827 | 0.1099613 | 0.0201906 | 0.02018937 | 0.08272711 | 0.2159973 | 0.0209043 | 0.03985058 | 0.06456508 | 0.1236829 | 0.3108296 | 0.3600927 | 0.2208616 | 0.4042668 | 0.1709603 | 0.1475044 | 0.1979579 | 0.156201 | 0.0324082 | 0.1137628 | 0.1609011 | 0.03060179 | 0.2581733 | 0.1678366 | 0.04331685 | 0.1539907 | 0.2577797 | 0.1678366 | 0.1525872 | 0.1650607 | 0.433912 | 0.05912824 | 0.284178 | 0.08977458 | 0.09509526 | 0.006062639 | 0.2196642 | 0.2598762 | 0.1088843 | 0.2373869866 | 0.2044285 | 0.2434692 | 0.3081946 | 0.1806647 | -0.03361331 | -0.01673025265 | -0.01271305 | 0.03295545
0.00442 | 1923 | 0.05206011 | 0.1016398 | 0.1243864 | 0.1243831 | 0.09367961 | 0.01965769 | 0.2726441 | 0.2818493 | 0.1654698 | 0.07680529 | 0.1454911 | 0.3056097 | 0.1229862 | 0.1335416 | 0.2174575 | 0.1765189 | 0.1286722 | 0.2021072 | 0.0485348 | 0.117721 | 0.1797049 | 0.1411492 | 0.1894825 | 0.2209929 | 0.06190646 | 0.1761849 | 0.004310167 | 0.2209929 | 0.0530236 | 0.2934611 | 0.03426391 | -0.005742013 | 0.2607645 | 0.029254 | 0.1014853 | 0.1684945 | 0.1353147 | 0.2180812 | 0.1842105 | 0.1282476932 | 0.05968585 | 0.27559 | 0.3085566 | 0.1553454 | -0.07107598 | -0.02136866935 | -0.01885414 | 0.02992355
0.005256 | 1922 | 0.049388 | 0.1958255 | 0.1623202 | 0.1623155 | 0.1164526 | 0.1000933 | 0.1521437 | 0.1988444 | 0.1406314 | 0.2190949 | 0.1870546 | 0.2306948 | 0.1244529 | 0.07525269 | 0.07155778 | -0.01531031 | 0.417966 | 0.2467233 | 0.316572 | 0.1063145 | 0.2336318 | 0.1158915 | 0.212226 | 0.135812 | 0.1339752 | 0.08512599 | 0.1744992 | 0.135812 | 0.08298783 | 0.249619 | 0.1556697 | 0.02318214 | 0.2067101 | 0.1519981 | 0.2861973 | 0.2026482 | 0.186451 | 0.1864413 | 0.178675 | 0.1553215533 | 0.1883729 | 0.3258081 | 0.2548531 | 0.1673654 | -0.0378044 | -0.01390496455 | -0.0130901 | 0.02611424
0.006108 | 1921 | 0.06302241 | 0.1933768 | 0.009577115 | 0.009577816 | 0.1074279 | 0.1489442 | 0.118973 | 0.01312088 | 0.0510494 | 0.0012571 | 0.1491475 | 0.2879726 | 0.08591042 | 0.093252 | 0.1656543 | 0.07659899 | 0.257948 | 0.2445255 | 0.3035077 | 0.07674847 | 0.1887621 | 0.1404226 | 0.2106692 | 0.1356092 | 0.05334741 | 0.2007649 | 0.2315877 | 0.1356092 | 0.1061939 | 0.1344325 | 0.00658573 | 0.108657 | 0.3176834 | 0.2437058 | 0.2736445 | 0.1118839 | 0.2433534 | 0.2882677 | 0.08473882 | 0.09833292663 | 0.3154617 | 0.2630283 | 0.3584159 | 0.1788967 | -0.04905282 | -0.007207705174 | -0.02432858 | 0.02482777
0.007247 | 1920 | 0.05350493 | 0.2224673 | 0.05040174 | 0.05039944 | 0.1214303 | 0.1336911 | 0.2059363 | 0.01809836 | 0.07937931 | 0.1399095 | 0.1115045 | 0.1645398 | 0.07476928 | 0.1077889 | 0.1017455 | 0.00531435 | 0.098451 | 0.197106 | 0.1369399 | 0.125292 | 0.1849417 | 0.1029414 | 0.03164962 | 0.205338 | 0.1144204 | 0.1424067 | 0.07243254 | 0.205338 | 0.1944061 | 0.1113894 | 0.1277109 | 0.2873087 | 0.3297668 | 0.1184799 | 0.04590806 | 0.1472999 | 0.2174359 | 0.1843414 | 0.1326136 | 0.1028940082 | 0.2214854 | 0.2315914 | 0.1892635 | 0.1292948 | -0.05141831 | -0.01397721097 | -0.01936402 | 0.04472012
0.00879 | 1919 | 0.05849875 | 0.1519905 | 0.1613942 | 0.161395 | 0.07044108 | 0.12238 | 0.2037129 | 0.2459957 | 0.1880992 | 0.1346578 | 0.08006358 | 0.0257907 | 0.1333705 | 0.1565926 | 0.1527741 | 0.07931198 | 0.02528133 | 0.2484907 | 0.1377519 | 0.1930173 | 0.2053821 | 0.1623997 | 0.1620589 | 0.2550321 | 0.04261612 | 0.09307699 | 0.2453011 | 0.2550321 | 0.1408102 | 0.2316482 | 0.1462823 | 0.08354808 | 0.1676776 | 0.1432748 | 0.07881938 | 0.08229562 | 0.2497801 | 0.1382809 | 0.06516613 | 0.09419466555 | 0.1144494 | 0.2154515 | 0.3071577 | 0.174419 | -0.02610233 | 0.01167302579 | -0.0002837694 | 0.03823249
0.009983 | 1918 | 0.06030493 | 0.1120713 | 0.07054581 | 0.0705486 | 0.07517056 | 0.1292112 | 0.1636901 | 0.1177717 | 0.1812922 | 0.1143383 | 0.166171 | 0.2217772 | 0.07407397 | 0.09609506 | 0.1810505 | 0.1571039 | 0.1024104 | 0.2009524 | 0.2501001 | 0.135102 | 0.2328613 | 0.1884455 | 0.1028779 | 0.1313144 | 0.08474353 | 0.1047813 | 0.08374121 | 0.1313144 | 0.1885634 | 0.1424096 | 0.1034336 | 0.1683065 | 0.19639 | 0.1914744 | 0.1175773 | 0.1622974 | 0.2017034 | 0.2461319 | 0.09692425 | 0.1222504824 | 0.1525619 | 0.2362419 | 0.2343672 | 0.16937 | -0.02211837 | 0.001130356803 | 0.007556293 | 0.03150399
0.011019 | 1917 | 0.06869528 | 0.1612631 | 0.1267343 | 0.1267355 | 0.136983 | 0.1294083 | 0.149986 | 0.119663 | 0.2046472 | 0.08075211 | 0.2473913 | 0.09544939 | 0.2105809 | 0.1138688 | 0.1141892 | 0.03342685 | 0.1364491 | 0.1281521 | 0.1786058 | 0.120841 | 0.1523706 | 0.1091534 | 0.1695047 | 0.1118885 | 0.1611077 | 0.1844438 | 0.09056126 | 0.1118885 | 0.08521249 | 0.1984974 | 0.2630703 | 0.1477824 | 0.1533027 | 0.1896295 | 0.1482361 | 0.1430893 | 0.1349217 | 0.2756549 | 0.09572236 | 0.13697882 | 0.2317168 | 0.3184194 | 0.2133366 | 0.2192351 | -0.02266004 | 0.006687586661 | 0.009419582 | 0.03456333
0.012427 | 1916 | 0.06798057 | 0.1656801 | 0.06579431 | 0.06579888 | 0.1203881 | 0.08670662 | 0.1628068 | 0.07522038 | 0.06843208 | 0.09285704 | 0.1568125 | 0.1826096 | 0.126212 | 0.2094655 | 0.2129543 | 0.1419337 | 0.3084824 | 0.1283537 | 0.2097968 | 0.1749978 | 0.2028336 | 0.1214917 | 0.1099078 | 0.1415478 | 0.1566605 | 0.1571413 | 0.0964 | 0.1415478 | 0.1423348 | 0.1989966 | 0.3493577 | 0.1083508 | 0.2355334 | 0.1706946 | 0.03536329 | 0.1063088 | 0.2032692 | 0.1707004 | 0.06559504 | 0.1746723503 | 0.1934508 | 0.1881567 | 0.2457844 | 0.1878504 | -0.00421329 | 0.01632094942 | 0.0223549 | 0.04254079
0.013369 | 1915 | 0.06482508 | 0.1736686 | 0.1145929 | 0.1145927 | -0.04197253 | 0.0915712 | 0.1617119 | 0.0795428 | 0.1773045 | 0.1120752 | 0.08272491 | 0.1386068 | 0.1428569 | 0.1461071 | 0.1556833 | 0.05248616 | 0.2764463 | 0.1370942 | 0.1559221 | 0.1142933 | 0.1977927 | 0.1590328 | 0.153542 | 0.136339 | 0.1183828 | 0.09785328 | 0.1274706 | 0.136339 | 0.1147699 | 0.1568994 | 0.3269943 | 0.1267728 | 0.2772597 | 0.1543299 | 0.04158273 | 0.15227 | 0.1503026 | 0.1434732 | 0.1313067 | 0.1301384121 | 0.14903 | 0.1900705 | 0.2180293 | 0.1464017 | -0.03645559 | 0.012160955 | 0.0113106 | 0.0257565
0.01479 | 1914 | 0.07457675 | 0.1571064 | 0.1291573 | 0.1291589 | 0.05118742 | 0.1266257 | 0.1266398 | 0.1276555 | 0.1213842 | 0.1421454 | 0.1892488 | 0.2694331 | 0.2339583 | 0.0889223 | 0.1346238 | 0.08591219 | 0.3064787 | 0.2682198 | 0.1681225 | 0.1278649 | 0.1051237 | 0.1868818 | 0.2552953 | 0.1355438 | 0.08320319 | 0.180032 | 0.09692972 | 0.1355438 | 0.1365188 | 0.1802904 | 0.2214351 | 0.1300817 | 0.1889849 | 0.1991277 | 0.09884147 | 0.1568546 | 0.2135412 | 0.1525304 | 0.1850367 | 0.1415314674 | 0.1825002 | 0.1866832 | 0.2161155 | 0.2546489 | -0.02157423 | 0.007405780721 | 0.01176503 | 0.03048266
0.016016 | 1913 | 0.06241768 | 0.1377576 | 0.01556488 | 0.01556166 | 0.03904692 | 0.08307728 | 0.1554121 | 0.1107163 | 0.1471834 | 0.1196504 | 0.1221179 | 0.1629052 | 0.126266 | 0.05905809 | 0.1660267 | 0.03164523 | 0.2484902 | 0.1684131 | 0.1439681 | 0.2017562 | 0.2721378 | 0.221414 | 0.2710634 | 0.1491703 | 0.1245442 | 0.1255268 | 0.1406208 | 0.1491703 | 0.1671796 | 0.1637233 | 0.2642669 | 0.1175548 | 0.2055233 | 0.1191071 | 0.1114264 | 0.1986216 | 0.1879749 | 0.2240853 | 0.1646955 | 0.1304189265 | 0.1156697 | 0.1703876 | 0.2034378 | 0.2105131 | -0.01627911 | 0.005919090007 | 0.009040543 | 0.03631149
0.017297 | 1912 | 0.07195697 | 0.1649297 | 0.170239 | 0.1702365 | 0.1898301 | 0.1687027 | 0.2057565 | 0.1368273 | 0.1621937 | 0.1363532 | 0.1580782 | 0.1643674 | 0.1134851 | 0.1274664 | 0.176694 | 0.1119232 | 0.2276258 | 0.2035765 | 0.2351724 | 0.08514765 | 0.2193688 | 0.1629804 | 0.1903788 | 0.1663289 | 0.1252937 | 0.1541843 | 0.1757856 | 0.1663289 | 0.1565159 | 0.1821278 | 0.2385387 | 0.1112735 | 0.2116261 | 0.172237 | 0.07107169 | 0.2040881 | 0.1850284 | 0.1724029 | 0.1242423 | 0.1291964799 | 0.1123644 | 0.1741056 | 0.2404794 | 0.2305553 | -0.0119024 | 0.007618457079 | 0.006600392 | 0.02802144
0.018475 | 1911 | 0.06899822 | 0.1261102 | 0.085347 | 0.08534324 | 0.1450136 | 0.1366683 | 0.2220755 | 0.1314404 | 0.07626793 | 0.1221567 | 0.1956658 | 0.1988125 | 0.1170352 | 0.1804795 | 0.1625271 | 0.1001656 | 0.2296222 | 0.2100517 | 0.1615359 | 0.1264845 | 0.2121498 | 0.1179106 | 0.1219291 | 0.2094324 | 0.1176441 | 0.1269373 | 0.1312437 | 0.2094324 | 0.1307815 | 0.2366796 | 0.1843222 | 0.1878395 | 0.2671904 | 0.2037158 | 0.1223156 | 0.1595602 | 0.1462075 | 0.1995155 | 0.1070418 | 0.1691071689 | 0.1303852 | 0.1747652 | 0.2306151 | 0.2427571 | -0.008631441 | 0.01997655071 | 0.02799677 | 0.0378266
0.019674 | 1910 | 0.07889688 | 0.1570873 | 0.09084605 | 0.0908421 | 0.1033582 | 0.1192878 | 0.1846088 | 0.1177458 | 0.124723 | 0.09315345 | 0.1960544 | 0.1888249 | 0.1930867 | 0.1325257 | 0.2247113 | 0.1229619 | 0.2343939 | 0.225607 | 0.1496862 | 0.1356138 | 0.2146017 | 0.1504673 | 0.2094024 | 0.2232795 | 0.1005164 | 0.1025218 | 0.1534049 | 0.2232795 | 0.1487405 | 0.1589075 | 0.2741558 | 0.1549844 | 0.2221381 | 0.1735497 | 0.2137135 | 0.1032524 | 0.1900793 | 0.1684813 | 0.1315269 | 0.1707990468 | 0.1630493 | 0.1873376 | 0.1634941 | 0.1946014 | -0.001642747 | 0.0337581709 | 0.02804307 | 0.03799909
0.021187 | 1909 | 0.08452013 | 0.193811 | 0.1221313 | 0.122133 | 0.1639888 | 0.1037954 | 0.177821 | 0.0917552 | 0.1536461 | 0.1320752 | 0.1584944 | 0.1677216 | 0.1512374 | 0.1279222 | 0.2057655 | 0.0717251 | 0.2705584 | 0.2652427 | 0.163753 | 0.1474453 | 0.206768 | 0.1418786 | 0.1849553 | 0.2054115 | 0.1306777 | 0.1257265 | 0.1424662 | 0.2054115 | 0.1134896 | 0.1947293 | 0.2500459 | 0.1270165 | 0.2587274 | 0.1693044 | 0.1360569 | 0.1726369 | 0.1581645 | 0.2151049 | 0.1042386 | 0.1495638341 | 0.1645336 | 0.2788308 | 0.1998516 | 0.2108013 | -0.006729848 | 0.02500269376 | 0.03292784 | 0.03593886
0.022226 | 1908 | 0.08249729 | 0.2049991 | 0.09492853 | 0.09492686 | 0.1542693 | 0.1015816 | 0.150531 | 0.09522995 | 0.1407273 | 0.1165497 | 0.2038256 | 0.2093003 | 0.192089 | 0.176825 | 0.1955421 | 0.1058486 | 0.2389243 | 0.2359348 | 0.1671629 | 0.1531049 | 0.2134334 | 0.1520074 | 0.1692249 | 0.1887925 | 0.1208544 | 0.1210281 | 0.09923876 | 0.1887925 | 0.1437441 | 0.1800464 | 0.2419309 | 0.1346646 | 0.2684579 | 0.203319 | 0.1153445 | 0.1493904 | 0.1935221 | 0.2107885 | 0.140349 | 0.1351695657 | 0.1812094 | 0.2962815 | 0.2965112 | 0.2042688 | -0.00604045 | 0.02388331853 | 0.02798821 | 0.03664958
0.023479 | 1907 | 0.07867126 | 0.182461 | 0.1185546 | 0.1185591 | 0.1146416 | 0.1432153 | 0.1883675 | 0.1334491 | 0.09617059 | 0.1186293 | 0.1797002 | 0.2041011 | 0.1280725 | 0.1535702 | 0.1597965 | 0.1405985 | 0.2301566 | 0.2415964 | 0.2294264 | 0.1595331 | 0.1918654 | 0.1321104 | 0.1834863 | 0.2024615 | 0.1154137 | 0.0984341 | 0.1274054 | 0.2024615 | 0.1412338 | 0.1963015 | 0.2139215 | 0.1410871 | 0.2551778 | 0.1894166 | 0.1251947 | 0.1741524 | 0.184489 | 0.2346107 | 0.1242968 | 0.1426568478 | 0.1708121 | 0.2209624 | 0.2767483 | 0.2067842 | -0.01137019 | 0.02144856565 | 0.0286283 | 0.03913083
0.02454 | 1906 | 0.08540519 | 0.1376726 | 0.1253424 | 0.1253469 | 0.09658069 | 0.147495 | 0.1892127 | 0.1192898 | 0.1089957 | 0.1192846 | 0.1366734 | 0.1894624 | 0.1672682 | 0.1106233 | 0.1665519 | 0.1492871 | 0.2218444 | 0.2027869 | 0.2015416 | 0.1492118 | 0.165981 | 0.1422927 | 0.2159068 | 0.2146057 | 0.1001544 | 0.1289875 | 0.1521855 | 0.2146057 | 0.1233575 | 0.2224885 | 0.2321033 | 0.1733197 | 0.2506313 | 0.1883353 | 0.1154995 | 0.2093123 | 0.1805477 | 0.2351096 | 0.1252596 | 0.1899955273 | 0.1291564 | 0.1846371 | 0.2316242 | 0.2089911 | 0.005282801 | 0.0262648575 | 0.03130096 | 0.04494558
0.025768 | 1905 | 0.0875724 | 0.1520578 | 0.1020091 | 0.1020071 | 0.1570346 | 0.116576 | 0.1890328 | 0.1572155 | 0.1486977 | 0.1274474 | 0.1483136 | 0.1756442 | 0.164684 | 0.1216655 | 0.1828597 | 0.1257377 | 0.2812581 | 0.2547907 | 0.2275112 | 0.1665953 | 0.2264981 | 0.1520432 | 0.1738126 | 0.2020523 | 0.1548725 | 0.1481303 | 0.1734975 | 0.2020523 | 0.1271782 | 0.1597547 | 0.2683606 | 0.08356428 | 0.2023325 | 0.1734657 | 0.1211147 | 0.1665132 | 0.199184 | 0.2226471 | 0.1298531 | 0.1433920413 | 0.1642568 | 0.2643934 | 0.2030804 | 0.2141686 | 0.003477538 | 0.02948719077 | 0.03313766 | 0.04150612
0.02682 | 1904 | 0.09330303 | 0.1992243 | 0.1291808 | 0.1291764 | 0.1082615 | 0.1309184 | 0.190208 | 0.1402529 | 0.1424176 | 0.122963 | 0.1962479 | 0.1922502 | 0.1970655 | 0.146297 | 0.1959495 | 0.1225581 | 0.1988848 | 0.1997902 | 0.2086153 | 0.1627884 | 0.2360912 | 0.1353351 | 0.2074154 | 0.1906567 | 0.07974284 | 0.1394297 | 0.15687 | 0.1906567 | 0.1357961 | 0.1834294 | 0.2230801 | 0.1752186 | 0.2482674 | 0.1679112 | 0.1256068 | 0.1729455 | 0.1667432 | 0.1800642 | 0.1150612 | 0.1465740055 | 0.2242968 | 0.3034435 | 0.2218646 | 0.2370151 | 0.004274877 | 0.03357257321 | 0.03834835 | 0.04272055
0.027431 | 1903 | 0.08935992 | 0.1984633 | 0.09039045 | 0.09039264 | 0.1219197 | 0.1057598 | 0.2004825 | 0.1100386 | 0.1248304 | 0.1536958 | 0.1813161 | 0.2062623 | 0.1839982 | 0.1655679 | 0.210175 | 0.1234178 | 0.2773959 | 0.2260584 | 0.1992839 | 0.142317 | 0.2318068 | 0.1645577 | 0.2248981 | 0.2116487 | 0.09353816 | 0.1445184 | 0.159864 | 0.2116487 | 0.1461269 | 0.2087651 | 0.215945 | 0.1522096 | 0.2431859 | 0.1838482 | 0.1245274 | 0.1400071 | 0.1846538 | 0.208867 | 0.1506793 | 0.152471289 | 0.2037204 | 0.319052 | 0.2855074 | 0.1994053 | 0.009691235 | 0.03660150245 | 0.04352404 | 0.04391816
0.028405 | 1902 | 0.09481597 | 0.2002493 | 0.1488154 | 0.1488107 | 0.1254928 | 0.158005 | 0.1928116 | 0.08423895 | 0.1312163 | 0.1169205 | 0.1423109 | 0.1931186 | 0.1708484 | 0.1613756 | 0.1848418 | 0.1479411 | 0.2510829 | 0.2004597 | 0.1722044 | 0.1555533 | 0.2328283 | 0.128251 | 0.2053876 | 0.209593 | 0.1015978 | 0.1341611 | 0.1412735 | 0.209593 | 0.144265 | 0.1954183 | 0.2381373 | 0.1331915 | 0.2068985 | 0.1692164 | 0.1441091 | 0.1763812 | 0.1827984 | 0.2222552 | 0.1287295 | 0.1478461027 | 0.1919216 | 0.3184345 | 0.227946 | 0.2009594 | 0.008621878 | 0.03438685462 | 0.04546525 | 0.04268427
0.02887 | 1901 | 0.09619824 | 0.1910016 | 0.1288472 | 0.1288446 | 0.1515366 | 0.1203891 | 0.1694759 | 0.09424952 | 0.1222491 | 0.1355727 | 0.2067896 | 0.1861178 | 0.179148 | 0.1250151 | 0.1853185 | 0.1194644 | 0.2309381 | 0.2308735 | 0.1806226 | 0.1507796 | 0.2230486 | 0.1465654 | 0.192472 | 0.2206034 | 0.1013485 | 0.1479637 | 0.1321801 | 0.2206034 | 0.1373436 | 0.2119074 | 0.2525033 | 0.1584101 | 0.2201469 | 0.1844231 | 0.1624823 | 0.1596608 | 0.179024 | 0.2236617 | 0.1371244 | 0.1376650333 | 0.1832118 | 0.273918 | 0.2216744 | 0.2361939 | 0.008513583 | 0.03694617376 | 0.043502 | 0.04432883
0.029303 | 1900 | 0.1024064 | 0.2040679 | 0.1436827 | 0.1436858 | 0.1308133 | 0.1438125 | 0.1880048 | 0.1338248 | 0.1305513 | 0.1078357 | 0.1955086 | 0.1905116 | 0.1695911 | 0.1681942 | 0.1691846 | 0.1417504 | 0.2519854 | 0.2086437 | 0.1742252 | 0.1533187 | 0.2332628 | 0.1458412 | 0.2095582 | 0.2081925 | 0.1241754 | 0.1605916 | 0.1535517 | 0.2081925 | 0.1279611 | 0.2004389 | 0.2191313 | 0.1654051 | 0.2327365 | 0.155563 | 0.1638051 | 0.1694606 | 0.2014066 | 0.2038311 | 0.1543788 | 0.1315510124 | 0.1905903 | 0.2942623 | 0.2328488 | 0.2113893 | 0.01063865 | 0.04132527858 | 0.04726432 | 0.04501992
0.029865 | 1899 | 0.1026612 | 0.2114002 | 0.1300632 | 0.1300596 | 0.1556534 | 0.1418081 | 0.2012255 | 0.121418 | 0.1594063 | 0.1499161 | 0.187446 | 0.2062086 | 0.180839 | 0.1615843 | 0.204241 | 0.1391063 | 0.2571708 | 0.2103167 | 0.2012415 | 0.1462964 | 0.2100341 | 0.1447132 | 0.2276272 | 0.2121707 | 0.1106557 | 0.1290271 | 0.1355782 | 0.2121707 | 0.1496501 | 0.2027839 | 0.229634 | 0.1384306 | 0.2453882 | 0.1694298 | 0.1666125 | 0.1706443 | 0.1937645 | 0.1938643 | 0.1679157 | 0.1574329585 | 0.1759152 | 0.2813302 | 0.2494129 | 0.2157891 | 0.01299727 | 0.03866918012 | 0.05253516 | 0.04715328
0.029945 | 1898 | 0.1007177 | 0.1973107 | 0.1404991 | 0.1404987 | 0.162462 | 0.1612247 | 0.1740312 | 0.1385175 | 0.1508847 | 0.15432 | 0.2065791 | 0.1804234 | 0.1966846 | 0.1720366 | 0.1841828 | 0.1401462 | 0.2726395 | 0.2463633 | 0.1977478 | 0.1677691 | 0.222908 | 0.1536348 | 0.1828951 | 0.193898 | 0.1048332 | 0.1440785 | 0.1447044 | 0.193898 | 0.1377899 | 0.1870734 | 0.2320988 | 0.1467502 | 0.2340229 | 0.177234 | 0.1227161 | 0.1707432 | 0.1861092 | 0.2456389 | 0.1468568 | 0.1565334797 | 0.2019475 | 0.275613 | 0.2523861 | 0.2082164 | 0.01601593 | 0.03947258368 | 0.05363864 | 0.04368984
0.029948 | 1897 | 0.1087773 | 0.2390268 | 0.1491979 | 0.1491973 | 0.151077 | 0.1529439 | 0.1922423 | 0.1187831 | 0.1662236 | 0.1476798 | 0.205032 | 0.1935089 | 0.199653 | 0.1626445 | 0.1750997 | 0.1279746 | 0.261676 | 0.2568015 | 0.1810195 | 0.1623054 | 0.2080488 | 0.1518156 | 0.1896837 | 0.2160415 | 0.1047562 | 0.1525224 | 0.1254406 | 0.2160415 | 0.1250678 | 0.2129909 | 0.2273765 | 0.1501394 | 0.2508868 | 0.1871779 | 0.150988 | 0.1802387 | 0.1942355 | 0.2018116 | 0.1508517 | 0.1486693323 | 0.1901608 | 0.2951169 | 0.259337 | 0.222284 | 0.01666302 | 0.0439247936 | 0.05273598 | 0.04471264
0.029706 | 1896 | 0.1120708 | 0.1937781 | 0.132461 | 0.1324599 | 0.1591229 | 0.1305446 | 0.1997039 | 0.1293342 | 0.1500473 | 0.1418745 | 0.1974714 | 0.2199206 | 0.1777543 | 0.1695812 | 0.1966303 | 0.1478621 | 0.2672459 | 0.2351424 | 0.1806499 | 0.1599068 | 0.2420338 | 0.1706414 | 0.1900173 | 0.2130567 | 0.1130362 | 0.1460347 | 0.1415932 | 0.2130567 | 0.1336718 | 0.2100897 | 0.2446939 | 0.1643629 | 0.2411361 | 0.1843515 | 0.1386608 | 0.1680267 | 0.1874307 | 0.232727 | 0.1378362 | 0.1552089751 | 0.2012732 | 0.2939858 | 0.2728708 | 0.2142922 | 0.01871441 | 0.04545031488 | 0.05507069 | 0.04304961
0.029353 | 1895 | 0.1138178 | 0.2182997 | 0.1268114 | 0.1268071 | 0.1535883 | 0.1549878 | 0.1861403 | 0.1178934 | 0.1492076 | 0.1318045 | 0.2132971 | 0.2038563 | 0.1859268 | 0.1812683 | 0.1860068 | 0.147616 | 0.2699141 | 0.2361634 | 0.2033966 | 0.1703775 | 0.2193092 | 0.1678116 | 0.1953492 | 0.2259945 | 0.1111492 | 0.1466709 | 0.146136 | 0.2259945 | 0.1404781 | 0.2038539 | 0.2297633 | 0.150918 | 0.248893 | 0.1706422 | 0.15731 | 0.1733368 | 0.1831843 | 0.1974211 | 0.1349573 | 0.1594275534 | 0.1989227 | 0.2930184 | 0.2608082 | 0.2204943 | 0.02170065 | 0.04682156816 | 0.05633637 | 0.04295225
0.028765 | 1894 | 0.1162645 | 0.2318903 | 0.152732 | 0.1527318 | 0.1475566 | 0.1478398 | 0.1940851 | 0.1363364 | 0.1539984 | 0.1361428 | 0.2077691 | 0.2194964 | 0.2015647 | 0.1615942 | 0.2096484 | 0.1561219 | 0.2540428 | 0.2358036 | 0.2012239 | 0.1574163 | 0.2333134 | 0.1545541 | 0.1994753 | 0.2134015 | 0.117858 | 0.1397216 | 0.1388191 | 0.2134015 | 0.1371458 | 0.1882603 | 0.2383756 | 0.1470327 | 0.2406807 | 0.1817914 | 0.1595157 | 0.1787587 | 0.1993186 | 0.2212288 | 0.1493242 | 0.1547923684 | 0.2028941 | 0.2922668 | 0.2589468 | 0.220276 | 0.0213695 | 0.04612538218 | 0.05434125 | 0.04197186
0.027932 | 1893 | 0.1189625 | 0.2284505 | 0.150017 | 0.1500215 | 0.1609623 | 0.1517333 | 0.2133057 | 0.131203 | 0.1744623 | 0.1469776 | 0.2021387 | 0.2241525 | 0.1794646 | 0.1650174 | 0.1954801 | 0.1516804 | 0.2723297 | 0.2465743 | 0.184487 | 0.166893 | 0.2216975 | 0.1624095 | 0.1808145 | 0.2094107 | 0.1164596 | 0.1442995 | 0.149594 | 0.2094107 | 0.1378393 | 0.1934825 | 0.2384308 | 0.1650642 | 0.2453988 | 0.1906213 | 0.1577317 | 0.1811229 | 0.1805352 | 0.2233936 | 0.1584633 | 0.1631747931 | 0.2043323 | 0.2917162 | 0.2797273 | 0.2230144 | 0.02218341 | 0.04714697972 | 0.05623304 | 0.04522508
0.027137 | 1892 | 0.1227362 | 0.212172 | 0.1356157 | 0.1356183 | 0.1776336 | 0.1608057 | 0.2074689 | 0.1171273 | 0.1523083 | 0.1518366 | 0.2145135 | 0.2261949 | 0.1881449 | 0.1456511 | 0.2067448 | 0.1539576 | 0.2601206 | 0.2393111 | 0.1968208 | 0.1634993 | 0.2102599 | 0.1694909 | 0.1909581 | 0.2251863 | 0.1119981 | 0.1445384 | 0.1451532 | 0.2251863 | 0.136982 | 0.2012314 | 0.2476444 | 0.1531539 | 0.2446133 | 0.1808819 | 0.1679825 | 0.1796476 | 0.1893846 | 0.2262627 | 0.13758 | 0.1652685702 | 0.2181723 | 0.3042234 | 0.2827631 | 0.231444 | 0.02550151 | 0.04855582491 | 0.05756406 | 0.04353588
0.026232 | 1891 | 0.1241186 | 0.2178823 | 0.1382414 | 0.1382455 | 0.1484237 | 0.1505703 | 0.1919712 | 0.1211236 | 0.1559555 | 0.1386807 | 0.2233862 | 0.2147002 | 0.1911377 | 0.1746409 | 0.2008732 | 0.1578624 | 0.286896 | 0.2437231 | 0.1900296 | 0.1618574 | 0.2420569 | 0.1501708 | 0.1921663 | 0.2202836 | 0.1259521 | 0.1470712 | 0.1553836 | 0.2202836 | 0.1585492 | 0.1889316 | 0.2299314 | 0.1585921 | 0.2389832 | 0.1772502 | 0.1576715 | 0.1665895 | 0.2037396 | 0.2266953 | 0.1442935 | 0.1580829918 | 0.211012 | 0.2999979 | 0.2639832 | 0.2365744 | 0.02454193 | 0.04794825613 | 0.05624481 | 0.04479903
0.025228 | 1890 | 0.1268244 | 0.2399817 | 0.1629392 | 0.1629362 | 0.1653092 | 0.1668939 | 0.2207742 | 0.1176386 | 0.1662173 | 0.14921 | 0.2073557 | 0.2290414 | 0.1879375 | 0.1601393 | 0.196634 | 0.1716403 | 0.27024 | 0.2422313 | 0.1886834 | 0.1685951 | 0.2279212 | 0.1466528 | 0.187012 | 0.2210381 | 0.1160746 | 0.1507324 | 0.1413814 | 0.2210381 | 0.1474367 | 0.2074587 | 0.25193 | 0.1629635 | 0.2368124 | 0.1767634 | 0.1491359 | 0.1716651 | 0.1876113 | 0.2185602 | 0.1503041 | 0.1498463154 | 0.2050799 | 0.2841519 | 0.2660537 | 0.2360744 | 0.0254928 | 0.05211503804 | 0.0618844 | 0.04783994
0.024072 | 1889 | 0.1311812 | 0.2333524 | 0.1516219 | 0.151623 | 0.1609167 | 0.1676719 | 0.2120446 | 0.1459174 | 0.1655591 | 0.1569523 | 0.2198264 | 0.237767 | 0.1922718 | 0.1588103 | 0.2117466 | 0.1872038 | 0.2830824 | 0.243739 | 0.187302 | 0.1714949 | 0.229867 | 0.1688916 | 0.1939791 | 0.222525 | 0.1174943 | 0.148463 | 0.1479737 | 0.222525 | 0.1471237 | 0.2025184 | 0.2403434 | 0.158954 | 0.2576255 | 0.1782804 | 0.1559383 | 0.1718768 | 0.2013033 | 0.2139443 | 0.1427827 | 0.1622631848 | 0.2071069 | 0.294551 | 0.2746957 | 0.2314021 | 0.02722553 | 0.05184371769 | 0.05655141 | 0.04549451
0.023057 | 1888 | 0.132838 | 0.240345 | 0.1529544 | 0.1529563 | 0.164011 | 0.1597386 | 0.2023925 | 0.1404377 | 0.1690286 | 0.1477292 | 0.2191363 | 0.2283934 | 0.191966 | 0.1659852 | 0.2029468 | 0.1697297 | 0.278729 | 0.2456819 | 0.1852231 | 0.1712577 | 0.2230888 | 0.1450991 | 0.1978339 | 0.2337863 | 0.1132397 | 0.1485019 | 0.1456422 | 0.2337863 | 0.1587583 | 0.2038445 | 0.2384474 | 0.15453 | 0.244535 | 0.1859193 | 0.1710959 | 0.1737076 | 0.194509 | 0.2277767 | 0.1489066 | 0.1595223695 | 0.2088766 | 0.2954915 | 0.276019 | 0.2365889 | 0.03105589 | 0.05254341289 | 0.06092421 | 0.04515422
0.021897 | 1887 | 0.1347123 | 0.2442552 | 0.1591787 | 0.1591739 | 0.1685122 | 0.1649378 | 0.2019845 | 0.1406426 | 0.1685346 | 0.1518982 | 0.2321097 | 0.2248801 | 0.1947565 | 0.1638532 | 0.1968335 | 0.1713909 | 0.2635039 | 0.2404001 | 0.1882533 | 0.173234 | 0.2339108 | 0.1513677 | 0.1993814 | 0.2298944 | 0.1179315 | 0.1484541 | 0.1442734 | 0.2298944 | 0.1544556 | 0.2126918 | 0.2318905 | 0.1585142 | 0.25403 | 0.1820808 | 0.1599622 | 0.1773607 | 0.1967751 | 0.2265797 | 0.1433557 | 0.1544082761 | 0.2103597 | 0.2972688 | 0.2834055 | 0.2381433 | 0.02868025 | 0.05182408914 | 0.06146854 | 0.04458026
0.020792 | 1886 | 0.1393216 | 0.2438918 | 0.1610496 | 0.1610521 | 0.1774143 | 0.1665609 | 0.2079823 | 0.1372503 | 0.1681047 | 0.158439 | 0.2245134 | 0.2343522 | 0.1982056 | 0.1617781 | 0.20603 | 0.1783077 | 0.276696 | 0.2474187 | 0.1954426 | 0.1625641 | 0.2330653 | 0.1588714 | 0.1895245 | 0.2354077 | 0.1205048 | 0.1464382 | 0.1484343 | 0.2354077 | 0.1450574 | 0.2109684 | 0.2249467 | 0.1695939 | 0.2559954 | 0.1808619 | 0.1634551 | 0.1837187 | 0.2044483 | 0.2266368 | 0.1390099 | 0.1563514024 | 0.2230761 | 0.2998735 | 0.287937 | 0.234923 | 0.03104457 | 0.05407643318 | 0.06323309 | 0.0472167
0.019771 | 1885 | 0.1409996 | 0.2448207 | 0.1665247 | 0.1665229 | 0.1789114 | 0.1716694 | 0.218487 | 0.1445312 | 0.1798772 | 0.1620761 | 0.2226752 | 0.2371748 | 0.1935843 | 0.1693352 | 0.1979263 | 0.183176 | 0.2906982 | 0.2447241 | 0.1860022 | 0.1683431 | 0.2295791 | 0.1575024 | 0.2062742 | 0.2321024 | 0.1202902 | 0.1455581 | 0.1508897 | 0.2321024 | 0.1505686 | 0.2016838 | 0.2472534 | 0.1700396 | 0.2546564 | 0.1845994 | 0.1640031 | 0.1776986 | 0.204097 | 0.2296859 | 0.1571033 | 0.1612327844 | 0.2170613 | 0.3059458 | 0.2842369 | 0.2425227 | 0.03133587 | 0.05398766696 | 0.06184279 | 0.04527889
0.018767 | 1884 | 0.1448021 | 0.2564993 | 0.1634926 | 0.1634904 | 0.1724603 | 0.1792429 | 0.2214784 | 0.1406546 | 0.1681741 | 0.1648357 | 0.2226046 | 0.2360592 | 0.1958859 | 0.1659434 | 0.1951996 | 0.185292 | 0.2652264 | 0.2462536 | 0.1959789 | 0.1702576 | 0.2253874 | 0.1557601 | 0.1926112 | 0.225708 | 0.1230183 | 0.1490296 | 0.1501151 | 0.225708 | 0.1505106 | 0.202988 | 0.2418708 | 0.1603431 | 0.2556883 | 0.1782105 | 0.177045 | 0.1776199 | 0.1974663 | 0.232532 | 0.1534015 | 0.1633078307 | 0.2097629 | 0.2968554 | 0.2806594 | 0.2460975 | 0.03188522 | 0.0540362671 | 0.06296909 | 0.04593363
0.017797 | 1883 | 0.1467158 | 0.2578919 | 0.1691859 | 0.1691887 | 0.1806281 | 0.1855266 | 0.218027 | 0.1438216 | 0.1639993 | 0.169352 | 0.2274042 | 0.2359376 | 0.2031762 | 0.1632782 | 0.1963872 | 0.1846409 | 0.276697 | 0.2492829 | 0.1890814 | 0.1652442 | 0.2335351 | 0.152804 | 0.2008129 | 0.2294799 | 0.1198588 | 0.1503921 | 0.1539214 | 0.2294799 | 0.1583291 | 0.1992055 | 0.2466733 | 0.1623139 | 0.2565954 | 0.1838689 | 0.1722871 | 0.1845485 | 0.2014709 | 0.2271567 | 0.1478433 | 0.1596072465 | 0.211776 | 0.3047586 | 0.286043 | 0.2487296 | 0.03346957 | 0.05461989716 | 0.06314944 | 0.04593212
0.016953 | 1882 | 0.1507223 | 0.2514194 | 0.1691756 | 0.1691711 | 0.1824852 | 0.1725633 | 0.2128707 | 0.1493838 | 0.1782284 | 0.165813 | 0.2262679 | 0.2327239 | 0.2033269 | 0.1654985 | 0.1957402 | 0.1853035 | 0.2838871 | 0.2491265 | 0.2002207 | 0.1659513 | 0.2277466 | 0.1508713 | 0.2009345 | 0.2306166 | 0.1274856 | 0.1446588 | 0.1468576 | 0.2306166 | 0.1510792 | 0.2033661 | 0.2369417 | 0.1663496 | 0.2485851 | 0.1869091 | 0.1712859 | 0.1821571 | 0.1986887 | 0.2310076 | 0.1506103 | 0.1554266661 | 0.2166164 | 0.3069982 | 0.291559 | 0.2408226 | 0.03559022 | 0.05709018931 | 0.06381773 | 0.0451757
0.016226 | 1881 | 0.1520214 | 0.2607973 | 0.1719954 | 0.1719999 | 0.1868134 | 0.1827559 | 0.216406 | 0.1532751 | 0.1786766 | 0.1579789 | 0.2351534 | 0.2441863 | 0.2026405 | 0.1671954 | 0.2040644 | 0.1940186 | 0.2828672 | 0.2445523 | 0.1946973 | 0.168063 | 0.2249634 | 0.1495535 | 0.2012828 | 0.2330301 | 0.1201631 | 0.1454458 | 0.1482267 | 0.2330301 | 0.1448997 | 0.2061845 | 0.2384371 | 0.1661243 | 0.2547213 | 0.1906828 | 0.1690362 | 0.1825977 | 0.1984631 | 0.2258293 | 0.1545156 | 0.1595635861 | 0.2132918 | 0.2999858 | 0.2994448 | 0.2514291 | 0.03624105 | 0.0582985729 | 0.06283483 | 0.0454618
0.015489 | 1880 | 0.1539634 | 0.2618106 | 0.1772995 | 0.1772954 | 0.1900746 | 0.1840914 | 0.2182338 | 0.1524018 | 0.174778 | 0.1653415 | 0.2280753 | 0.2448933 | 0.1941713 | 0.1652445 | 0.2062051 | 0.1943747 | 0.2744957 | 0.243757 | 0.1915602 | 0.1715237 | 0.2263666 | 0.157866 | 0.1972802 | 0.2301183 | 0.122519 | 0.1469547 | 0.1465969 | 0.2301183 | 0.1553396 | 0.2099572 | 0.2434547 | 0.1660304 | 0.2553766 | 0.1816412 | 0.1691719 | 0.1779012 | 0.1991507 | 0.2299434 | 0.1492072 | 0.1631258726 | 0.2139289 | 0.2960538 | 0.2906593 | 0.2443529 | 0.03582484 | 0.05610315874 | 0.06339273 | 0.04466238
0.014932 | 1879 | 0.1566273 | 0.2713645 | 0.1743368 | 0.1743351 | 0.1899943 | 0.1851342 | 0.2128778 | 0.1545256 | 0.1706233 | 0.1664031 | 0.234218 | 0.2411417 | 0.1959251 | 0.1648842 | 0.1998535 | 0.1880608 | 0.2809635 | 0.24684 | 0.197246 | 0.1738809 | 0.2292196 | 0.1585175 | 0.2051931 | 0.2359577 | 0.1246063 | 0.1482345 | 0.152736 | 0.2359577 | 0.1578724 | 0.2067506 | 0.2423707 | 0.1669565 | 0.2600878 | 0.1849733 | 0.1746176 | 0.1772736 | 0.1966779 | 0.2317007 | 0.1487147 | 0.1610824168 | 0.2134781 | 0.2945383 | 0.2946217 | 0.2533909 | 0.03654988 | 0.05749398097 | 0.06384473 | 0.04568775
0.014568 | 1878 | 0.1570565 | 0.2710778 | 0.1764119 | 0.1764114 | 0.1870529 | 0.1903006 | 0.2161385 | 0.1434347 | 0.1724878 | 0.1632114 | 0.2352722 | 0.2331784 | 0.2015122 | 0.1658094 | 0.2050473 | 0.1940153 | 0.2750659 | 0.2441677 | 0.199215 | 0.1734163 | 0.2304919 | 0.1563612 | 0.2031079 | 0.230389 | 0.1228356 | 0.1495441 | 0.1500463 | 0.230389 | 0.1502093 | 0.204877 | 0.2401453 | 0.1685407 | 0.2532658 | 0.1850654 | 0.1750245 | 0.1866115 | 0.1938535 | 0.234955 | 0.1547392 | 0.1573136449 | 0.2139208 | 0.2847193 | 0.2940427 | 0.2466335 | 0.03743547 | 0.05820352212 | 0.06375009 | 0.04579118
0.014174 | 1877 | 0.1589545 | 0.2680624 | 0.1801898 | 0.1801934 | 0.1905037 | 0.1859758 | 0.2147997 | 0.1439368 | 0.1732443 | 0.170263 | 0.2318561 | 0.2415497 | 0.1988734 | 0.1697743 | 0.2073787 | 0.1903608 | 0.2764369 | 0.2437419 | 0.1898115 | 0.1683631 | 0.2281412 | 0.156582 | 0.1985337 | 0.2352949 | 0.1229612 | 0.1459003 | 0.1441317 | 0.2352949 | 0.1572321 | 0.2092245 | 0.2334515 | 0.1715535 | 0.2573746 | 0.1852916 | 0.1718658 | 0.1822657 | 0.1967528 | 0.232614 | 0.1483004 | 0.1632482708 | 0.2144706 | 0.2928819 | 0.2923835 | 0.2518457 | 0.03670395 | 0.05619333312 | 0.06224717 | 0.04484311
0.013901 | 1876 | 0.1607236 | 0.2748002 | 0.1831762 | 0.1831791 | 0.1908359 | 0.1935057 | 0.2178948 | 0.1548514 | 0.1711608 | 0.1636145 | 0.2295631 | 0.2379686 | 0.1899741 | 0.1707678 | 0.1977632 | 0.1835031 | 0.2750909 | 0.2470551 | 0.200108 | 0.167474 | 0.2250633 | 0.1603352 | 0.19647 | 0.2353698 | 0.1239853 | 0.1473485 | 0.1518302 | 0.2353698 | 0.1569251 | 0.2089718 | 0.2377474 | 0.1712197 | 0.2604388 | 0.190977 | 0.175486 | 0.1834804 | 0.1953875 | 0.2376411 | 0.1555649 | 0.1604521424 | 0.2192766 | 0.2957972 | 0.2958234 | 0.2472575 | 0.03797165 | 0.05666391551 | 0.06379014 | 0.0437253
0.01389 | 1875 | 0.1616795 | 0.2736746 | 0.1784309 | 0.1784271 | 0.1922209 | 0.1897289 | 0.2177779 | 0.1500857 | 0.1738952 | 0.1619474 | 0.2341301 | 0.23615 | 0.2007025 | 0.162245 | 0.2035914 | 0.1898312 | 0.2720352 | 0.2458089 | 0.1981975 | 0.167255 | 0.2305701 | 0.1500663 | 0.1995649 | 0.2372557 | 0.1265185 | 0.1472989 | 0.1467931 | 0.2372557 | 0.1555374 | 0.2094789 | 0.2428315 | 0.1706473 | 0.2527148 | 0.1871222 | 0.1728726 | 0.1791426 | 0.1973453 | 0.2319406 | 0.1559883 | 0.163063854 | 0.2209397 | 0.2902302 | 0.2973002 | 0.2544397 | 0.03857937 | 0.05743999407 | 0.06301244 | 0.0434033
0.013912 | 1874 | 0.1625614 | 0.2774318 | 0.1831715 | 0.1831762 | 0.1869881 | 0.1926524 | 0.2213552 | 0.1425995 | 0.1702494 | 0.166642 | 0.2287066 | 0.2405018 | 0.1959841 | 0.1722185 | 0.2000457 | 0.1922256 | 0.2682974 | 0.2416483 | 0.206195 | 0.16879 | 0.2289847 | 0.157297 | 0.2010558 | 0.2387479 | 0.129385 | 0.1467205 | 0.1513688 | 0.2387479 | 0.1536906 | 0.2156998 | 0.2444807 | 0.1640982 | 0.2580503 | 0.188225 | 0.1710229 | 0.1845199 | 0.1965736 | 0.2414474 | 0.1546262 | 0.1596707702 | 0.2135536 | 0.2891894 | 0.2909578 | 0.2518594 | 0.03730096 | 0.05620446801 | 0.06214587 | 0.04437534
0.01394 | 1873 | 0.1631869 | 0.2704757 | 0.1822196 | 0.1822244 | 0.1926297 | 0.1897143 | 0.2137623 | 0.1458781 | 0.1645728 | 0.1634777 | 0.2300173 | 0.231245 | 0.1980935 | 0.1671666 | 0.2030225 | 0.1928361 | 0.2765203 | 0.2439738 | 0.2013183 | 0.1686282 | 0.2306127 | 0.153234 | 0.2024996 | 0.2360971 | 0.127651 | 0.1494843 | 0.1458415 | 0.2360971 | 0.1595466 | 0.2126851 | 0.2400728 | 0.1653459 | 0.2591156 | 0.1870838 | 0.176117 | 0.1812604 | 0.1962104 | 0.2396609 | 0.1562789 | 0.1635484844 | 0.2187475 | 0.2818642 | 0.2928925 | 0.2569793 | 0.03803433 | 0.05498035252 | 0.06260473 | 0.0431169
0.014196 | 1872 | 0.1644486 | 0.2782143 | 0.1781805 | 0.1781835 | 0.1954604 | 0.1912094 | 0.2167571 | 0.1435311 | 0.1790237 | 0.1679664 | 0.2327671 | 0.2372792 | 0.1946456 | 0.1689174 | 0.1977759 | 0.1923472 | 0.2786787 | 0.2465943 | 0.199415 | 0.167349 | 0.2273307 | 0.1580244 | 0.2002049 | 0.2357571 | 0.1281495 | 0.14468 | 0.1512582 | 0.2357571 | 0.1545184 | 0.2123665 | 0.2334007 | 0.1699263 | 0.2596989 | 0.1830346 | 0.1757763 | 0.1847483 | 0.1944537 | 0.2359517 | 0.1556059 | 0.1634662449 | 0.215209 | 0.2870445 | 0.2952033 | 0.2524175 | 0.03886247 | 0.0550991185 | 0.06257815 | 0.04333349
0.014237 | 1871 | 0.166303 | 0.2744904 | 0.185793 | 0.1857889 | 0.1995959 | 0.1936374 | 0.2194379 | 0.1447561 | 0.1664783 | 0.169269 | 0.226314 | 0.2403625 | 0.1965517 | 0.1658842 | 0.2023362 | 0.1894307 | 0.2786289 | 0.241367 | 0.1992003 | 0.1697863 | 0.2285631 | 0.1577883 | 0.1993275 | 0.2338053 | 0.1241896 | 0.1522204 | 0.1480754 | 0.2338053 | 0.1539579 | 0.2103196 | 0.2383582 | 0.1724713 | 0.2592457 | 0.1872572 | 0.1783368 | 0.1810423 | 0.194528 | 0.2381159 | 0.1584817 | 0.1664380729 | 0.2107171 | 0.2854299 | 0.2907403 | 0.2575437 | 0.03956057 | 0.05589463562 | 0.06275124 | 0.0434123
0.014757 | 1870 | 0.1663033 | 0.2769574 | 0.1773114 | 0.17731 | 0.1977714 | 0.1892554 | 0.2199838 | 0.146731 | 0.1642858 | 0.1651411 | 0.2264281 | 0.2343222 | 0.1906857 | 0.1664051 | 0.2003615 | 0.1887162 | 0.2712503 | 0.2428505 | 0.1968655 | 0.1645492 | 0.2261118 | 0.1592027 | 0.1940006 | 0.2352638 | 0.1321726 | 0.1455511 | 0.1449328 | 0.2352638 | 0.1568884 | 0.2104716 | 0.2378177 | 0.1696687 | 0.2571903 | 0.1841341 | 0.1756093 | 0.1857867 | 0.19666 | 0.2381723 | 0.1593082 | 0.1657305211 | 0.208423 | 0.2827537 | 0.2878408 | 0.2562754 | 0.03911059 | 0.0553656891 | 0.06321168 | 0.04329933
0.015165 | 1869 | 0.1660164 | 0.2811104 | 0.1848175 | 0.1848197 | 0.1942998 | 0.1891661 | 0.2210612 | 0.144044 | 0.1652443 | 0.1667522 | 0.2269803 | 0.2299609 | 0.190198 | 0.1683987 | 0.1998272 | 0.1835891 | 0.2624953 | 0.2372008 | 0.199884 | 0.1710104 | 0.2288262 | 0.1560012 | 0.202501 | 0.2327955 | 0.1319307 | 0.1493025 | 0.1471757 | 0.2327955 | 0.1582868 | 0.2109037 | 0.2381865 | 0.1716575 | 0.261169 | 0.1872494 | 0.179434 | 0.1837086 | 0.1941246 | 0.2415982 | 0.1614936 | 0.1658348739 | 0.2094008 | 0.274944 | 0.2852318 | 0.2531193 | 0.03983274 | 0.05561832711 | 0.06297841 | 0.04213035
0.015359 | 1868 | 0.1660226 | 0.2796423 | 0.1875249 | 0.187527 | 0.193893 | 0.1904294 | 0.2215581 | 0.1420186 | 0.1678882 | 0.1688827 | 0.2249814 | 0.2305395 | 0.1913021 | 0.1626891 | 0.1996933 | 0.1840191 | 0.2625044 | 0.2431151 | 0.2002354 | 0.1651713 | 0.2309827 | 0.1560342 | 0.2010597 | 0.232364 | 0.1316837 | 0.1476046 | 0.1466355 | 0.232364 | 0.1583925 | 0.211631 | 0.23917 | 0.1703965 | 0.2571575 | 0.1881617 | 0.1807712 | 0.1868839 | 0.1959706 | 0.2389486 | 0.1608785 | 0.1664494276 | 0.2120995 | 0.285098 | 0.2885979 | 0.2516449 | 0.03925352 | 0.05386940762 | 0.06269303 | 0.04205737
0.016007 | 1867 | 0.1660007 | 0.2756369 | 0.1874687 | 0.187464 | 0.1974868 | 0.1918099 | 0.2187797 | 0.1425955 | 0.1645169 | 0.1640448 | 0.2268192 | 0.2285291 | 0.1900352 | 0.1710377 | 0.1990428 | 0.1875342 | 0.2636223 | 0.2405572 | 0.200973 | 0.1677994 | 0.2315486 | 0.1563848 | 0.2040594 | 0.2340714 | 0.1315441 | 0.1504395 | 0.1486704 | 0.2340714 | 0.1583156 | 0.2128003 | 0.240211 | 0.172034 | 0.2589706 | 0.1918655 | 0.1804906 | 0.1869199 | 0.1968874 | 0.2427366 | 0.1624591 | 0.1646373719 | 0.2122018 | 0.2778603 | 0.2856873 | 0.2512215 | 0.03955151 | 0.05357851088 | 0.0634447 | 0.04174406
0.016488 | 1866 | 0.1663831 | 0.2800194 | 0.1845437 | 0.1845444 | 0.191652 | 0.1910593 | 0.2210123 | 0.1416478 | 0.1629046 | 0.1663887 | 0.2230685 | 0.2271037 | 0.1908546 | 0.1668063 | 0.201735 | 0.1814549 | 0.2587279 | 0.2358919 | 0.1995303 | 0.1667711 | 0.2299856 | 0.1565545 | 0.204977 | 0.2324812 | 0.1307583 | 0.1498738 | 0.1479154 | 0.2324812 | 0.1578075 | 0.2113378 | 0.2381853 | 0.1716099 | 0.261575 | 0.1901126 | 0.1791439 | 0.1872326 | 0.1959212 | 0.2416577 | 0.1618067 | 0.1655459255 | 0.2109073 | 0.278386 | 0.28852 | 0.249635 | 0.03989715 | 0.0541626662 | 0.06285228 | 0.04132045
0.016883 | 1865 | 0.1659067 | 0.2779313 | 0.1829354 | 0.1829353 | 0.1929401 | 0.1898138 | 0.2188126 | 0.1398203 | 0.1646731 | 0.16708 | 0.2216082 | 0.2270844 | 0.1900174 | 0.16617 | 0.2054818 | 0.1859904 | 0.2576983 | 0.2375841 | 0.2046279 | 0.1677727 | 0.2307441 | 0.1593947 | 0.2028103 | 0.2331235 | 0.1298857 | 0.1513014 | 0.1486891 | 0.2331235 | 0.1591506 | 0.212536 | 0.2387386 | 0.172003 | 0.2614482 | 0.1883401 | 0.1824238 | 0.1881274 | 0.1949612 | 0.2406989 | 0.1593777 | 0.1700582504 | 0.2089097 | 0.2758766 | 0.2847325 | 0.2511449 | 0.03906356 | 0.05275217444 | 0.06238901 | 0.04083454
0.017446 | 1864 | 0.1653867 | 0.2784561 | 0.1851955 | 0.1851948 | 0.1943486 | 0.1869292 | 0.220457 | 0.138184 | 0.1632551 | 0.1672518 | 0.2231774 | 0.2250842 | 0.1851606 | 0.1688774 | 0.2019176 | 0.1825473 | 0.2547776 | 0.2367611 | 0.2051576 | 0.1661493 | 0.2314885 | 0.1579708 | 0.2023861 | 0.2323239 | 0.1316458 | 0.1511895 | 0.1497463 | 0.2323239 | 0.1590675 | 0.2109634 | 0.2392041 | 0.1721613 | 0.2619627 | 0.1899983 | 0.1843987 | 0.1893802 | 0.1972096 | 0.241836 | 0.1631667 | 0.1686617136 | 0.2110013 | 0.2726695 | 0.289075 | 0.2525102 | 0.03937671 | 0.05253137648 | 0.06292079 | 0.04073938
0.017916 | 1863 | 0.1644504 | 0.2771067 | 0.1853852 | 0.1853824 | 0.1933098 | 0.1873718 | 0.2195401 | 0.1348914 | 0.1625799 | 0.1648358 | 0.219953 | 0.2261769 | 0.1862757 | 0.1690271 | 0.2035561 | 0.1826469 | 0.253004 | 0.2362829 | 0.2055588 | 0.1668387 | 0.2318069 | 0.1603159 | 0.2027204 | 0.2299385 | 0.1342426 | 0.1504754 | 0.1494945 | 0.2299385 | 0.1592278 | 0.2117679 | 0.238857 | 0.1708049 | 0.2632742 | 0.1902379 | 0.1821432 | 0.1896953 | 0.1968837 | 0.2439202 | 0.1643748 | 0.1720624566 | 0.2089171 | 0.2749161 | 0.2853834 | 0.2482429 | 0.03923822 | 0.05213628709 | 0.06292436 | 0.04056427
0.018381 | 1862 | 0.1640924 | 0.2762421 | 0.1829271 | 0.1829229 | 0.1936821 | 0.1846858 | 0.2216391 | 0.1371927 | 0.1615515 | 0.1670738 | 0.2197856 | 0.2229597 | 0.1850079 | 0.1680767 | 0.2050206 | 0.181509 | 0.2502418 | 0.237723 | 0.2047846 | 0.1658134 | 0.2353929 | 0.1585698 | 0.2038294 | 0.2320878 | 0.1346003 | 0.1512872 | 0.1493924 | 0.2320878 | 0.1600001 | 0.2127897 | 0.2411554 | 0.1718884 | 0.2648456 | 0.1913179 | 0.184482 | 0.1894926 | 0.1964253 | 0.2462406 | 0.1647702 | 0.1730316132 | 0.2087292 | 0.2749343 | 0.2848925 | 0.2473717 | 0.03947549 | 0.05251700431 | 0.06299077 | 0.04035606
0.018849 | 1861 | 0.1627967 | 0.2735954 | 0.1836076 | 0.1836055 | 0.1921955 | 0.185339 | 0.2198706 | 0.1368333 | 0.1614983 | 0.1644258 | 0.2179892 | 0.2220995 | 0.1875467 | 0.1675375 | 0.2045965 | 0.1791701 | 0.2496701 | 0.2368024 | 0.2039923 | 0.1667713 | 0.2331362 | 0.1607334 | 0.2043558 | 0.2308946 | 0.1337098 | 0.1522016 | 0.1492077 | 0.2308947 | 0.1618516 | 0.2140909 | 0.2411535 | 0.1732947 | 0.2634164 | 0.1899784 | 0.1844848 | 0.1916897 | 0.1971152 | 0.2468392 | 0.1655643 | 0.1725918353 | 0.2107655 | 0.2727172 | 0.2797661 | 0.2456777 | 0.03895502 | 0.05160163343 | 0.06252306 | 0.04040826
0.019367 | 1860 | 0.1614842 | 0.2744848 | 0.1817369 | 0.1817384 | 0.192115 | 0.1824875 | 0.219601 | 0.1326947 | 0.1596393 | 0.1659232 | 0.2202922 | 0.2198652 | 0.1804922 | 0.1705659 | 0.2043312 | 0.1794676 | 0.2488679 | 0.2366947 | 0.2060794 | 0.1667342 | 0.2331199 | 0.1584306 | 0.2031417 | 0.2297584 | 0.1347334 | 0.1505716 | 0.1506858 | 0.2297584 | 0.160536 | 0.2119066 | 0.2429719 | 0.1734274 | 0.2636905 | 0.190144 | 0.1841481 | 0.1911481 | 0.1971061 | 0.2445811 | 0.1669064 | 0.1728297323 | 0.2065429 | 0.2717999 | 0.2822003 | 0.2458217 | 0.03882706 | 0.0511030741 | 0.06261757 | 0.03965953
0.019945 | 1859 | 0.160928 | 0.2761601 | 0.1791306 | 0.1791273 | 0.1900794 | 0.1812685 | 0.2225132 | 0.1303703 | 0.1576742 | 0.1643274 | 0.2166632 | 0.2192609 | 0.1853955 | 0.1690516 | 0.2054597 | 0.1767171 | 0.2468738 | 0.2348775 | 0.2088831 | 0.1661318 | 0.2329194 | 0.1618887 | 0.2045344 | 0.2287074 | 0.1378781 | 0.1524622 | 0.1516115 | 0.2287074 | 0.1621996 | 0.2126511 | 0.2388361 | 0.1776497 | 0.2666634 | 0.194516 | 0.1847619 | 0.1936994 | 0.1983651 | 0.2469275 | 0.1669398 | 0.1756649911 | 0.2088398 | 0.2721303 | 0.2822675 | 0.2450316 | 0.03824502 | 0.05047692731 | 0.06308075 | 0.03964545
0.02023 | 1858 | 0.1600399 | 0.269817 | 0.1816391 | 0.1816361 | 0.1891956 | 0.1806852 | 0.2210188 | 0.1311067 | 0.1592452 | 0.1662602 | 0.2164576 | 0.2179879 | 0.1817122 | 0.1684161 | 0.2078789 | 0.1780821 | 0.2456496 | 0.2366972 | 0.2091461 | 0.1674782 | 0.2365704 | 0.1607779 | 0.2044965 | 0.2287694 | 0.1366104 | 0.1534523 | 0.1517493 | 0.2287694 | 0.162372 | 0.2133848 | 0.2431895 | 0.1751584 | 0.2670255 | 0.1933619 | 0.1890932 | 0.1943129 | 0.1984947 | 0.2488774 | 0.1710654 | 0.1758104414 | 0.2073255 | 0.2710776 | 0.278456 | 0.2449918 | 0.03824137 | 0.04983565211 | 0.06265631 | 0.03955254
0.020624 | 1857 | 0.158665 | 0.2730204 | 0.1808012 | 0.1808036 | 0.1883511 | 0.18165 | 0.2250045 | 0.1319037 | 0.1576453 | 0.1655664 | 0.2166732 | 0.2210226 | 0.1842959 | 0.1668577 | 0.2119356 | 0.1780829 | 0.2447457 | 0.2341569 | 0.2113367 | 0.1652859 | 0.2387377 | 0.1604757 | 0.20479 | 0.2279029 | 0.1363431 | 0.153209 | 0.1518052 | 0.2279029 | 0.1629605 | 0.2143908 | 0.2434687 | 0.1746842 | 0.2641907 | 0.1953837 | 0.1893624 | 0.1946078 | 0.197856 | 0.2507025 | 0.1692681 | 0.1749795675 | 0.2052444 | 0.2712277 | 0.2773808 | 0.2436604 | 0.03783759 | 0.04965704679 | 0.06232159 | 0.03923846
0.021053 | 1856 | 0.1582433 | 0.2692423 | 0.1772884 | 0.1772925 | 0.1871458 | 0.1768846 | 0.2227527 | 0.1291353 | 0.158164 | 0.1659031 | 0.2159372 | 0.2158813 | 0.1837413 | 0.1678615 | 0.209924 | 0.1785915 | 0.243552 | 0.2348525 | 0.2124345 | 0.1671663 | 0.2391356 | 0.1599175 | 0.2066994 | 0.2290849 | 0.1387131 | 0.1557076 | 0.1529598 | 0.2290849 | 0.1640363 | 0.2149866 | 0.2463046 | 0.1750066 | 0.2671992 | 0.1951452 | 0.1890248 | 0.1969591 | 0.1988008 | 0.2536855 | 0.1706312 | 0.1784251928 | 0.2067069 | 0.2731934 | 0.2785231 | 0.2453166 | 0.03795508 | 0.04936202615 | 0.06297143 | 0.03939171
0.021404 | 1855 | 0.1567418 | 0.2686649 | 0.1790788 | 0.1790742 | 0.1873344 | 0.1769719 | 0.2233568 | 0.12841 | 0.1573006 | 0.165254 | 0.2162514 | 0.2160387 | 0.1836157 | 0.1694327 | 0.213099 | 0.1780576 | 0.2390974 | 0.2364142 | 0.2118841 | 0.1673796 | 0.2399173 | 0.1610982 | 0.2054125 | 0.2282397 | 0.1412689 | 0.1562625 | 0.1556173 | 0.2282397 | 0.1638515 | 0.2148748 | 0.247993 | 0.1763511 | 0.2680388 | 0.1973933 | 0.1925933 | 0.1976578 | 0.1999943 | 0.2539873 | 0.1731164 | 0.1792737246 | 0.2070689 | 0.2729258 | 0.2778811 | 0.2412219 | 0.03759055 | 0.04945733771 | 0.06287822 | 0.03906898
0.021689 | 1854 | 0.1554235 | 0.2692324 | 0.1784374 | 0.1784368 | 0.188141 | 0.1763286 | 0.2214818 | 0.1298708 | 0.1574508 | 0.1656904 | 0.2151316 | 0.2172253 | 0.1834403 | 0.1712824 | 0.2108247 | 0.1779181 | 0.2423361 | 0.2372225 | 0.2118297 | 0.16829 | 0.2398025 | 0.1639088 | 0.2077045 | 0.2280829 | 0.1399677 | 0.1562526 | 0.1529339 | 0.2280829 | 0.1643096 | 0.2155707 | 0.2461734 | 0.1775937 | 0.2689601 | 0.1976223 | 0.1937727 | 0.2021883 | 0.1999857 | 0.2544307 | 0.1750597 | 0.1809729785 | 0.2080644 | 0.2695895 | 0.2794413 | 0.24279 | 0.03684824 | 0.04806017131 | 0.0628112 | 0.03856881
0.022013 | 1853 | 0.1543769 | 0.2682297 | 0.1752993 | 0.1753032 | 0.1854688 | 0.1738239 | 0.224437 | 0.1290341 | 0.1602259 | 0.1663846 | 0.2150564 | 0.2147327 | 0.1815744 | 0.1704769 | 0.212211 | 0.1789938 | 0.2386998 | 0.2370804 | 0.2153793 | 0.1686564 | 0.2430497 | 0.1647845 | 0.2083904 | 0.2293658 | 0.1405809 | 0.1574025 | 0.1552964 | 0.2293658 | 0.1662006 | 0.215802 | 0.2492637 | 0.1783195 | 0.2689709 | 0.1981294 | 0.1933574 | 0.1992249 | 0.2014423 | 0.2571037 | 0.1778755 | 0.1829321831 | 0.2075308 | 0.2718652 | 0.2803046 | 0.241693 | 0.03667465 | 0.04841050133 | 0.06297587 | 0.03845734
0.022316 | 1852 | 0.1533688 | 0.2678514 | 0.1773602 | 0.1773563 | 0.1857682 | 0.1745353 | 0.224766 | 0.1286765 | 0.1574241 | 0.1669073 | 0.2133472 | 0.2144533 | 0.182463 | 0.1708914 | 0.214506 | 0.1764928 | 0.2400549 | 0.2370403 | 0.2153525 | 0.168391 | 0.242667 | 0.1647316 | 0.2089253 | 0.2286655 | 0.1434315 | 0.1581323 | 0.1569571 | 0.2286655 | 0.1666124 | 0.2162628 | 0.2510035 | 0.1773247 | 0.2708251 | 0.1994175 | 0.1960409 | 0.2023137 | 0.2039768 | 0.2582939 | 0.1779388 | 0.1830155849 | 0.2068636 | 0.272627 | 0.2793183 | 0.2424718 | 0.03693081 | 0.04802793264 | 0.06315974 | 0.03843979
0.022576 | 1851 | 0.1522635 | 0.2662021 | 0.1768994 | 0.1769019 | 0.1858616 | 0.1725293 | 0.224748 | 0.1273229 | 0.1573907 | 0.1682306 | 0.2138943 | 0.2142052 | 0.1825466 | 0.1728436 | 0.2139491 | 0.177516 | 0.2392595 | 0.2385212 | 0.2183595 | 0.170495 | 0.2452196 | 0.1656111 | 0.2113611 | 0.2291337 | 0.1432348 | 0.1591977 | 0.1578417 | 0.2291337 | 0.1685279 | 0.2186421 | 0.2514269 | 0.1791654 | 0.2718672 | 0.1996598 | 0.1951815 | 0.2018725 | 0.2035848 | 0.2618287 | 0.1785769 | 0.1856202036 | 0.2056046 | 0.2718576 | 0.2786095 | 0.2406846 | 0.03656007 | 0.04816274345 | 0.06331797 | 0.0384253
0.022791 | 1850 | 0.1514126 | 0.2634375 | 0.1768078 | 0.1768046 | 0.1843769 | 0.1716264 | 0.2285174 | 0.1283052 | 0.1581996 | 0.1670785 | 0.2159706 | 0.2161013 | 0.1828164 | 0.1716604 | 0.2166094 | 0.1798316 | 0.2387413 | 0.2398489 | 0.2164333 | 0.1700317 | 0.2468901 | 0.1646733 | 0.2105808 | 0.227604 | 0.1439555 | 0.1606036 | 0.1588039 | 0.227604 | 0.1695963 | 0.2188979 | 0.2534417 | 0.1803375 | 0.272296 | 0.2015179 | 0.1976025 | 0.2047921 | 0.2039218 | 0.2628125 | 0.1793719 | 0.1871607751 | 0.2066927 | 0.273884 | 0.2798051 | 0.2410622 | 0.03612073 | 0.04788911343 | 0.06368742 | 0.03842279
0.022931 | 1849 | 0.1505383 | 0.2648288 | 0.1755681 | 0.1755651 | 0.1841146 | 0.1715755 | 0.229124 | 0.1274713 | 0.1584666 | 0.1693757 | 0.2195317 | 0.2143793 | 0.1828135 | 0.1730012 | 0.2193969 | 0.1809624 | 0.2385748 | 0.241429 | 0.2201221 | 0.1712352 | 0.2493137 | 0.1643411 | 0.2133477 | 0.2293435 | 0.1442101 | 0.1606533 | 0.1577123 | 0.2293435 | 0.170419 | 0.2189937 | 0.2526292 | 0.18109 | 0.2772478 | 0.2012037 | 0.1999202 | 0.2056893 | 0.206306 | 0.2650745 | 0.1838118 | 0.1894077808 | 0.2076762 | 0.2735623 | 0.2791702 | 0.2393388 | 0.03616784 | 0.04819056764 | 0.06399651 | 0.03890626
0.023089 | 1848 | 0.1493878 | 0.2610571 | 0.1770908 | 0.1770943 | 0.1850195 | 0.1704793 | 0.2305022 | 0.1272977 | 0.1590239 | 0.1693871 | 0.2180303 | 0.2171797 | 0.1826782 | 0.1734316 | 0.2197543 | 0.1788221 | 0.2394845 | 0.2407254 | 0.2213699 | 0.1719022 | 0.2489857 | 0.1681088 | 0.2154709 | 0.2314507 | 0.1471242 | 0.1620185 | 0.1601487 | 0.2314507 | 0.1702737 | 0.2205512 | 0.2543209 | 0.1818363 | 0.2766824 | 0.202981 | 0.2011087 | 0.2078103 | 0.2074848 | 0.2657483 | 0.185844 | 0.18964158 | 0.208469 | 0.2749331 | 0.2812748 | 0.2408461 | 0.03582242 | 0.04821234941 | 0.06407708 | 0.03888859
0.023376 | 1847 | 0.1490488 | 0.2621238 | 0.1737785 | 0.1737829 | 0.181638 | 0.1691854 | 0.2317135 | 0.1289643 | 0.1590345 | 0.1706994 | 0.2161888 | 0.2156286 | 0.1851055 | 0.1757912 | 0.2221585 | 0.1807164 | 0.2386719 | 0.2430523 | 0.2217282 | 0.1727886 | 0.2529223 | 0.1653013 | 0.2149025 | 0.2295739 | 0.1494455 | 0.1640331 | 0.1599841 | 0.2295739 | 0.1751053 | 0.2213139 | 0.2551607 | 0.1821646 | 0.274844 | 0.2050138 | 0.2028607 | 0.2087356 | 0.2089968 | 0.2706137 | 0.1861396 | 0.1929789931 | 0.2044291 | 0.2768356 | 0.28092 | 0.2383569 | 0.03559458 | 0.04793466628 | 0.0644497 | 0.0386569
0.023543 | 1846 | 0.1482939 | 0.2632678 | 0.1748273 | 0.1748303 | 0.183429 | 0.1676765 | 0.2301385 | 0.1284051 | 0.1607172 | 0.1687307 | 0.218854 | 0.2155579 | 0.1829585 | 0.1760617 | 0.2236325 | 0.1795069 | 0.2394343 | 0.2437691 | 0.2223025 | 0.1735362 | 0.2539429 | 0.1699027 | 0.2170716 | 0.2301372 | 0.1489309 | 0.1636212 | 0.1632225 | 0.2301372 | 0.1733441 | 0.2213641 | 0.2571181 | 0.1835219 | 0.2812774 | 0.2059585 | 0.2051342 | 0.2104514 | 0.2115484 | 0.2722213 | 0.1885527 | 0.1952825785 | 0.2068584 | 0.2771634 | 0.2824525 | 0.2399013 | 0.03548239 | 0.04822585732 | 0.06519787 | 0.03885756
0.023549 | 1845 | 0.1473272 | 0.2623455 | 0.1741347 | 0.1741315 | 0.1836011 | 0.1668648 | 0.2329508 | 0.1277308 | 0.1616783 | 0.171556 | 0.2194941 | 0.2161726 | 0.183294 | 0.1773507 | 0.2260486 | 0.1814704 | 0.2384763 | 0.2443391 | 0.2242816 | 0.1744535 | 0.2558028 | 0.1710639 | 0.2161402 | 0.2304682 | 0.1510768 | 0.1674984 | 0.163393 | 0.2304682 | 0.1762786 | 0.2227626 | 0.259573 | 0.183421 | 0.278401 | 0.2080027 | 0.206471 | 0.2113038 | 0.2112464 | 0.2728086 | 0.1898918 | 0.1968025714 | 0.2086763 | 0.276527 | 0.2839692 | 0.2389926 | 0.0352864 | 0.04810024798 | 0.06516309 | 0.03875494
0.023663 | 1844 | 0.1470347 | 0.2632201 | 0.1740362 | 0.1740345 | 0.183214 | 0.1658715 | 0.2333006 | 0.1296586 | 0.1618515 | 0.1729057 | 0.2197653 | 0.2184071 | 0.1840839 | 0.1779705 | 0.2273037 | 0.1836867 | 0.2375708 | 0.2474356 | 0.2276759 | 0.1758927 | 0.256248 | 0.1715307 | 0.2180136 | 0.2308605 | 0.1504456 | 0.1673752 | 0.1660726 | 0.2308605 | 0.1790922 | 0.2244126 | 0.2617609 | 0.185234 | 0.2833547 | 0.2095518 | 0.2077967 | 0.21435 | 0.2118523 | 0.2749647 | 0.1913403 | 0.1978035718 | 0.2084747 | 0.277757 | 0.2855845 | 0.2392791 | 0.0352008 | 0.04838593304 | 0.06566808 | 0.03911243
0.023671 | 1843 | 0.1466759 | 0.2630823 | 0.1730428 | 0.1730399 | 0.182871 | 0.1663291 | 0.2357214 | 0.129429 | 0.1624914 | 0.1734323 | 0.2202974 | 0.2181803 | 0.1857634 | 0.1773575 | 0.2289603 | 0.1832747 | 0.2398867 | 0.2462933 | 0.2279886 | 0.1762794 | 0.2590248 | 0.1717587 | 0.2178421 | 0.2316911 | 0.1535202 | 0.1688891 | 0.165984 | 0.2316911 | 0.1788634 | 0.2245532 | 0.2625311 | 0.1859169 | 0.2823436 | 0.2102443 | 0.2100826 | 0.2162486 | 0.2145802 | 0.2790669 | 0.1937709 | 0.2007859796 | 0.2107436 | 0.279979 | 0.2842817 | 0.2402023 | 0.03519878 | 0.04845101759 | 0.0657421 | 0.03911798
0.023873 | 1842 | 0.1463314 | 0.2616023 | 0.1763567 | 0.1763605 | 0.1830627 | 0.1673201 | 0.2382765 | 0.1302867 | 0.1627734 | 0.1758745 | 0.2209935 | 0.2195137 | 0.1853815 | 0.179393 | 0.2311689 | 0.1847978 | 0.2402806 | 0.2480653 | 0.2307625 | 0.177364 | 0.2607262 | 0.1730219 | 0.2212317 | 0.2337478 | 0.1552851 | 0.1703329 | 0.167011 | 0.2337478 | 0.181092 | 0.2265818 | 0.2654551 | 0.187559 | 0.2845234 | 0.2119068 | 0.2109764 | 0.2177526 | 0.2185492 | 0.2796533 | 0.1935814 | 0.2013949156 | 0.210634 | 0.281148 | 0.2873319 | 0.2409904 | 0.03519661 | 0.04878107086 | 0.06602903 | 0.03936392
0.023838 | 1841 | 0.1462677 | 0.2624102 | 0.1767116 | 0.1767098 | 0.1825621 | 0.1668103 | 0.2387113 | 0.1306819 | 0.1658048 | 0.1755839 | 0.2231606 | 0.2210299 | 0.185385 | 0.1796467 | 0.2332012 | 0.1886372 | 0.241912 | 0.2487567 | 0.2335469 | 0.1771039 | 0.2622229 | 0.1754138 | 0.2235436 | 0.2325046 | 0.1565734 | 0.1715609 | 0.1675763 | 0.2325046 | 0.1834299 | 0.22817 | 0.266667 | 0.1886529 | 0.2866512 | 0.2137447 | 0.2130409 | 0.2192272 | 0.2201023 | 0.2828079 | 0.1973254 | 0.2034004182 | 0.2118641 | 0.2824771 | 0.290376 | 0.2410555 | 0.03452856 | 0.04883309454 | 0.06670564 | 0.03909867
0.023919 | 1840 | 0.1460912 | 0.2624551 | 0.1741071 | 0.1741086 | 0.1826542 | 0.1663866 | 0.2413844 | 0.133276 | 0.1662185 | 0.1765578 | 0.2251453 | 0.2225379 | 0.1868798 | 0.1824317 | 0.2334521 | 0.1871836 | 0.2417216 | 0.2497004 | 0.2346961 | 0.179957 | 0.2646342 | 0.1762404 | 0.2229226 | 0.2343956 | 0.1570701 | 0.1744579 | 0.1695096 | 0.2343956 | 0.1846392 | 0.2291229 | 0.2681126 | 0.1929475 | 0.2875504 | 0.2148045 | 0.2135631 | 0.2217133 | 0.2200328 | 0.284941 | 0.2013805 | 0.2074027359 | 0.21101 | 0.2845983 | 0.291583 | 0.2407145 | 0.03507061 | 0.04914581403 | 0.06668883 | 0.03935014
0.023919 | 1839 | 0.1459672 | 0.2637866 | 0.1765871 | 0.1765886 | 0.1833575 | 0.1660866 | 0.2436729 | 0.1324282 | 0.1679093 | 0.1773117 | 0.2265295 | 0.2219365 | 0.1889856 | 0.182426 | 0.2360607 | 0.1881386 | 0.242413 | 0.252205 | 0.2353536 | 0.181232 | 0.2672623 | 0.1763984 | 0.2253746 | 0.2353325 | 0.1599074 | 0.1760476 | 0.1717596 | 0.2353325 | 0.1853129 | 0.2304558 | 0.2697425 | 0.1916811 | 0.2917263 | 0.2152216 | 0.216533 | 0.2234194 | 0.223619 | 0.2870536 | 0.2033832 | 0.2101758718 | 0.2123009 | 0.2844836 | 0.2941462 | 0.2420921 | 0.03507247 | 0.04942151159 | 0.067635 | 0.03993943
0.023976 | 1838 | 0.1459761 | 0.2650282 | 0.1747528 | 0.1747571 | 0.1852069 | 0.16652 | 0.2438533 | 0.1335906 | 0.1684856 | 0.1791152 | 0.229072 | 0.2244148 | 0.1887939 | 0.1856728 | 0.2380556 | 0.1884408 | 0.2442267 | 0.2536119 | 0.2379308 | 0.1825086 | 0.2697172 | 0.1772318 | 0.2266375 | 0.2360673 | 0.1603581 | 0.1757174 | 0.1721755 | 0.2360673 | 0.1887804 | 0.23093 | 0.2734798 | 0.1939757 | 0.2923817 | 0.2169698 | 0.2186424 | 0.2247528 | 0.2246993 | 0.2896082 | 0.2048932 | 0.2125440985 | 0.2130282 | 0.2880978 | 0.2959306 | 0.2425925 | 0.03510664 | 0.04968493804 | 0.06767586 | 0.0400645
0.023974 | 1837 | 0.1462026 | 0.2646554 | 0.1755436 | 0.1755395 | 0.1843663 | 0.1664805 | 0.247079 | 0.1330443 | 0.1688781 | 0.181103 | 0.2283781 | 0.2252286 | 0.1903976 | 0.1865495 | 0.238553 | 0.1897403 | 0.2448101 | 0.2548131 | 0.2377433 | 0.1843304 | 0.2699273 | 0.1797243 | 0.228142 | 0.2381683 | 0.1624095 | 0.1790725 | 0.1745432 | 0.2381683 | 0.1889137 | 0.2323637 | 0.2737217 | 0.1942501 | 0.2932161 | 0.2185847 | 0.219005 | 0.2275525 | 0.2268168 | 0.2933226 | 0.2048332 | 0.2130067497 | 0.2135441 | 0.2902845 | 0.2967475 | 0.2437262 | 0.03499244 | 0.04982142895 | 0.06813882 | 0.0399081
0.02402 | 1836 | 0.146713 | 0.2671222 | 0.177344 | 0.1773419 | 0.1846209 | 0.1654271 | 0.2497892 | 0.1350574 | 0.1697406 | 0.1831102 | 0.2309869 | 0.2264715 | 0.190863 | 0.1857408 | 0.2421717 | 0.1934886 | 0.2469179 | 0.2561144 | 0.2397906 | 0.1864237 | 0.2735019 | 0.1817905 | 0.2300038 | 0.2384854 | 0.1646459 | 0.1803588 | 0.1768937 | 0.2384854 | 0.1918403 | 0.2352253 | 0.275121 | 0.1960574 | 0.2952336 | 0.221653 | 0.2223218 | 0.230192 | 0.2306703 | 0.2949709 | 0.2087888 | 0.2174339145 | 0.2162396 | 0.2906596 | 0.3020497 | 0.24412 | 0.03505199 | 0.05029785261 | 0.06896023 | 0.04028224
0.023899 | 1835 | 0.1473775 | 0.2669775 | 0.1776856 | 0.1776884 | 0.1880753 | 0.1673525 | 0.2514842 | 0.1356079 | 0.1728705 | 0.1841826 | 0.232772 | 0.2284594 | 0.191831 | 0.1869797 | 0.2441754 | 0.1936595 | 0.2481181 | 0.2556629 | 0.2411177 | 0.1860693 | 0.2773554 | 0.181511 | 0.2316523 | 0.2403761 | 0.1677065 | 0.1823436 | 0.1779611 | 0.2403761 | 0.1928208 | 0.2351988 | 0.2787653 | 0.198165 | 0.2982129 | 0.2214608 | 0.22486 | 0.2322702 | 0.2330979 | 0.2977083 | 0.2108951 | 0.2183087915 | 0.2164133 | 0.2939486 | 0.3030662 | 0.2454612 | 0.03539978 | 0.05045535043 | 0.06940777 | 0.04050305
0.024004 | 1834 | 0.1480077 | 0.2685352 | 0.1785108 | 0.1785124 | 0.1866431 | 0.1679518 | 0.2527214 | 0.1380714 | 0.1727031 | 0.1868739 | 0.2344176 | 0.2303488 | 0.1937904 | 0.1898093 | 0.2470052 | 0.195074 | 0.2488852 | 0.2586263 | 0.2437863 | 0.1873699 | 0.2805675 | 0.1836449 | 0.2330564 | 0.2416312 | 0.167663 | 0.1829461 | 0.1781003 | 0.2416312 | 0.1948218 | 0.2356926 | 0.2809189 | 0.1984485 | 0.2991546 | 0.2235219 | 0.2271177 | 0.2347938 | 0.2363011 | 0.3001622 | 0.2143631 | 0.2217085361 | 0.217438 | 0.293372 | 0.3068978 | 0.2450075 | 0.03549235 | 0.05102690682 | 0.0701805 | 0.04105164
0.023986 | 1833 | 0.1485614 | 0.2687303 | 0.1794485 | 0.1794478 | 0.188836 | 0.168047 | 0.2551681 | 0.1368971 | 0.1751452 | 0.1873697 | 0.2364611 | 0.2314062 | 0.1938873 | 0.1908133 | 0.2486876 | 0.1961175 | 0.2512535 | 0.2598716 | 0.2444492 | 0.1895082 | 0.2807165 | 0.1844274 | 0.2335531 | 0.2432259 | 0.1699545 | 0.1861521 | 0.1805602 | 0.2432259 | 0.1968231 | 0.2392983 | 0.2829554 | 0.200563 | 0.3013489 | 0.2250404 | 0.2269179 | 0.2363015 | 0.2372306 | 0.3021658 | 0.215097 | 0.2249332666 | 0.2172609 | 0.2957114 | 0.3083604 | 0.2469617 | 0.03566222 | 0.05095238239 | 0.07018875 | 0.04127683
0.023985 | 1832 | 0.1492513 | 0.2713639 | 0.1812689 | 0.1812643 | 0.1906844 | 0.1690973 | 0.2582706 | 0.1392924 | 0.1763397 | 0.1890792 | 0.2384814 | 0.2325077 | 0.195794 | 0.1922402 | 0.2508785 | 0.1979166 | 0.2536506 | 0.261603 | 0.2468586 | 0.1904631 | 0.2812061 | 0.185947 | 0.2365951 | 0.2444435 | 0.1722439 | 0.1875434 | 0.1820869 | 0.2444435 | 0.200507 | 0.2413374 | 0.2859303 | 0.2010091 | 0.3045352 | 0.2277302 | 0.2307898 | 0.2379905 | 0.2384924 | 0.3058504 | 0.2175875 | 0.2256030142 | 0.2193207 | 0.2981877 | 0.3130128 | 0.2477342 | 0.03595814 | 0.05151430145 | 0.07112107 | 0.04145873
0.023964 | 1831 | 0.1502357 | 0.2733209 | 0.1813479 | 0.1813526 | 0.1902344 | 0.1701035 | 0.2592457 | 0.1409294 | 0.1781517 | 0.189991 | 0.2389454 | 0.2331653 | 0.1987023 | 0.1937352 | 0.2535317 | 0.1993611 | 0.2547295 | 0.2627123 | 0.2491342 | 0.1911426 | 0.2849439 | 0.18755 | 0.238601 | 0.2473024 | 0.174521 | 0.188467 | 0.1842426 | 0.2473024 | 0.2012 | 0.2419342 | 0.2878707 | 0.2029468 | 0.3066168 | 0.2305198 | 0.2310391 | 0.2398276 | 0.2420174 | 0.3083193 | 0.2194589 | 0.2273729742 | 0.2213907 | 0.2996049 | 0.3155569 | 0.2482315 | 0.0358621 | 0.05191151053 | 0.07158427 | 0.04196676
0.023971 | 1830 | 0.1510365 | 0.2745024 | 0.1834849 | 0.1834839 | 0.192907 | 0.1705814 | 0.2616925 | 0.1399817 | 0.1792342 | 0.1911468 | 0.2418405 | 0.2352773 | 0.1995917 | 0.195683 | 0.2557797 | 0.2008597 | 0.2551391 | 0.2653642 | 0.2521747 | 0.1949793 | 0.2896782 | 0.1890492 | 0.2395573 | 0.2484253 | 0.1757127 | 0.1908624 | 0.1855965 | 0.2484253 | 0.2038205 | 0.244256 | 0.2901893 | 0.2051808 | 0.3070899 | 0.2315144 | 0.2334338 | 0.2414129 | 0.2421989 | 0.3107635 | 0.2214367 | 0.2307618111 | 0.2228644 | 0.3006889 | 0.3190906 | 0.2506011 | 0.03626684 | 0.05211565271 | 0.0725352 | 0.04214238
0.024021 | 1829 | 0.1520589 | 0.2775813 | 0.1851636 | 0.1851663 | 0.1941821 | 0.1714868 | 0.2645574 | 0.1409664 | 0.1821101 | 0.1936063 | 0.2445156 | 0.2384168 | 0.2009773 | 0.197043 | 0.260528 | 0.2042389 | 0.25947 | 0.2673162 | 0.2542225 | 0.1958294 | 0.291888 | 0.1900686 | 0.24208 | 0.2499063 | 0.1779864 | 0.1925673 | 0.1890812 | 0.2499063 | 0.2045339 | 0.2454342 | 0.2928136 | 0.2064279 | 0.3103869 | 0.2315424 | 0.2349262 | 0.242934 | 0.2463969 | 0.3125724 | 0.2240786 | 0.2339267284 | 0.2229603 | 0.3045412 | 0.3225494 | 0.2517274 | 0.03624994 | 0.0526996851 | 0.0730187 | 0.04263478
0.023952 | 1828 | 0.1531766 | 0.2807477 | 0.186593 | 0.1865905 | 0.1947845 | 0.174157 | 0.2661901 | 0.1433127 | 0.1820408 | 0.1950645 | 0.245281 | 0.2404629 | 0.2027027 | 0.1982906 | 0.261748 | 0.2056346 | 0.2606345 | 0.2692268 | 0.2553727 | 0.1981325 | 0.2948752 | 0.1935036 | 0.2449808 | 0.2518311 | 0.1801475 | 0.1951617 | 0.191064 | 0.2518311 | 0.2073067 | 0.2469636 | 0.2948836 | 0.2092916 | 0.3145484 | 0.2340801 | 0.2372546 | 0.2464471 | 0.2492662 | 0.315705 | 0.2260301 | 0.2355253845 | 0.2253405 | 0.3074922 | 0.3255009 | 0.2541876 | 0.03678892 | 0.0531892553 | 0.07396166 | 0.04319587
0.023964 | 1827 | 0.1539923 | 0.2802018 | 0.1865679 | 0.1865664 | 0.1937976 | 0.1741635 | 0.2684954 | 0.1438271 | 0.1839404 | 0.1974028 | 0.2462038 | 0.2403729 | 0.2042748 | 0.2000283 | 0.2639463 | 0.2061205 | 0.2627377 | 0.2686007 | 0.2580598 | 0.1984238 | 0.2944618 | 0.1952852 | 0.24613 | 0.252916 | 0.1821736 | 0.1962751 | 0.1921311 | 0.252916 | 0.210201 | 0.2472334 | 0.2982713 | 0.2089031 | 0.3144571 | 0.2358786 | 0.2402329 | 0.2491186 | 0.2514505 | 0.3193383 | 0.229028 | 0.2388951927 | 0.2265384 | 0.3085381 | 0.3291953 | 0.2547978 | 0.03688803 | 0.05338237435 | 0.0743289 | 0.04332827
0.023972 | 1826 | 0.15522 | 0.2820273 | 0.1899245 | 0.1899249 | 0.196479 | 0.1766011 | 0.2710955 | 0.1450172 | 0.1859516 | 0.1990963 | 0.24837 | 0.2429432 | 0.2063739 | 0.2022815 | 0.2684909 | 0.2074044 | 0.2657592 | 0.2712653 | 0.2600166 | 0.1985554 | 0.298636 | 0.1959389 | 0.2471811 | 0.2566914 | 0.1843058 | 0.1989167 | 0.1945052 | 0.2566914 | 0.2114967 | 0.2488323 | 0.3013239 | 0.2108652 | 0.3166024 | 0.2383745 | 0.2417917 | 0.2493731 | 0.256478 | 0.3216451 | 0.2318338 | 0.2412496805 | 0.2279135 | 0.3132286 | 0.3338089 | 0.2575649 | 0.03705702 | 0.05359640345 | 0.07547066 | 0.04361244
0.023952 | 1825 | 0.1565407 | 0.2849985 | 0.189663 | 0.189658 | 0.198975 | 0.176557 | 0.2747408 | 0.145366 | 0.1872546 | 0.2008248 | 0.2506963 | 0.2446947 | 0.2078998 | 0.2040888 | 0.2699848 | 0.2108592 | 0.268471 | 0.2728789 | 0.2635719 | 0.2022562 | 0.2999983 | 0.1983068 | 0.2503427 | 0.2564265 | 0.1855356 | 0.2008747 | 0.196538 | 0.2564265 | 0.2143875 | 0.2527605 | 0.3030345 | 0.2133095 | 0.3199849 | 0.2412122 | 0.2454113 | 0.2533832 | 0.2590845 | 0.3239002 | 0.23299 | 0.2450170368 | 0.2300771 | 0.3148098 | 0.3382493 | 0.2592792 | 0.03763681 | 0.0545495078 | 0.07645164 | 0.04448551
0.023934 | 1824 | 0.1574502 | 0.2856719 | 0.1911207 | 0.1911253 | 0.2004536 | 0.1777922 | 0.2765526 | 0.1461645 | 0.1884371 | 0.2020177 | 0.2524623 | 0.2482415 | 0.2106415 | 0.206723 | 0.2754337 | 0.2123899 | 0.2691925 | 0.2746886 | 0.2645438 | 0.2040593 | 0.3029388 | 0.2010928 | 0.2512791 | 0.2594456 | 0.1881996 | 0.2023584 | 0.1991701 | 0.2594456 | 0.2153444 | 0.2557223 | 0.3078576 | 0.214665 | 0.3211965 | 0.2426156 | 0.2456713 | 0.2546247 | 0.2618102 | 0.327307 | 0.2353702 | 0.2461705059 | 0.2310279 | 0.3165977 | 0.3413142 | 0.2587075 | 0.03766265 | 0.05472071469 | 0.07705503 | 0.04471952
0.023949 | 1823 | 0.1582697 | 0.2881693 | 0.1920643 | 0.1920657 | 0.2015289 | 0.1786278 | 0.2786189 | 0.1477662 | 0.1924588 | 0.2040402 | 0.2532574 | 0.2508124 | 0.2127421 | 0.2083927 | 0.2782058 | 0.2149563 | 0.2725426 | 0.2764603 | 0.2665974 | 0.2063698 | 0.3065791 | 0.2014146 | 0.2549492 | 0.2621954 | 0.190804 | 0.2051154 | 0.2005294 | 0.2621954 | 0.2180577 | 0.257486 | 0.3099542 | 0.2163373 | 0.3238255 | 0.244073 | 0.247382 | 0.257076 | 0.2649699 | 0.3292153 | 0.2366086 | 0.2495032698 | 0.2338719 | 0.3192956 | 0.3452632 | 0.2609135 | 0.03820957 | 0.05524984747 | 0.07775169 | 0.04541366
0.023944 | 1822 | 0.159487 | 0.2892143 | 0.1934564 | 0.1934566 | 0.2025893 | 0.1804993 | 0.2829557 | 0.148803 | 0.193417 | 0.2049396 | 0.2564862 | 0.2534005 | 0.2142931 | 0.2095752 | 0.2808825 | 0.2176997 | 0.2759353 | 0.2798434 | 0.269779 | 0.2078742 | 0.3094983 | 0.2049992 | 0.2564027 | 0.2646834 | 0.1929865 | 0.2062768 | 0.2018992 | 0.2646834 | 0.220032 | 0.2597284 | 0.3130129 | 0.2184061 | 0.3265877 | 0.245656 | 0.2500165 | 0.2589781 | 0.2669389 | 0.3327848 | 0.2389296 | 0.252035439 | 0.2352107 | 0.3219633 | 0.3479649 | 0.2634467 | 0.03793288 | 0.05558434501 | 0.07864261 | 0.04587447
0.023901 | 1821 | 0.1608031 | 0.2933882 | 0.1954747 | 0.1954725 | 0.2041829 | 0.1819419 | 0.2863101 | 0.1499678 | 0.1960063 | 0.2066163 | 0.2596846 | 0.2547421 | 0.2167164 | 0.2131954 | 0.2843102 | 0.2181499 | 0.2797963 | 0.2815403 | 0.2701393 | 0.2109555 | 0.3117073 | 0.2058135 | 0.2590306 | 0.2678288 | 0.1939318 | 0.2087379 | 0.2055541 | 0.2678288 | 0.2226273 | 0.263081 | 0.3154014 | 0.2196112 | 0.3286381 | 0.2466343 | 0.2521373 | 0.2596575 | 0.2718795 | 0.3344658 | 0.2427317 | 0.2545080185 | 0.2361619 | 0.3249185 | 0.3535512 | 0.2663559 | 0.03835928 | 0.05597024783 | 0.07935649 | 0.04625875
0.02392 | 1820 | 0.1616957 | 0.2948259 | 0.1960266 | 0.1960269 | 0.2051894 | 0.1816163 | 0.2887432 | 0.1518542 | 0.1973734 | 0.2091787 | 0.2604506 | 0.2588117 | 0.2195301 | 0.2162395 | 0.2880849 | 0.2225145 | 0.2825144 | 0.2842384 | 0.2723564 | 0.2135057 | 0.3146785 | 0.2102237 | 0.2618716 | 0.2688961 | 0.1977197 | 0.2105113 | 0.2075737 | 0.2688961 | 0.2252806 | 0.2644594 | 0.3187857 | 0.2220936 | 0.3320985 | 0.2505546 | 0.2548546 | 0.2641894 | 0.2740366 | 0.3385069 | 0.2438822 | 0.2571647465 | 0.2388596 | 0.3283628 | 0.3591401 | 0.2700463 | 0.03885261 | 0.05702825263 | 0.08080393 | 0.0473351
0.0239 | 1819 | 0.163004 | 0.2957983 | 0.1977852 | 0.1977857 | 0.2066695 | 0.1844522 | 0.2908593 | 0.1527213 | 0.1987549 | 0.2104377 | 0.2627221 | 0.2600464 | 0.2228507 | 0.2187134 | 0.2917039 | 0.2234924 | 0.2864275 | 0.2866401 | 0.2744074 | 0.2162215 | 0.3172358 | 0.2118577 | 0.264391 | 0.2721101 | 0.2013519 | 0.2138638 | 0.2107235 | 0.2721101 | 0.2280299 | 0.2661226 | 0.3213752 | 0.2243082 | 0.3351503 | 0.2522434 | 0.2581583 | 0.2651017 | 0.2755018 | 0.3409081 | 0.2458455 | 0.2612176239 | 0.2426213 | 0.3318486 | 0.3625557 | 0.2708039 | 0.03884286 | 0.0574464947 | 0.0814914 | 0.04778853
0.023939 | 1818 | 0.1637728 | 0.2975874 | 0.1994285 | 0.199432 | 0.2094474 | 0.1839908 | 0.2955179 | 0.1544602 | 0.2026317 | 0.212879 | 0.2649617 | 0.2635798 | 0.224557 | 0.2194299 | 0.2952548 | 0.2261048 | 0.288766 | 0.2887522 | 0.2762192 | 0.2179768 | 0.3214808 | 0.214592 | 0.2643476 | 0.2740492 | 0.2024172 | 0.2167525 | 0.2143179 | 0.2740492 | 0.2304016 | 0.2676394 | 0.3256254 | 0.2260524 | 0.3367426 | 0.2540592 | 0.2596186 | 0.2664501 | 0.2809411 | 0.3434646 | 0.248814 | 0.2619400024 | 0.2444311 | 0.3343347 | 0.366461 | 0.2722347 | 0.03919656 | 0.05765597522 | 0.08251974 | 0.04802372
0.023944 | 1817 | 0.1647227 | 0.299136 | 0.2005964 | 0.2005967 | 0.2099199 | 0.1853993 | 0.3000105 | 0.1556068 | 0.2045524 | 0.2146827 | 0.2668683 | 0.2661445 | 0.2283087 | 0.2228525 | 0.2985391 | 0.2275482 | 0.2925985 | 0.2911766 | 0.2790302 | 0.2210385 | 0.3244201 | 0.2177469 | 0.2672132 | 0.2769064 | 0.2049435 | 0.2185034 | 0.2150707 | 0.2769064 | 0.232487 | 0.2693972 | 0.3280702 | 0.2278895 | 0.3386308 | 0.2563662 | 0.2619845 | 0.2690903 | 0.2843285 | 0.3469264 | 0.2507306 | 0.265887022 | 0.2461426 | 0.3368186 | 0.3714757 | 0.274093 | 0.03914232 | 0.05859259143 | 0.08334883 | 0.04851042
0.023962 | 1816 | 0.1654801 | 0.3011732 | 0.2011987 | 0.2012007 | 0.2105464 | 0.186484 | 0.3013781 | 0.1583987 | 0.2067177 | 0.2173562 | 0.2698018 | 0.2701338 | 0.2302488 | 0.2259864 | 0.3019967 | 0.2316438 | 0.296905 | 0.2937477 | 0.2805839 | 0.2225953 | 0.3278524 | 0.2185199 | 0.2686535 | 0.2805269 | 0.2073489 | 0.2220734 | 0.2190999 | 0.2805269 | 0.2357797 | 0.2710919 | 0.3310957 | 0.228671 | 0.3408318 | 0.2588702 | 0.2627223 | 0.270765 | 0.2874492 | 0.3493649 | 0.2513256 | 0.2670801878 | 0.2491832 | 0.3388218 | 0.3752425 | 0.2785944 | 0.03957108 | 0.05941406637 | 0.08436002 | 0.04917933
0.024017 | 1815 | 0.1667125 | 0.3038007 | 0.2029553 | 0.2029571 | 0.21095 | 0.187188 | 0.3050144 | 0.1581243 | 0.2090319 | 0.2184576 | 0.2729782 | 0.2731743 | 0.2328494 | 0.2282963 | 0.3061591 | 0.233814 | 0.3003307 | 0.2963439 | 0.2827908 | 0.2253116 | 0.3312444 | 0.2215072 | 0.2713708 | 0.2828964 | 0.2107304 | 0.2244283 | 0.2211988 | 0.2828964 | 0.2374444 | 0.2723152 | 0.3332776 | 0.2317743 | 0.344329 | 0.2607703 | 0.2657231 | 0.2729295 | 0.2902582 | 0.3511232 | 0.2551796 | 0.2718533278 | 0.2506482 | 0.3435111 | 0.380801 | 0.281783 | 0.03965055 | 0.0599745363 | 0.08537605 | 0.04984353
0.024008 | 1814 | 0.1680197 | 0.3043701 | 0.2050291 | 0.2050313 | 0.2130966 | 0.1885606 | 0.3109018 | 0.1608488 | 0.211783 | 0.2209006 | 0.2739333 | 0.2759151 | 0.236782 | 0.2307189 | 0.30874 | 0.2371617 | 0.3034055 | 0.2994918 | 0.2853949 | 0.2285854 | 0.3339705 | 0.225998 | 0.2737731 | 0.2866399 | 0.2120745 | 0.2271573 | 0.2232879 | 0.2866399 | 0.24039 | 0.2750217 | 0.3381657 | 0.2334146 | 0.346922 | 0.2623067 | 0.2692071 | 0.2748563 | 0.2949488 | 0.354973 | 0.2565004 | 0.2743342519 | 0.2539143 | 0.3460981 | 0.3851088 | 0.2847348 | 0.04016941 | 0.06073604897 | 0.08646667 | 0.05054523
0.024078 | 1813 | 0.1686954 | 0.307547 | 0.2047293 | 0.2047276 | 0.2141907 | 0.1891901 | 0.3138833 | 0.1622243 | 0.2148116 | 0.2236302 | 0.277569 | 0.2802157 | 0.2393322 | 0.2331059 | 0.3123348 | 0.2388981 | 0.3071039 | 0.3023766 | 0.2868796 | 0.2318163 | 0.3375178 | 0.2271734 | 0.2767984 | 0.2884603 | 0.2145599 | 0.2296473 | 0.227164 | 0.2884603 | 0.2424671 | 0.2760425 | 0.3405469 | 0.2358504 | 0.3489218 | 0.2649909 | 0.2716052 | 0.2775507 | 0.2970373 | 0.35709 | 0.258946 | 0.2760434449 | 0.2559231 | 0.3485959 | 0.3878341 | 0.2856941 | 0.04030723 | 0.06165126711 | 0.08736519 | 0.05117952
0.02414 | 1812 | 0.1696469 | 0.3087417 | 0.2061829 | 0.2061846 | 0.215827 | 0.189902 | 0.3179532 | 0.1648513 | 0.217026 | 0.2252996 | 0.2795379 | 0.2828557 | 0.2423022 | 0.2357624 | 0.3171839 | 0.2421298 | 0.3122277 | 0.3051412 | 0.2891573 | 0.2340898 | 0.3393675 | 0.2319567 | 0.2771848 | 0.29189 | 0.2166722 | 0.2310349 | 0.2294553 | 0.29189 | 0.2456605 | 0.278098 | 0.3446947 | 0.2387548 | 0.3525147 | 0.2668939 | 0.2717208 | 0.2782283 | 0.30037 | 0.3590513 | 0.2606631 | 0.2790893316 | 0.2592613 | 0.3519369 | 0.3938702 | 0.2886789 | 0.04026411 | 0.06247906014 | 0.08839248 | 0.051778
0.024167 | 1811 | 0.1705181 | 0.3099395 | 0.2080514 | 0.2080482 | 0.2168166 | 0.1921641 | 0.3212511 | 0.1675825 | 0.2193056 | 0.2282126 | 0.2826922 | 0.2858815 | 0.2454887 | 0.2383138 | 0.3206526 | 0.2457485 | 0.3165478 | 0.3084455 | 0.2900755 | 0.2379013 | 0.343327 | 0.234183 | 0.2796977 | 0.2952013 | 0.2205345 | 0.2347678 | 0.2319352 | 0.2952013 | 0.2470635 | 0.2790281 | 0.34661 | 0.2400035 | 0.3528547 | 0.2689471 | 0.2732895 | 0.2806902 | 0.3041007 | 0.3626169 | 0.2624502 | 0.2808854878 | 0.2617648 | 0.3558333 | 0.3988404 | 0.2928309 | 0.04081777 | 0.06376796961 | 0.08929735 | 0.05258132
0.024159 | 1810 | 0.1719132 | 0.3120271 | 0.2092648 | 0.2092635 | 0.2187505 | 0.1923764 | 0.3238567 | 0.1708061 | 0.2224574 | 0.2289812 | 0.284656 | 0.2912547 | 0.2485439 | 0.2417276 | 0.3247922 | 0.2487914 | 0.3203861 | 0.3116915 | 0.2913032 | 0.2404153 | 0.3455892 | 0.2374444 | 0.2816013 | 0.2979934 | 0.2224176 | 0.2364343 | 0.2345192 | 0.2979934 | 0.2514721 | 0.2804332 | 0.3498609 | 0.2428125 | 0.3576493 | 0.2712018 | 0.2774318 | 0.281963 | 0.3071511 | 0.3648836 | 0.2648832 | 0.2842748463 | 0.2636594 | 0.3571508 | 0.4017541 | 0.2951866 | 0.04098979 | 0.06479789317 | 0.09016012 | 0.05353516
0.024228 | 1809 | 0.1730797 | 0.3127868 | 0.2097254 | 0.2097266 | 0.2203213 | 0.1929263 | 0.3303776 | 0.1731006 | 0.2249825 | 0.2320662 | 0.2879705 | 0.293862 | 0.252039 | 0.2452328 | 0.3294775 | 0.2504392 | 0.3258145 | 0.3134025 | 0.2933618 | 0.2441243 | 0.3504309 | 0.2415398 | 0.2841586 | 0.3021737 | 0.224503 | 0.2391804 | 0.2365364 | 0.3021737 | 0.253388 | 0.2812126 | 0.3519047 | 0.2446067 | 0.3593896 | 0.2721609 | 0.2788832 | 0.2844543 | 0.3110282 | 0.3674207 | 0.2664235 | 0.2854664326 | 0.2657943 | 0.3599606 | 0.4081636 | 0.2976455 | 0.0414677 | 0.06574906409 | 0.09112793 | 0.05421912
0.024307 | 1808 | 0.174313 | 0.3150696 | 0.2125517 | 0.2125556 | 0.2202543 | 0.1949032 | 0.3352982 | 0.176452 | 0.2276782 | 0.2341067 | 0.2913293 | 0.2973918 | 0.256444 | 0.2480546 | 0.3315118 | 0.254058 | 0.3291784 | 0.3171461 | 0.294924 | 0.2464219 | 0.351541 | 0.2442866 | 0.2870854 | 0.3050162 | 0.2268379 | 0.2421124 | 0.2393969 | 0.3050163 | 0.2555624 | 0.2834167 | 0.3564502 | 0.2477287 | 0.3615345 | 0.2747995 | 0.2797962 | 0.2852248 | 0.3137962 | 0.3701907 | 0.2685516 | 0.2881959379 | 0.2688295 | 0.3636478 | 0.4120315 | 0.300383 | 0.04159059 | 0.0672917515 | 0.0921122 | 0.05496326
0.024401 | 1807 | 0.1755922 | 0.3177637 | 0.2129417 | 0.2129455 | 0.2222546 | 0.1963057 | 0.338622 | 0.1796567 | 0.2309249 | 0.2360011 | 0.2941885 | 0.302026 | 0.2597367 | 0.250882 | 0.3354037 | 0.2567817 | 0.3328191 | 0.3219031 | 0.2971388 | 0.2499329 | 0.3543309 | 0.2472898 | 0.2881654 | 0.3074573 | 0.2299484 | 0.2451356 | 0.2428922 | 0.3074573 | 0.2593793 | 0.2844117 | 0.3597989 | 0.2493251 | 0.3643745 | 0.2775571 | 0.2823291 | 0.287473 | 0.316886 | 0.3713978 | 0.2694625 | 0.2906376123 | 0.2718855 | 0.3663923 | 0.4163341 | 0.3046912 | 0.04201155 | 0.06860379875 | 0.09309608 | 0.05588987
0.024451 | 1806 | 0.1772126 | 0.3197301 | 0.2151804 | 0.215185 | 0.2245353 | 0.1976211 | 0.3420275 | 0.1825984 | 0.233189 | 0.2385961 | 0.2967138 | 0.3053865 | 0.2607544 | 0.2540373 | 0.3384863 | 0.2603398 | 0.3398424 | 0.323593 | 0.2986294 | 0.2526818 | 0.3586171 | 0.250419 | 0.2893787 | 0.3119725 | 0.23133 | 0.2474291 | 0.2458414 | 0.3119725 | 0.2624485 | 0.2855879 | 0.3611216 | 0.2514647 | 0.3656765 | 0.2792269 | 0.2847591 | 0.2888973 | 0.3193718 | 0.3747776 | 0.2720383 | 0.2926834226 | 0.274785 | 0.3695553 | 0.4225112 | 0.3080583 | 0.04246374 | 0.07007204741 | 0.09428461 | 0.05682153
0.024516 | 1805 | 0.1788951 | 0.3218344 | 0.2167927 | 0.2167885 | 0.2257983 | 0.1991821 | 0.3462243 | 0.1862966 | 0.236513 | 0.2422519 | 0.2996411 | 0.3074614 | 0.2652326 | 0.256706 | 0.3419315 | 0.2636314 | 0.3434575 | 0.3268774 | 0.3003491 | 0.2555031 | 0.3620323 | 0.2537275 | 0.2920805 | 0.3150474 | 0.2338434 | 0.2494794 | 0.2485633 | 0.3150474 | 0.2632537 | 0.2873217 | 0.3638118 | 0.2541194 | 0.3670211 | 0.2810377 | 0.2866658 | 0.2893775 | 0.3232133 | 0.3764633 | 0.2726931 | 0.2948329449 | 0.2772946 | 0.3707861 | 0.423552 | 0.3111886 | 0.04305091 | 0.07168896496 | 0.09541137 | 0.05761495
0.024634 | 1804 | 0.180408 | 0.3250219 | 0.2185824 | 0.2185871 | 0.2270371 | 0.2012976 | 0.3508605 | 0.1900495 | 0.2395014 | 0.2447493 | 0.3037254 | 0.312763 | 0.2694018 | 0.2595396 | 0.345624 | 0.2675342 | 0.3487384 | 0.3310325 | 0.3013028 | 0.2568403 | 0.3653444 | 0.2576615 | 0.2940251 | 0.3179514 | 0.2363854 | 0.2515349 | 0.2514206 | 0.3179514 | 0.2654874 | 0.2883465 | 0.3670408 | 0.2563222 | 0.3704753 | 0.2826776 | 0.2870092 | 0.2899917 | 0.3257844 | 0.3791282 | 0.2740424 | 0.2967626154 | 0.2799579 | 0.3741887 | 0.4273629 | 0.3145344 | 0.04341342 | 0.0732184872 | 0.09606187 | 0.05864365
0.024662 | 1803 | 0.1823159 | 0.3264777 | 0.2200004 | 0.2200046 | 0.2295756 | 0.2030394 | 0.356155 | 0.1939944 | 0.2423654 | 0.2468604 | 0.3061029 | 0.3168585 | 0.2720049 | 0.2625267 | 0.3488681 | 0.2701811 | 0.3546344 | 0.3346937 | 0.3027421 | 0.2603376 | 0.3682463 | 0.2602136 | 0.2965075 | 0.3209257 | 0.2386371 | 0.2539697 | 0.253452 | 0.3209257 | 0.268267 | 0.2889402 | 0.3698957 | 0.2585311 | 0.3728272 | 0.2850972 | 0.2889567 | 0.2927133 | 0.3283734 | 0.381698 | 0.2772775 | 0.297183454 | 0.2829355 | 0.3766587 | 0.4312858 | 0.3184851 | 0.04377702 | 0.07469063997 | 0.09709195 | 0.05943663
0.024792 | 1802 | 0.1843164 | 0.3296023 | 0.222215 | 0.2222114 | 0.2322495 | 0.2046414 | 0.3597528 | 0.1973976 | 0.2447412 | 0.2498247 | 0.3101088 | 0.3182863 | 0.2755388 | 0.2652111 | 0.3526255 | 0.2744349 | 0.3585981 | 0.3370938 | 0.3024898 | 0.2643022 | 0.3704015 | 0.264132 | 0.2975452 | 0.3251416 | 0.2404406 | 0.2571967 | 0.2558901 | 0.3251416 | 0.2703215 | 0.2908031 | 0.37254 | 0.2615521 | 0.3736747 | 0.287424 | 0.2905127 | 0.2932917 | 0.3316933 | 0.3819546 | 0.2786328 | 0.2999474406 | 0.2850737 | 0.3797601 | 0.4384386 | 0.3210088 | 0.04430202 | 0.07652578503 | 0.09818104 | 0.06033138
0.024903 | 1801 | 0.1869478 | 0.3326435 | 0.2236277 | 0.2236227 | 0.2336632 | 0.2077789 | 0.3638031 | 0.2023595 | 0.2479458 | 0.2528022 | 0.3131863 | 0.3225454 | 0.2780206 | 0.2681697 | 0.3538132 | 0.2772387 | 0.3634057 | 0.3405781 | 0.3030305 | 0.266738 | 0.3722902 | 0.2674997 | 0.298861 | 0.3288506 | 0.2442096 | 0.2591033 | 0.2588317 | 0.3288506 | 0.2735185 | 0.2926569 | 0.3743057 | 0.2623236 | 0.375439 | 0.2889301 | 0.2915449 | 0.2938268 | 0.3336848 | 0.3828843 | 0.2776258 | 0.3011999726 | 0.2880761 | 0.3816788 | 0.441561 | 0.3249365 | 0.04497785 | 0.07830854505 | 0.09916938 | 0.06117425
0.025014 | 1800 | 0.1892547 | 0.3354302 | 0.2259904 | 0.2259909 | 0.2356076 | 0.2098965 | 0.3691631 | 0.2071555 | 0.2511439 | 0.2544549 | 0.3158061 | 0.326055 | 0.2821971 | 0.2716948 | 0.3579067 | 0.2806157 | 0.3678435 | 0.3439658 | 0.3053739 | 0.2707826 | 0.3748977 | 0.2703767 | 0.3009997 | 0.332612 | 0.2454806 | 0.2612458 | 0.2617387 | 0.332612 | 0.2756176 | 0.2933542 | 0.3782121 | 0.2657896 | 0.3789733 | 0.2904797 | 0.2940437 | 0.2946422 | 0.3359883 | 0.3851524 | 0.2807468 | 0.3040798008 | 0.2917581 | 0.3845161 | 0.4435511 | 0.3281687 | 0.04569421 | 0.08006453514 | 0.1002264 | 0.06218102
0.025119 | 1799 | 0.191891 | 0.3397839 | 0.2280657 | 0.2280648 | 0.2382323 | 0.2123458 | 0.3739769 | 0.211247 | 0.252911 | 0.2569775 | 0.3201647 | 0.3317309 | 0.2855946 | 0.2746146 | 0.359957 | 0.2857037 | 0.3738533 | 0.3477409 | 0.3061646 | 0.2743844 | 0.3761899 | 0.2724517 | 0.3025988 | 0.3358996 | 0.2474331 | 0.2644991 | 0.2635844 | 0.3358996 | 0.2779538 | 0.2940679 | 0.3804308 | 0.2676001 | 0.3791668 | 0.2926201 | 0.2939014 | 0.2962078 | 0.338356 | 0.3870626 | 0.2815936 | 0.304818511 | 0.2934798 | 0.3868468 | 0.4467836 | 0.3319695 | 0.04627796 | 0.08173721284 | 0.1008554 | 0.06310193
0.025263 | 1798 | 0.194538 | 0.3421682 | 0.2303143 | 0.2303122 | 0.2404521 | 0.2156137 | 0.377007 | 0.2156408 | 0.2557238 | 0.259984 | 0.3229484 | 0.3340802 | 0.2885071 | 0.2758845 | 0.3642124 | 0.2873626 | 0.3793135 | 0.3502896 | 0.3072054 | 0.27627 | 0.3797592 | 0.2745044 | 0.3042272 | 0.3392464 | 0.2493525 | 0.2659112 | 0.2666857 | 0.3392464 | 0.2803037 | 0.2958283 | 0.3818618 | 0.2696659 | 0.381765 | 0.293809 | 0.295415 | 0.2960956 | 0.3397163 | 0.3892799 | 0.2828223 | 0.3065253794 | 0.2950063 | 0.3888985 | 0.4520585 | 0.3351338 | 0.04695985 | 0.08344174176 | 0.1017261 | 0.06394238
0.025423 | 1797 | 0.1971937 | 0.3465488 | 0.2343062 | 0.2343076 | 0.2434744 | 0.2190269 | 0.382122 | 0.2206496 | 0.2588993 | 0.2618008 | 0.3263209 | 0.3381525 | 0.2910472 | 0.2778584 | 0.3666282 | 0.2905729 | 0.3845322 | 0.3544658 | 0.3072715 | 0.2774234 | 0.3841478 | 0.277367 | 0.3052506 | 0.343294 | 0.2514768 | 0.2681132 | 0.2688042 | 0.343294 | 0.2815616 | 0.2968767 | 0.384818 | 0.2718308 | 0.3843076 | 0.2957956 | 0.2965495 | 0.297756 | 0.3424045 | 0.3904975 | 0.2834075 | 0.3071764708 | 0.2975768 | 0.3914796 | 0.4528777 | 0.3388247 | 0.04772578 | 0.0853477791 | 0.1023844 | 0.06486685
0.025556 | 1796 | 0.200388 | 0.3501511 | 0.2363895 | 0.2363901 | 0.245161 | 0.221058 | 0.3851257 | 0.2245412 | 0.2613886 | 0.2640148 | 0.3297466 | 0.3433132 | 0.2934115 | 0.2808958 | 0.3701945 | 0.2947784 | 0.3884004 | 0.3567483 | 0.3081217 | 0.2802625 | 0.3852751 | 0.2809542 | 0.3060547 | 0.3460182 | 0.2529449 | 0.269574 | 0.2708999 | 0.3460182 | 0.2848198 | 0.2985327 | 0.3862183 | 0.2736904 | 0.3856089 | 0.2959604 | 0.2978339 | 0.2976065 | 0.3449301 | 0.3904052 | 0.2848916 | 0.3081831634 | 0.3011774 | 0.3943802 | 0.4541717 | 0.3417598 | 0.04856661 | 0.08723149449 | 0.1034417 | 0.06576125
0.025731 | 1795 | 0.2038088 | 0.3523228 | 0.2378849 | 0.2378876 | 0.2476746 | 0.2246668 | 0.390066 | 0.2288377 | 0.2635659 | 0.2665998 | 0.3339167 | 0.3443632 | 0.2965143 | 0.2829804 | 0.3716444 | 0.2960512 | 0.3937266 | 0.3601564 | 0.3098523 | 0.2833495 | 0.3860593 | 0.2818337 | 0.3084846 | 0.350215 | 0.2564 | 0.2716448 | 0.2733112 | 0.350215 | 0.2856312 | 0.2991968 | 0.3881778 | 0.2751354 | 0.3865526 | 0.2987897 | 0.2996132 | 0.2983369 | 0.3469746 | 0.3914866 | 0.2863784 | 0.3103278279 | 0.3019485 | 0.3961614 | 0.4565015 | 0.3460174 | 0.04933054 | 0.0889320001 | 0.1039017 | 0.06648866
0.025896 | 1794 | 0.2068976 | 0.3579029 | 0.2410846 | 0.2410835 | 0.2508984 | 0.2283986 | 0.3933867 | 0.2331343 | 0.2659845 | 0.2694233 | 0.3374796 | 0.3478241 | 0.2990954 | 0.2863257 | 0.3741518 | 0.3003023 | 0.3998713 | 0.3625384 | 0.3092634 | 0.2852797 | 0.3887853 | 0.2846668 | 0.3094598 | 0.3530868 | 0.2577821 | 0.2744164 | 0.275579 | 0.3530868 | 0.2887413 | 0.2998616 | 0.3887961 | 0.2785701 | 0.3886234 | 0.2993126 | 0.3000397 | 0.2997054 | 0.3481413 | 0.3926694 | 0.2859985 | 0.3107093871 | 0.3044529 | 0.3965535 | 0.4598141 | 0.3493639 | 0.05007445 | 0.09061418474 | 0.1047245 | 0.06743407
0.026086 | 1793 | 0.2102358 | 0.3612203 | 0.2440636 | 0.2440674 | 0.253455 | 0.231083 | 0.3974507 | 0.2373568 | 0.2684103 | 0.2711933 | 0.3404285 | 0.3509001 | 0.3010785 | 0.2873501 | 0.3764216 | 0.3033615 | 0.4039427 | 0.3650203 | 0.3095411 | 0.2875082 | 0.3916143 | 0.2875417 | 0.3108557 | 0.3558904 | 0.2594693 | 0.2753152 | 0.2766541 | 0.3558904 | 0.2912654 | 0.3012819 | 0.3922991 | 0.2788332 | 0.3897644 | 0.3005265 | 0.3004681 | 0.2999734 | 0.3500146 | 0.393189 | 0.286394 | 0.3115667999 | 0.3045907 | 0.3988047 | 0.4605716 | 0.3525249 | 0.05099481 | 0.09236215055 | 0.1053462 | 0.06817678
0.026216 | 1792 | 0.2137803 | 0.3660561 | 0.2484182 | 0.2484141 | 0.2556955 | 0.234385 | 0.3991149 | 0.2423139 | 0.2713723 | 0.2740309 | 0.344084 | 0.3546319 | 0.303392 | 0.2884744 | 0.3775184 | 0.3067386 | 0.4064709 | 0.3682555 | 0.3094257 | 0.2886282 | 0.3907801 | 0.288922 | 0.3117911 | 0.358571 | 0.261849 | 0.2766838 | 0.2792932 | 0.358571 | 0.2924813 | 0.3034859 | 0.3940199 | 0.2811998 | 0.3913698 | 0.3025367 | 0.3007267 | 0.3007338 | 0.3512168 | 0.3938062 | 0.2878931 | 0.312258631 | 0.3068358 | 0.4000856 | 0.461838 | 0.3554031 | 0.05193226 | 0.09404542297 | 0.1059869 | 0.06888975
0.02639 | 1791 | 0.2176273 | 0.3705115 | 0.2497441 | 0.2497443 | 0.2585612 | 0.2382042 | 0.4028581 | 0.246627 | 0.2722949 | 0.2757419 | 0.3476835 | 0.3586963 | 0.3051174 | 0.2918664 | 0.3793597 | 0.3108047 | 0.4099047 | 0.3699112 | 0.3101274 | 0.290073 | 0.3934158 | 0.2895631 | 0.312762 | 0.3618353 | 0.2635319 | 0.278581 | 0.2813356 | 0.3618353 | 0.2939579 | 0.3040024 | 0.395631 | 0.281481 | 0.391702 | 0.3030074 | 0.3019769 | 0.3007023 | 0.3527791 | 0.3944727 | 0.288037 | 0.312012136 | 0.3080901 | 0.3999898 | 0.4619153 | 0.3585245 | 0.05279014 | 0.09568329155 | 0.1065313 | 0.06961401
0.026609 | 1790 | 0.2210331 | 0.3736693 | 0.2536007 | 0.253601 | 0.2623414 | 0.2421701 | 0.4056015 | 0.2499688 | 0.2738155 | 0.2788017 | 0.3512463 | 0.361728 | 0.307451 | 0.2932049 | 0.3813709 | 0.313522 | 0.4159137 | 0.3729661 | 0.3103129 | 0.2925949 | 0.393794 | 0.2912718 | 0.3148031 | 0.3645473 | 0.265541 | 0.2800389 | 0.2831666 | 0.3645473 | 0.2951535 | 0.3046302 | 0.3988275 | 0.284228 | 0.3953369 | 0.3037771 | 0.30168 | 0.301196 | 0.3542651 | 0.3947142 | 0.289087 | 0.3133953512 | 0.3098666 | 0.4005802 | 0.4622806 | 0.3631446 | 0.05377202 | 0.09723985195 | 0.1070509 | 0.07044048
0.026877 | 1789 | 0.224745 | 0.3789604 | 0.2561065 | 0.2561054 | 0.2648642 | 0.2462418 | 0.4080736 | 0.2529595 | 0.2757726 | 0.280381 | 0.3531217 | 0.3658573 | 0.3095844 | 0.2935064 | 0.3835332 | 0.3150565 | 0.4178326 | 0.3751995 | 0.3110867 | 0.293613 | 0.3967635 | 0.2930581 | 0.3154377 | 0.3679185 | 0.2669762 | 0.2832715 | 0.2836333 | 0.3679185 | 0.2965948 | 0.3056551 | 0.399084 | 0.2857099 | 0.3941812 | 0.3046577 | 0.3018308 | 0.3005362 | 0.3565904 | 0.3959206 | 0.2890038 | 0.3128272593 | 0.3117245 | 0.4017211 | 0.4624979 | 0.3653609 | 0.05483998 | 0.09875895828 | 0.1077448 | 0.07111574
0.027101 | 1788 | 0.2287126 | 0.3844122 | 0.2607011 | 0.2607053 | 0.26741 | 0.2496863 | 0.4101241 | 0.2588723 | 0.2777831 | 0.2821627 | 0.3567629 | 0.3676558 | 0.3102418 | 0.2955965 | 0.3848661 | 0.3191589 | 0.4229511 | 0.3761489 | 0.3111985 | 0.2953472 | 0.3952201 | 0.2938984 | 0.3154301 | 0.3705052 | 0.268421 | 0.2839649 | 0.286819 | 0.3705052 | 0.2979748 | 0.3075134 | 0.4011029 | 0.2869223 | 0.3962871 | 0.305044 | 0.3037672 | 0.3008941 | 0.3565797 | 0.3958724 | 0.2889155 | 0.3129272759 | 0.3129004 | 0.4044779 | 0.4645194 | 0.368421 | 0.05552015 | 0.1002661139 | 0.1080331 | 0.07150953
0.027291 | 1787 | 0.232393 | 0.3864556 | 0.2625001 | 0.2625045 | 0.2704975 | 0.2528807 | 0.4147285 | 0.2622107 | 0.2788289 | 0.2835092 | 0.3600799 | 0.37167 | 0.3113387 | 0.2968345 | 0.3855234 | 0.3235813 | 0.4259626 | 0.378406 | 0.3114222 | 0.2966064 | 0.3984216 | 0.2951651 | 0.316147 | 0.3738555 | 0.2708057 | 0.2852626 | 0.2885198 | 0.3738555 | 0.2994484 | 0.3080112 | 0.4053296 | 0.287763 | 0.3957758 | 0.3056717 | 0.3019394 | 0.3007267 | 0.3581713 | 0.3957241 | 0.2895454 | 0.3138055205 | 0.3141405 | 0.4039106 | 0.4618951 | 0.3714464 | 0.05676739 | 0.1017213836 | 0.1086715 | 0.07215625
0.027558 | 1786 | 0.236055 | 0.392703 | 0.2651863 | 0.265187 | 0.2732293 | 0.2565727 | 0.4150221 | 0.2634323 | 0.2803769 | 0.2849206 | 0.362966 | 0.3727882 | 0.312886 | 0.297364 | 0.3875162 | 0.3252244 | 0.4292547 | 0.3803798 | 0.3124756 | 0.2969212 | 0.3979376 | 0.2958791 | 0.3173985 | 0.3754088 | 0.2724607 | 0.2861228 | 0.2896238 | 0.3754088 | 0.2997909 | 0.3095143 | 0.4065176 | 0.2891243 | 0.3980939 | 0.3061211 | 0.3032585 | 0.3008073 | 0.3585051 | 0.3952037 | 0.2901809 | 0.3140396178 | 0.3154732 | 0.4054912 | 0.4630439 | 0.3738532 | 0.0574725 | 0.1029091626 | 0.10898 | 0.07266044
0.027773 | 1785 | 0.2398749 | 0.3948746 | 0.2684347 | 0.268434 | 0.2762906 | 0.2595098 | 0.4174683 | 0.2685936 | 0.2823928 | 0.2871064 | 0.3658637 | 0.3758464 | 0.3138328 | 0.2985539 | 0.3883206 | 0.3286813 | 0.4334208 | 0.3830609 | 0.3123176 | 0.2990944 | 0.39881 | 0.2962025 | 0.3182402 | 0.3775225 | 0.2735387 | 0.2875181 | 0.2911721 | 0.3775225 | 0.3001646 | 0.3106891 | 0.4075018 | 0.2900492 | 0.3981769 | 0.3062185 | 0.3044601 | 0.30179 | 0.3589583 | 0.394904 | 0.2899727 | 0.3134527802 | 0.3165162 | 0.4072311 | 0.4606416 | 0.3781416 | 0.05839543 | 0.1043338999 | 0.1093925 | 0.07320612
0.028074 | 1784 | 0.2432188 | 0.399601 | 0.2708564 | 0.270859 | 0.2786762 | 0.2631618 | 0.4190535 | 0.270892 | 0.2824791 | 0.2883963 | 0.3692182 | 0.3813716 | 0.3142192 | 0.2992136 | 0.3900081 | 0.3299626 | 0.4363811 | 0.3840481 | 0.3118244 | 0.2993616 | 0.3988275 | 0.2965063 | 0.3185665 | 0.3795565 | 0.2754151 | 0.2889551 | 0.2930783 | 0.3795565 | 0.3015838 | 0.3116383 | 0.4106536 | 0.2908371 | 0.3996489 | 0.307715 | 0.3043822 | 0.3011192 | 0.3607452 | 0.3951123 | 0.2900209 | 0.3143939972 | 0.3182263 | 0.4086783 | 0.4600201 | 0.3810568 | 0.05920626 | 0.105237186 | 0.1096092 | 0.07370877
0.028283 | 1783 | 0.2470785 | 0.4040788 | 0.2734474 | 0.2734465 | 0.2817951 | 0.2665507 | 0.4209221 | 0.2749956 | 0.2852565 | 0.2900977 | 0.3722098 | 0.3838686 | 0.3163192 | 0.2992345 | 0.3907248 | 0.3342643 | 0.4394032 | 0.3847585 | 0.3119332 | 0.3015139 | 0.3991065 | 0.2967169 | 0.3192568 | 0.3818968 | 0.2766403 | 0.2897558 | 0.2921935 | 0.3818968 | 0.3021024 | 0.3130835 | 0.4114722 | 0.2916877 | 0.399843 | 0.3069007 | 0.3032881 | 0.300469 | 0.3607393 | 0.3948277 | 0.2906819 | 0.3132515848 | 0.3190246 | 0.4084125 | 0.4595336 | 0.3827393 | 0.06028483 | 0.1067407504 | 0.1104418 | 0.074265
0.028623 | 1782 | 0.2504808 | 0.4075531 | 0.2762025 | 0.2762043 | 0.2850215 | 0.2693313 | 0.4221006 | 0.2778067 | 0.2870389 | 0.2922 | 0.3731485 | 0.3848115 | 0.3171343 | 0.300171 | 0.3911147 | 0.3363403 | 0.4422456 | 0.3872747 | 0.3131237 | 0.3023548 | 0.3988283 | 0.2971314 | 0.3192423 | 0.383851 | 0.2783228 | 0.2907547 | 0.29481 | 0.383851 | 0.3020748 | 0.3143354 | 0.4138658 | 0.2924869 | 0.4018027 | 0.3076389 | 0.3032114 | 0.2999852 | 0.3633194 | 0.3952414 | 0.2900407 | 0.3138762712 | 0.3207271 | 0.4093063 | 0.4569372 | 0.3853928 | 0.06100286 | 0.1078753471 | 0.1104608 | 0.074887
0.028915 | 1781 | 0.2538732 | 0.4114978 | 0.2796181 | 0.2796195 | 0.2879785 | 0.2721859 | 0.4208741 | 0.2803617 | 0.2874635 | 0.2937104 | 0.3769168 | 0.3884767 | 0.3181868 | 0.3006952 | 0.3919425 | 0.3398332 | 0.4445302 | 0.3877768 | 0.3122833 | 0.3028718 | 0.4001719 | 0.2962579 | 0.3203206 | 0.3864424 | 0.2805878 | 0.2922443 | 0.2946372 | 0.3864424 | 0.3038134 | 0.3147831 | 0.4160523 | 0.293482 | 0.402066 | 0.3075727 | 0.303373 | 0.3007882 | 0.3640008 | 0.3957747 | 0.2893398 | 0.3135762811 | 0.3216418 | 0.4107373 | 0.4553503 | 0.388545 | 0.06191946 | 0.1090579405 | 0.1109577 | 0.07548094
0.029235 | 1780 | 0.2571515 | 0.4149249 | 0.2813617 | 0.2813649 | 0.2903794 | 0.2754523 | 0.4226793 | 0.2835385 | 0.2888743 | 0.2950693 | 0.3786496 | 0.3926114 | 0.3199955 | 0.3008421 | 0.3918262 | 0.3417598 | 0.4478831 | 0.3908823 | 0.3119959 | 0.3035398 | 0.3992745 | 0.2953332 | 0.3199767 | 0.3892803 | 0.2813996 | 0.292408 | 0.2964872 | 0.3892803 | 0.3027773 | 0.3163828 | 0.4165895 | 0.2937676 | 0.4027541 | 0.3080725 | 0.3024404 | 0.3012824 | 0.364947 | 0.3944199 | 0.2892804 | 0.3130708337 | 0.322666 | 0.4114522 | 0.4534657 | 0.3905838 | 0.06267743 | 0.1102081239 | 0.1112158 | 0.07584491
0.029534 | 1779 | 0.2603885 | 0.4188688 | 0.2848043 | 0.2848061 | 0.2928487 | 0.2783149 | 0.4236781 | 0.2874033 | 0.2906038 | 0.2966123 | 0.3821393 | 0.3943993 | 0.3195729 | 0.2995966 | 0.3924697 | 0.3455978 | 0.4506127 | 0.3924487 | 0.3113206 | 0.3044778 | 0.3992538 | 0.2954997 | 0.3208285 | 0.3907464 | 0.2817807 | 0.2930743 | 0.298009 | 0.3907464 | 0.3031364 | 0.3159663 | 0.4185813 | 0.2952857 | 0.4033873 | 0.3068886 | 0.3023522 | 0.2995634 | 0.3652996 | 0.393383 | 0.2899211 | 0.3127807677 | 0.3236692 | 0.414181 | 0.4512089 | 0.3941527 | 0.06348494 | 0.1111623347 | 0.1115304 | 0.07624651
0.029894 | 1778 | 0.263552 | 0.4221537 | 0.2857109 | 0.2857141 | 0.2931454 | 0.2806297 | 0.4244128 | 0.2901839 | 0.292385 | 0.2985772 | 0.3846887 | 0.3967742 | 0.3205606 | 0.2997949 | 0.3934132 | 0.3481942 | 0.4528385 | 0.393945 | 0.3125927 | 0.3047127 | 0.39892 | 0.2945418 | 0.3207159 | 0.3911003 | 0.2838376 | 0.2936679 | 0.2984676 | 0.3911003 | 0.3042984 | 0.3175464 | 0.4196928 | 0.2953967 | 0.4041502 | 0.3068287 | 0.3029507 | 0.3008504 | 0.3651105 | 0.3927394 | 0.289328 | 0.3132982552 | 0.3255916 | 0.4140193 | 0.4483159 | 0.3965362 | 0.06426012 | 0.1123228744 | 0.1118745 | 0.07681691
0.030213 | 1777 | 0.2664043 | 0.4244495 | 0.2880849 | 0.288081 | 0.2957461 | 0.2836264 | 0.4238576 | 0.2921677 | 0.2936372 | 0.300277 | 0.3889921 | 0.4004358 | 0.3206888 | 0.2997727 | 0.3932835 | 0.3504416 | 0.4564518 | 0.3952642 | 0.311295 | 0.3063844 | 0.397811 | 0.2926628 | 0.320676 | 0.3927713 | 0.2837708 | 0.2938382 | 0.2989928 | 0.3927713 | 0.3042719 | 0.3179731 | 0.4219017 | 0.2957953 | 0.40426 | 0.3070739 | 0.3030041 | 0.3003865 | 0.3665222 | 0.3936997 | 0.2888963 | 0.3126715124 | 0.3283257 | 0.4163297 | 0.4459728 | 0.398027 | 0.06487937 | 0.1134826243 | 0.1122426 | 0.0773785
0.030583 | 1776 | 0.2694834 | 0.4275545 | 0.2902172 | 0.2902201 | 0.2975509 | 0.2847282 | 0.4234447 | 0.2955024 | 0.2946992 | 0.3011377 | 0.3899478 | 0.4032662 | 0.3216475 | 0.2981228 | 0.3928577 | 0.3541811 | 0.4591016 | 0.3960075 | 0.3113119 | 0.3066092 | 0.3968274 | 0.2922314 | 0.322085 | 0.3946551 | 0.2842724 | 0.2947308 | 0.299503 | 0.3946551 | 0.3033022 | 0.3184806 | 0.4227054 | 0.2961967 | 0.4046881 | 0.3066594 | 0.301662 | 0.2992393 | 0.3674484 | 0.3926022 | 0.2896565 | 0.3112139106 | 0.3271191 | 0.4170621 | 0.4445547 | 0.4004925 | 0.06563852 | 0.1145254076 | 0.1125298 | 0.07788521
0.030967 | 1775 | 0.2721863 | 0.4311847 | 0.2926936 | 0.2926896 | 0.3009969 | 0.2885659 | 0.4238748 | 0.2976578 | 0.2945463 | 0.303132 | 0.3931554 | 0.4054079 | 0.321926 | 0.2985031 | 0.3929484 | 0.3583675 | 0.4613792 | 0.3971974 | 0.310992 | 0.3074278 | 0.3971859 | 0.2917409 | 0.3209175 | 0.3972679 | 0.2844007 | 0.2939404 | 0.3003246 | 0.3972679 | 0.3027824 | 0.3188058 | 0.4235427 | 0.2967729 | 0.4042303 | 0.3063666 | 0.3027003 | 0.2995675 | 0.36799 | 0.3924447 | 0.2885602 | 0.3114368021 | 0.3300561 | 0.4187662 | 0.4392737 | 0.4012936 | 0.06618018 | 0.1152800992 | 0.1126561 | 0.07826028
0.031305 | 1774 | 0.2747918 | 0.433123 | 0.2943296 | 0.2943266 | 0.3017364 | 0.2908371 | 0.421996 | 0.3010134 | 0.2969501 | 0.3042735 | 0.3952136 | 0.4086307 | 0.3223002 | 0.2966575 | 0.3924367 | 0.3598297 | 0.4635153 | 0.3991977 | 0.3106876 | 0.3081152 | 0.3966108 | 0.2900311 | 0.3214245 | 0.3971905 | 0.2861776 | 0.2944557 | 0.3009792 | 0.3971905 | 0.3031007 | 0.3186437 | 0.424523 | 0.2967245 | 0.4052031 | 0.3061476 | 0.3017208 | 0.2990273 | 0.3681416 | 0.3911123 | 0.2883178 | 0.3104246259 | 0.3316103 | 0.4219652 | 0.4362982 | 0.4041747 | 0.06696723 | 0.1162519529 | 0.1129795 | 0.07880119
0.031764 | 1773 | 0.277234 | 0.4367723 | 0.295764 | 0.2957662 | 0.304645 | 0.2921229 | 0.4206299 | 0.302897 | 0.2983019 | 0.3053489 | 0.3979004 | 0.4114412 | 0.3220299 | 0.295138 | 0.3906652 | 0.3618313 | 0.4649813 | 0.3998647 | 0.3100776 | 0.3088876 | 0.3960112 | 0.2890238 | 0.3211731 | 0.398946 | 0.2870432 | 0.2956705 | 0.3016782 | 0.398946 | 0.3031737 | 0.3181671 | 0.425812 | 0.2972404 | 0.4052293 | 0.3053592 | 0.3019808 | 0.2991598 | 0.3690624 | 0.3910554 | 0.2885431 | 0.3104909062 | 0.3329098 | 0.4224738 | 0.4359616 | 0.4030058 | 0.06750384 | 0.1173259988 | 0.1131962 | 0.07909658
0.032078 | 1772 | 0.2796218 | 0.4387003 | 0.2980402 | 0.2980442 | 0.3049142 | 0.2956511 | 0.4207195 | 0.3050635 | 0.298503 | 0.3069102 | 0.3988455 | 0.4138445 | 0.3219659 | 0.2941623 | 0.3895836 | 0.3643953 | 0.4668007 | 0.4013928 | 0.3099788 | 0.3093517 | 0.3964121 | 0.2873919 | 0.3206255 | 0.3996779 | 0.2876751 | 0.294993 | 0.3017846 | 0.3996779 | 0.3020633 | 0.3185151 | 0.4256622 | 0.297718 | 0.4054071 | 0.3044774 | 0.3026129 | 0.2984283 | 0.3695483 | 0.3909449 | 0.2880308 | 0.3103429675 | 0.3351345 | 0.4257396 | 0.4323456 | 0.4067055 | 0.06801183 | 0.1180754229 | 0.1132141 | 0.07944602
0.032625 | 1771 | 0.2818592 | 0.4411354 | 0.2996071 | 0.2996091 | 0.3079671 | 0.2955412 | 0.4187513 | 0.3075548 | 0.3002726 | 0.3078163 | 0.4022126 | 0.4157064 | 0.3224754 | 0.2921742 | 0.3888197 | 0.3658554 | 0.4681525 | 0.4017617 | 0.3103008 | 0.3093607 | 0.3939235 | 0.2859859 | 0.3208363 | 0.3997504 | 0.2873209 | 0.2954645 | 0.3020196 | 0.3997504 | 0.3018346 | 0.3178927 | 0.4262962 | 0.2977517 | 0.4054922 | 0.3041253 | 0.3006355 | 0.298452 | 0.3699086 | 0.3897053 | 0.2882569 | 0.3098563254 | 0.3374755 | 0.4274718 | 0.4279413 | 0.4109565 | 0.06856062 | 0.1185580119 | 0.1133111 | 0.07950725
0.03303 | 1770 | 0.2840094 | 0.4441353 | 0.3013445 | 0.30134 | 0.3088996 | 0.2984828 | 0.4178771 | 0.308264 | 0.2996164 | 0.3085483 | 0.4031938 | 0.4169597 | 0.3217637 | 0.2911881 | 0.3890742 | 0.3691655 | 0.4688406 | 0.402247 | 0.3096426 | 0.3096561 | 0.3925287 | 0.284436 | 0.3204616 | 0.4013783 | 0.2885374 | 0.2955603 | 0.3024929 | 0.4013783 | 0.3019399 | 0.3175669 | 0.4271063 | 0.2985503 | 0.4045083 | 0.3036587 | 0.3006378 | 0.2977881 | 0.3699867 | 0.3897463 | 0.2875404 | 0.3086805344 | 0.3378366 | 0.4294649 | 0.4258691 | 0.4110674 | 0.06914251 | 0.1193105131 | 0.1134283 | 0.07981945
0.033421 | 1769 | 0.2859952 | 0.4443505 | 0.3031079 | 0.3031089 | 0.308454 | 0.3008284 | 0.4166061 | 0.3092698 | 0.3004347 | 0.3091017 | 0.4039407 | 0.418155 | 0.3221275 | 0.2903175 | 0.386472 | 0.3697302 | 0.4697394 | 0.4038798 | 0.3091725 | 0.3095475 | 0.3918257 | 0.2834255 | 0.3203907 | 0.402005 | 0.288729 | 0.2948947 | 0.302084 | 0.402005 | 0.3019325 | 0.3172477 | 0.4261766 | 0.2981964 | 0.4043623 | 0.3026894 | 0.3006181 | 0.2974698 | 0.3698666 | 0.3884807 | 0.2874351 | 0.3086535335 | 0.3403762 | 0.4316626 | 0.422968 | 0.4100001 | 0.06962548 | 0.1198346615 | 0.1134884 | 0.07994976
0.033909 | 1768 | 0.287542 | 0.4469892 | 0.3034199 | 0.3034166 | 0.3111392 | 0.3011058 | 0.4137107 | 0.3112984 | 0.301586 | 0.3102581 | 0.405863 | 0.4183814 | 0.3212672 | 0.2888795 | 0.3855472 | 0.3714288 | 0.4689008 | 0.4036364 | 0.3089448 | 0.3096738 | 0.3915686 | 0.2820685 | 0.3201435 | 0.4012703 | 0.289353 | 0.294888 | 0.3024065 | 0.4012703 | 0.3005399 | 0.316717 | 0.4271172 | 0.2980697 | 0.4054261 | 0.3020316 | 0.3010569 | 0.2964134 | 0.3709638 | 0.3872072 | 0.2868058 | 0.30828771 | 0.3421755 | 0.433245 | 0.4191551 | 0.4135508 | 0.06993155 | 0.1200400591 | 0.1132292 | 0.07978085
0.034385 | 1767 | 0.2891598 | 0.4490227 | 0.3051471 | 0.3051476 | 0.3112973 | 0.3034066 | 0.4122045 | 0.3113625 | 0.3006631 | 0.3099969 | 0.4066597 | 0.4178721 | 0.3209725 | 0.2864086 | 0.384824 | 0.3708866 | 0.4700566 | 0.4028827 | 0.3077866 | 0.3093977 | 0.3907302 | 0.2811946 | 0.3194294 | 0.4021959 | 0.2891886 | 0.2947831 | 0.302297 | 0.4021959 | 0.3000923 | 0.3165063 | 0.425666 | 0.2966925 | 0.4038533 | 0.3021622 | 0.3008986 | 0.2962055 | 0.3706116 | 0.3875566 | 0.2864593 | 0.3080007434 | 0.3428133 | 0.4360006 | 0.4165435 | 0.4109076 | 0.07018186 | 0.1202963963 | 0.1131683 | 0.0796582
0.03483 | 1766 | 0.2906599 | 0.4515065 | 0.3057874 | 0.3057899 | 0.3124685 | 0.3042165 | 0.4104082 | 0.3108792 | 0.3009966 | 0.3099625 | 0.406423 | 0.4193692 | 0.3187415 | 0.2844617 | 0.3838508 | 0.3734821 | 0.4675621 | 0.4025194 | 0.3083912 | 0.3097516 | 0.3891883 | 0.2798444 | 0.318733 | 0.4012182 | 0.2889074 | 0.2938856 | 0.3018007 | 0.4012182 | 0.3004552 | 0.3154266 | 0.426124 | 0.2969755 | 0.4042525 | 0.3007492 | 0.3005161 | 0.2959587 | 0.3705614 | 0.386607 | 0.2862969 | 0.3075678051 | 0.3447564 | 0.437446 | 0.4135029 | 0.4113326 | 0.07067083 | 0.1202499568 | 0.1131166 | 0.07958793
0.035381 | 1765 | 0.2917863 | 0.4515432 | 0.3065626 | 0.306559 | 0.3138196 | 0.3042054 | 0.4091881 | 0.3109604 | 0.3006766 | 0.3117869 | 0.4073125 | 0.4183523 | 0.3188103 | 0.2826805 | 0.3834148 | 0.3711917 | 0.4653699 | 0.4024106 | 0.3074752 | 0.3088152 | 0.389581 | 0.2785941 | 0.3188708 | 0.4009052 | 0.2895112 | 0.2937802 | 0.301071 | 0.4009052 | 0.2995996 | 0.3148499 | 0.4255645 | 0.296388 | 0.4031047 | 0.301129 | 0.301503 | 0.2954873 | 0.3706746 | 0.3861343 | 0.2857791 | 0.3072069883 | 0.3448623 | 0.4400978 | 0.4104372 | 0.4119754 | 0.07105159 | 0.1199365631 | 0.1126901 | 0.07930226
0.035914 | 1764 | 0.292861 | 0.452742 | 0.3075555 | 0.3075514 | 0.3146221 | 0.3057895 | 0.4073637 | 0.3100438 | 0.3001229 | 0.3107545 | 0.4075169 | 0.4164243 | 0.3164836 | 0.2813872 | 0.3801142 | 0.3711161 | 0.4644136 | 0.4018213 | 0.3073392 | 0.3084943 | 0.3869959 | 0.2775982 | 0.3182455 | 0.4003445 | 0.2893602 | 0.2922762 | 0.3011227 | 0.4003445 | 0.3000678 | 0.3149617 | 0.4249221 | 0.2965213 | 0.4027003 | 0.3003128 | 0.3000801 | 0.2951337 | 0.3688764 | 0.3844418 | 0.2861187 | 0.3073258102 | 0.3454637 | 0.4404728 | 0.4079357 | 0.4133642 | 0.0711975 | 0.1194772199 | 0.1122167 | 0.07892531
0.036402 | 1763 | 0.2934995 | 0.4538464 | 0.3082375 | 0.3082406 | 0.3153235 | 0.3067369 | 0.4053187 | 0.3079524 | 0.2996781 | 0.3100566 | 0.4065189 | 0.4149838 | 0.3152992 | 0.2794891 | 0.3807626 | 0.3699231 | 0.4617653 | 0.4006546 | 0.3067844 | 0.3081213 | 0.3869015 | 0.276782 | 0.3183917 | 0.3991591 | 0.289344064 | 0.2929372 | 0.3003108 | 0.3991591 | 0.2999168 | 0.3128063 | 0.423122 | 0.2957192 | 0.4026338 | 0.2994883 | 0.3000815 | 0.2942768 | 0.3687007 | 0.3847612 | 0.2858029 | 0.3064818084 | 0.3462771 | 0.4435014 | 0.4044582 | 0.4121141 | 0.07122085 | 0.1188729629 | 0.1119083 | 0.07843897
0.036975 | 1762 | 0.2938821 | 0.4545585 | 0.3079533 | 0.3079567 | 0.3155686 | 0.3060193 | 0.4039274 | 0.3063135 | 0.2981709 | 0.3097617 | 0.4052692 | 0.4129152 | 0.3143209 | 0.2777331 | 0.3784731 | 0.3671434 | 0.4586226 | 0.398099 | 0.3066543 | 0.307192 | 0.3865251 | 0.2753395 | 0.317156 | 0.3978638 | 0.2895576 | 0.2919387 | 0.2989556 | 0.3978638 | 0.2998364 | 0.3124426 | 0.4231959 | 0.2950002 | 0.4004531 | 0.2996772 | 0.2992207 | 0.2933935 | 0.3682805 | 0.3845145 | 0.2854152 | 0.3059132099 | 0.3466083 | 0.4443638 | 0.4018285 | 0.4112063 | 0.07118919 | 0.1179298013 | 0.1111629 | 0.07786929
0.037582 | 1761 | 0.2939424 | 0.4545396 | 0.3086747 | 0.3086714 | 0.3152277 | 0.3073719 | 0.4028375 | 0.3056988 | 0.2963834 | 0.3085547 | 0.4034287 | 0.4101516 | 0.3128212 | 0.2758394 | 0.3781749 | 0.3668954 | 0.4551603 | 0.3984304 | 0.3065954 | 0.3065628 | 0.3855265 | 0.275406 | 0.3172239 | 0.396797 | 0.2897023 | 0.2920006 | 0.2984109 | 0.396797 | 0.2977297 | 0.3116159 | 0.4221399 | 0.2938788 | 0.401445 | 0.2994035 | 0.3003457 | 0.2938126 | 0.3678677 | 0.3829077 | 0.2844109 | 0.3059721589 | 0.3464027 | 0.4443882 | 0.3975812 | 0.4124289 | 0.07137579 | 0.1173176914 | 0.1108398 | 0.07728425
0.038126 | 1760 | 0.2937276 | 0.454473 | 0.3093828 | 0.3093786 | 0.315375 | 0.3064128 | 0.4003258 | 0.3031402 | 0.2953516 | 0.307526 | 0.4026145 | 0.4069717 | 0.3107633 | 0.2748478 | 0.3778559 | 0.3634363 | 0.451935 | 0.3951372 | 0.3061765 | 0.3051588 | 0.3856516 | 0.275439 | 0.3155723 | 0.394418 | 0.2896014 | 0.2921123 | 0.2986119 | 0.394418 | 0.2994696 | 0.311233 | 0.4198016 | 0.2934091 | 0.4003999 | 0.2986968 | 0.2999465 | 0.2927995 | 0.3664362 | 0.38247 | 0.2855867 | 0.3059825301 | 0.3462827 | 0.4457291 | 0.3959819 | 0.4087948 | 0.07140516 | 0.1163015589 | 0.1103223 | 0.07675294
0.038698 | 1759 | 0.2934849 | 0.4538285 | 0.3088691 | 0.3088713 | 0.3153351 | 0.3058456 | 0.3977186 | 0.2993404 | 0.2940073 | 0.3067798 | 0.3995638 | 0.4038267 | 0.3094001 | 0.2746446 | 0.3771186 | 0.3609989 | 0.4478877 | 0.3933092 | 0.305454 | 0.3045844 | 0.3848278 | 0.2744992 | 0.3154151 | 0.393134 | 0.2917711 | 0.291312 | 0.2982751 | 0.393134 | 0.2987797 | 0.3105456 | 0.4183458 | 0.2932778 | 0.3987936 | 0.2981303 | 0.299621 | 0.2924922 | 0.364673 | 0.3822531 | 0.284911 | 0.3059113622 | 0.3463785 | 0.4465514 | 0.3926771 | 0.4054878 | 0.0712738 | 0.1151177287 | 0.1097721 | 0.07603039
0.039338 | 1758 | 0.2927015 | 0.4534807 | 0.3079864 | 0.3079896 | 0.3147297 | 0.3057984 | 0.3976759 | 0.2966048 | 0.2918615 | 0.3056994 | 0.3980839 | 0.4008395 | 0.3080373 | 0.2725185 | 0.377092 | 0.3592401 | 0.443531 | 0.3915869 | 0.3064517 | 0.3041875 | 0.3849977 | 0.2747989 | 0.3151737 | 0.3915404 | 0.2904533 | 0.290967 | 0.2974671 | 0.3915404 | 0.2987698 | 0.3106876 | 0.4193118 | 0.2930963 | 0.3983447 | 0.298819 | 0.2997408 | 0.2914053 | 0.363812 | 0.381382 | 0.2850757 | 0.3053786755 | 0.3456471 | 0.447155 | 0.3913246 | 0.4056064 | 0.0709446 | 0.1138293445 | 0.1090486 | 0.07528236
0.039963 | 1757 | 0.2918499 | 0.452864 | 0.3068 | 0.3067964 | 0.3136317 | 0.3048557 | 0.3962045 | 0.2926036 | 0.2904206 | 0.3044361 | 0.3951563 | 0.3966089 | 0.3058163 | 0.2720059 | 0.3761968 | 0.3559499 | 0.4392131 | 0.3890469 | 0.3060896 | 0.3038973 | 0.3857194 | 0.2754491 | 0.314627 | 0.3892023 | 0.2903599 | 0.2907099 | 0.2977765 | 0.3892023 | 0.2991005 | 0.3098302 | 0.417031 | 0.2924015 | 0.3985555 | 0.2984475 | 0.2996832 | 0.2912659 | 0.362566 | 0.3808626 | 0.2853502 | 0.3052434325 | 0.3452599 | 0.4476391 | 0.3879533 | 0.4038972 | 0.07072167 | 0.1125233397 | 0.1084315 | 0.07445005
0.040595 | 1756 | 0.2903592 | 0.4516368 | 0.3074907 | 0.3074937 | 0.3135271 | 0.3037709 | 0.3951809 | 0.2904796 | 0.2883907 | 0.3022558 | 0.3922048 | 0.3921566 | 0.3041194 | 0.2710384 | 0.3767111 | 0.3520577 | 0.4358096 | 0.3868955 | 0.3048265 | 0.3033464 | 0.3839914 | 0.2751301 | 0.314113 | 0.3878107 | 0.2922505 | 0.290734 | 0.2965611 | 0.3878107 | 0.2991579 | 0.3098915 | 0.416354 | 0.2910936 | 0.3966478 | 0.2983539 | 0.3000139 | 0.2912737 | 0.361231 | 0.379992 | 0.2855615 | 0.3044352531 | 0.3444709 | 0.4474975 | 0.3854192 | 0.4042708 | 0.07040689 | 0.1113002524 | 0.1078388 | 0.07380498
0.041263 | 1755 | 0.2889663 | 0.4498554 | 0.306546 | 0.3065465 | 0.3118505 | 0.3024956 | 0.3940292 | 0.2873849 | 0.2864029 | 0.301101 | 0.3899583 | 0.3875693 | 0.303257 | 0.2706366 | 0.3762302 | 0.3491351 | 0.4309377 | 0.3845833 | 0.3053133 | 0.3017189 | 0.3849956 | 0.2762934 | 0.3144 | 0.3857898 | 0.2923656 | 0.2910432 | 0.2963198 | 0.3857898 | 0.2997744 | 0.3106967 | 0.4152875 | 0.2904999 | 0.3969147 | 0.298733 | 0.298689 | 0.2904668 | 0.359631 | 0.3793858 | 0.2855503 | 0.3052221835 | 0.3431329 | 0.4464878 | 0.3846446 | 0.3997532 | 0.07004723 | 0.1098320782 | 0.1071992 | 0.07306091
0.041996 | 1754 | 0.2873831 | 0.4479847 | 0.3048237 | 0.3048271 | 0.3116595 | 0.3007113 | 0.393725 | 0.2845902 | 0.2842925 | 0.2991958 | 0.3866406 | 0.3838776 | 0.3017622 | 0.2711151 | 0.3770769 | 0.3448808 | 0.4273562 | 0.3831211 | 0.3043926 | 0.3012118 | 0.3864828 | 0.2771629 | 0.3140584 | 0.3840677 | 0.2924407 | 0.2909175 | 0.2967203 | 0.3840677 | 0.3003519 | 0.3102196 | 0.4147678 | 0.2901814 | 0.3943846 | 0.2991402 | 0.2986195 | 0.2896895 | 0.358638 | 0.378353 | 0.2851083 | 0.3048258722 | 0.3430016 | 0.4479836 | 0.3823513 | 0.3992686 | 0.06965936 | 0.1086191237 | 0.1066873 | 0.07234991
0.042633 | 1753 | 0.2855177 | 0.445918 | 0.3033922 | 0.3033877 | 0.3098846 | 0.2984751 | 0.3923363 | 0.280491 | 0.2821569 | 0.2985409 | 0.383405 | 0.380006 | 0.3005607 | 0.2707613 | 0.3773688 | 0.3421459 | 0.4243937 | 0.3807533 | 0.3051428 | 0.3013098 | 0.3880485 | 0.2782267 | 0.3134781 | 0.3831634 | 0.2936612 | 0.2909772 | 0.2965378 | 0.3831634 | 0.3004189 | 0.3104785 | 0.4129039 | 0.2899461 | 0.3952968 | 0.3005905 | 0.2993757 | 0.2889545 | 0.3574073 | 0.3783619 | 0.2846524 | 0.3049173057 | 0.3410298 | 0.4454314 | 0.379643 | 0.396818 | 0.06914839 | 0.1072654426 | 0.1060995 | 0.07166393
0.043402 | 1752 | 0.2835633 | 0.4447588 | 0.3014145 | 0.3014172 | 0.3078859 | 0.2968802 | 0.3923279 | 0.278414 | 0.2805944 | 0.2966784 | 0.380417 | 0.3750406 | 0.2998883 | 0.2708584 | 0.378762 | 0.3403364 | 0.420033 | 0.3786737 | 0.3041347 | 0.3008065 | 0.386216 | 0.2798042 | 0.3136507 | 0.3806534 | 0.2931936 | 0.2913791 | 0.2963032 | 0.3806534 | 0.3012531 | 0.310971 | 0.4137319 | 0.2896328 | 0.3950254 | 0.3005106 | 0.2997442 | 0.28877 | 0.3560694 | 0.3781444 | 0.2847986 | 0.3049981594 | 0.3399791 | 0.445142 | 0.3788023 | 0.394753 | 0.06877785 | 0.1060238332 | 0.1056488 | 0.07112081
0.044112 | 1751 | 0.2815058 | 0.4413164 | 0.299672 | 0.2996698 | 0.3064849 | 0.2951526 | 0.3923988 | 0.2751757 | 0.2789394 | 0.2955533 | 0.3775872 | 0.3723041 | 0.2991014 | 0.2718199 | 0.3799037 | 0.3366425 | 0.4169678 | 0.3777764 | 0.3041011 | 0.3005946 | 0.3869396 | 0.2806499 | 0.3127266 | 0.3792585 | 0.2952575 | 0.2920385 | 0.2965174 | 0.3792586 | 0.3019837 | 0.3112551 | 0.4140469 | 0.2905977 | 0.3936844 | 0.3005704 | 0.2996134 | 0.287964 | 0.3545615 | 0.3775321 | 0.2845266 | 0.3044824898 | 0.339066 | 0.4434055 | 0.3779786 | 0.3940382 | 0.06809471 | 0.1049869433 | 0.105308 | 0.07062828
0.044829 | 1750 | 0.2790792 | 0.4399039 | 0.2987164 | 0.2987199 | 0.3046165 | 0.292243 | 0.3918354 | 0.271433 | 0.277355 | 0.2949069 | 0.374245 | 0.3684137 | 0.2988679 | 0.2722725 | 0.3808235 | 0.3341857 | 0.414369 | 0.3765702 | 0.304114 | 0.3004096 | 0.3875248 | 0.2832925 | 0.3132814 | 0.3771659 | 0.2957061 | 0.2933779 | 0.2965069 | 0.3771659 | 0.3029201 | 0.3117762 | 0.4125589 | 0.2908243 | 0.3934215 | 0.3016679 | 0.2992636 | 0.286835 | 0.3537567 | 0.3765133 | 0.284201 | 0.3045001626 | 0.3380432 | 0.4437123 | 0.3760876 | 0.3932763 | 0.06755815 | 0.1039203554 | 0.1049293 | 0.07002142
0.045601 | 1749 | 0.2768437 | 0.4375842 | 0.2967274 | 0.2967274 | 0.3037467 | 0.2905373 | 0.3924209 | 0.2698228 | 0.2759988 | 0.2929574 | 0.3713085 | 0.3643868 | 0.2988139 | 0.2738815 | 0.3821368 | 0.331849 | 0.4135486 | 0.3748441 | 0.3041178 | 0.3011839 | 0.3884574 | 0.284252 | 0.3129535 | 0.3762926 | 0.2968428 | 0.2929412 | 0.2970686 | 0.3762926 | 0.3035583 | 0.3121266 | 0.4116263 | 0.2910954 | 0.3928203 | 0.3020869 | 0.2987761 | 0.2865997 | 0.3521107 | 0.375215 | 0.2841363 | 0.3048380613 | 0.3378864 | 0.4435702 | 0.3762812 | 0.3911577 | 0.06709189 | 0.1029475182 | 0.1047161 | 0.06982275
0.046372 | 1748 | 0.2745198 | 0.4342346 | 0.2947689 | 0.2947698 | 0.3012098975 | 0.2886319 | 0.3918568 | 0.2674833 | 0.2751166 | 0.2912424 | 0.369001 | 0.3618574 | 0.2986401 | 0.2742106 | 0.3836429 | 0.3279326 | 0.4101233 | 0.3740244 | 0.3036337 | 0.3009223 | 0.3888304 | 0.2867384 | 0.3127382 | 0.3757504 | 0.2973872 | 0.2939796 | 0.2972084 | 0.3757505 | 0.3050582 | 0.3125335 | 0.411545 | 0.2917904 | 0.3921405 | 0.302763 | 0.2986975 | 0.2852812 | 0.3501951 | 0.3742668 | 0.28385 | 0.3036340475 | 0.3365518 | 0.4417573 | 0.3764853 | 0.3897238 | 0.06645391 | 0.1020179465 | 0.1042769 | 0.06950089
0.047184 | 1747 | 0.2719563 | 0.4316864 | 0.2933428 | 0.2933391 | 0.2998436 | 0.2849544 | 0.3921778 | 0.2658409 | 0.2736771 | 0.290564 | 0.3678306 | 0.3590611 | 0.2990859 | 0.2764359 | 0.3852288 | 0.3263536 | 0.4097655 | 0.3728858 | 0.3041123 | 0.3010986 | 0.3897369 | 0.2889163 | 0.3133348 | 0.3749002 | 0.2989556 | 0.2955572 | 0.2977645 | 0.3749002 | 0.3055955 | 0.3135285 | 0.4121684 | 0.2928533 | 0.3913999 | 0.3036877 | 0.2988676 | 0.2847282 | 0.3493133 | 0.3747837 | 0.2843838 | 0.3036700785 | 0.3354732 | 0.4422679 | 0.3761003 | 0.3892055 | 0.06585178 | 0.1014422923 | 0.1041102 | 0.06931017
0.047948 | 1746 | 0.2695659 | 0.4298414 | 0.2910873 | 0.2910909 | 0.2973687 | 0.2834211 | 0.3936258 | 0.2643953 | 0.2731035 | 0.2900829 | 0.3650961 | 0.3561955 | 0.2995297 | 0.2770242 | 0.3859334 | 0.3248966 | 0.4104392 | 0.374183 | 0.304295 | 0.3017297 | 0.3912317 | 0.290262 | 0.3137567 | 0.3744557 | 0.2994319 | 0.2956944 | 0.2989892 | 0.3744557 | 0.3067774 | 0.3134001 | 0.412582 | 0.2921266 | 0.3924183 | 0.3050901 | 0.2966617 | 0.2840983 | 0.349019 | 0.374006 | 0.283668 | 0.3045839965 | 0.3353375 | 0.4422839 | 0.3749418 | 0.387863 | 0.06522263 | 0.1009096652 | 0.1041288 | 0.06925438
0.048824 | 1745 | 0.2669463 | 0.4269915 | 0.289184 | 0.2891791 | 0.2957805 | 0.2806449 | 0.3939497 | 0.2634626 | 0.2724061 | 0.289453 | 0.3638642 | 0.3547057 | 0.3009228 | 0.2791747 | 0.3887525 | 0.3235824 | 0.4083439 | 0.3737578 | 0.3044837 | 0.3026573 | 0.3928687 | 0.2927985 | 0.3134099 | 0.3753367 | 0.3005906 | 0.2976563 | 0.2999816 | 0.3753367 | 0.3076587 | 0.3149775 | 0.4116863 | 0.2937713 | 0.3914215 | 0.3055768 | 0.2972862 | 0.2831587 | 0.3467412 | 0.3726202 | 0.2832956 | 0.3032041788 | 0.3358907 | 0.441159 | 0.375642 | 0.3879504 | 0.06456741 | 0.1006557643 | 0.1040604 | 0.06926554
0.049643 | 1744 | 0.2645148 | 0.4228975 | 0.287085 | 0.2870889 | 0.2939598 | 0.2784455 | 0.3938728 | 0.2624155 | 0.2722395 | 0.2902159 | 0.3617065 | 0.353039 | 0.3008695 | 0.2810964 | 0.390161 | 0.3227816 | 0.4109996 | 0.3737699 | 0.3036877 | 0.3041719 | 0.3919289 | 0.2953061 | 0.3134511 | 0.3736197 | 0.3012088 | 0.2986213 | 0.3008853 | 0.3736197 | 0.3095699 | 0.3148516 | 0.4106788 | 0.2946645 | 0.3897605 | 0.3068794 | 0.2964523 | 0.282701 | 0.3448359 | 0.3727166 | 0.2828172 | 0.3029482067 | 0.3353089 | 0.441371 | 0.3755584 | 0.3883004 | 0.06410485 | 0.1005174369 | 0.1042156 | 0.06951071
0.050558 | 1743 | 0.2622525 | 0.4210966 | 0.285595 | 0.2855987 | 0.2912727 | 0.275978 | 0.3956541 | 0.2618754 | 0.2724522 | 0.2901075 | 0.3620594 | 0.3514412 | 0.3020701 | 0.2831716 | 0.392199 | 0.321266 | 0.4116763 | 0.3742164 | 0.3021248 | 0.3047189 | 0.3936082 | 0.2970533 | 0.314257 | 0.3754045 | 0.3024882 | 0.2995652 | 0.3017477 | 0.3754045 | 0.3099527 | 0.3152677 | 0.4104294 | 0.2963454 | 0.3918055 | 0.3068207 | 0.2957082 | 0.2814629 | 0.3430751 | 0.3710733 | 0.2829868 | 0.302924931 | 0.3356832 | 0.4397915 | 0.3764354 | 0.3886561 | 0.06335723 | 0.1002676487 | 0.1040504 | 0.06945658
0.051421 | 1742 | 0.2599189 | 0.4179183 | 0.2836473 | 0.2836476 | 0.2909153 | 0.2736556 | 0.3953747 | 0.2623826 | 0.2724086 | 0.2898648 | 0.360218 | 0.351383 | 0.3037026 | 0.2844934 | 0.3946564 | 0.3216133 | 0.4114195 | 0.375369 | 0.3027794 | 0.3055889 | 0.3941348 | 0.2989919 | 0.3135242 | 0.3752662 | 0.3028133 | 0.3002695 | 0.302316 | 0.3752662 | 0.3104014 | 0.3156423 | 0.41045 | 0.297591 | 0.3902147 | 0.3079549 | 0.2956532 | 0.2808596 | 0.3431231 | 0.3700359 | 0.2823962 | 0.3009382188 | 0.3355474 | 0.4391605 | 0.3779775 | 0.3881623 | 0.06286927 | 0.100356482 | 0.1041946 | 0.06982665
0.052226 | 1741 | 0.2576918 | 0.4162324 | 0.2808042 | 0.2808045 | 0.2888676 | 0.2705803 | 0.3970194 | 0.2633515 | 0.2721919 | 0.290559 | 0.3594375 | 0.3498106 | 0.3049311 | 0.286466 | 0.3952589 | 0.3209011 | 0.4127328 | 0.3745712 | 0.3019234 | 0.307767 | 0.3939573 | 0.3008726 | 0.3133737 | 0.3761378 | 0.3036227 | 0.3013915 | 0.3031179 | 0.3761378 | 0.3113378 | 0.3157453 | 0.4105749 | 0.2978814 | 0.3900563 | 0.3087816 | 0.2954158 | 0.2801449 | 0.3413202 | 0.3694265 | 0.281875 | 0.3011226356 | 0.3359103 | 0.4384908 | 0.377399 | 0.3876718 | 0.06239849 | 0.1004321203 | 0.1044114 | 0.07023508
0.053176 | 1740 | 0.2555916 | 0.4140515 | 0.2797994 | 0.2797961 | 0.2872532 | 0.2691425 | 0.3979872 | 0.2632237 | 0.2736003 | 0.2915031 | 0.3595699 | 0.3497741 | 0.3066074 | 0.2887445 | 0.3969958 | 0.3206295 | 0.4153376 | 0.3771608 | 0.301725 | 0.3071327 | 0.3948735 | 0.302044 | 0.3131133 | 0.3774021 | 0.3048809 | 0.3019091 | 0.3040793 | 0.3774021 | 0.3115352 | 0.3164348 | 0.409534 | 0.2992852 | 0.3904654 | 0.309037 | 0.2939975 | 0.2795284 | 0.3400765 | 0.368633 | 0.2814229 | 0.3009831011 | 0.3363894 | 0.4393494 | 0.3784543 | 0.3901513 | 0.06189864 | 0.1008367091 | 0.1046459 | 0.07063077
0.054071 | 1739 | 0.2536166 | 0.4119912 | 0.278098 | 0.2780953 | 0.2849855 | 0.2667208 | 0.3993579 | 0.2644695 | 0.2743124 | 0.291436 | 0.3598813 | 0.3501581 | 0.3069828 | 0.2908371 | 0.3976612 | 0.3219873 | 0.4181747 | 0.3779827 | 0.3006524 | 0.3087484 | 0.3975803 | 0.3041106 | 0.3135383 | 0.3776719 | 0.3044006 | 0.3029413 | 0.3053801 | 0.377672 | 0.3120758 | 0.3152627 | 0.4094912 | 0.300403 | 0.3898859 | 0.3092218 | 0.2931321 | 0.2782637 | 0.3387229 | 0.3664922 | 0.2804037 | 0.2998749614 | 0.337006 | 0.438979 | 0.3787437 | 0.3897086 | 0.06136142 | 0.1010437086 | 0.104634 | 0.07104766
0.054982 | 1738 | 0.2520202 | 0.4086386 | 0.2764098 | 0.2764115 | 0.2837111 | 0.2644845 | 0.399984 | 0.2646073 | 0.2749218 | 0.2925481 | 0.3605817 | 0.350004 | 0.3079958 | 0.2919695 | 0.3999456 | 0.3220846 | 0.4215268 | 0.3797129 | 0.3003113 | 0.3107011 | 0.3973158 | 0.3047896 | 0.313176 | 0.3787833 | 0.3041589 | 0.3035258 | 0.3059514 | 0.3787833 | 0.312011 | 0.315946 | 0.4091041 | 0.3017471 | 0.3893415 | 0.3093499 | 0.2929284 | 0.2774213 | 0.3371421 | 0.3646219 | 0.2798903 | 0.2991473675 | 0.3381119 | 0.4387032 | 0.3804921 | 0.390142 | 0.06091451 | 0.1017293707 | 0.1048796 | 0.071469
0.055979 | 1737 | 0.2504084 | 0.4056602 | 0.2755749 | 0.2755735 | 0.2814206 | 0.263013 | 0.4008894 | 0.2666477 | 0.2757767 | 0.2928439 | 0.3604265 | 0.3507443 | 0.3102724 | 0.2937737 | 0.3991864 | 0.3221391 | 0.4242265 | 0.3800951 | 0.29931 | 0.3113201 | 0.3953273 | 0.3061069 | 0.3122951 | 0.3805524 | 0.3046518 | 0.3037043 | 0.306636 | 0.3805524 | 0.3123493 | 0.3147465 | 0.4082878 | 0.3024326 | 0.3888601 | 0.3104413 | 0.2906384 | 0.2764196 | 0.3354104 | 0.3636035 | 0.2782107 | 0.2982669473 | 0.3387926 | 0.4382419 | 0.3807655 | 0.3918169 | 0.06046869 | 0.1020703688 | 0.1049899 | 0.07195607
0.056932 | 1736 | 0.249333 | 0.4039482 | 0.2736288 | 0.2736269 | 0.2808428 | 0.2615043 | 0.401678 | 0.268055 | 0.2760694 | 0.2946483 | 0.3618115 | 0.351861 | 0.3101957 | 0.295123 | 0.4001555 | 0.3229381 | 0.4261701 | 0.3815391 | 0.2985594 | 0.3119489 | 0.3966102 | 0.3071778 | 0.3118208 | 0.3812839 | 0.304873 | 0.3043203 | 0.305999 | 0.3812839 | 0.3124282 | 0.3141055 | 0.4071728 | 0.3031546 | 0.3882037 | 0.310054 | 0.2897859 | 0.2748199 | 0.3335719 | 0.361967 | 0.2780047 | 0.2969700396 | 0.3385008 | 0.4385125 | 0.3822783 | 0.3915958 | 0.06033153 | 0.1026129127 | 0.1049749 | 0.0723207
0.057896 | 1735 | 0.2482808 | 0.4029956 | 0.272258 | 0.2722532 | 0.2797678 | 0.2605425 | 0.4014354 | 0.2694295 | 0.2768249 | 0.2953127 | 0.360929 | 0.3526913 | 0.3102935 | 0.2964445 | 0.40081 | 0.3244779 | 0.4286311 | 0.382288 | 0.2968482 | 0.3126853 | 0.3957363 | 0.3075849 | 0.311218 | 0.380728 | 0.3044761 | 0.304042 | 0.3063599 | 0.380728 | 0.3115494 | 0.3121988 | 0.4059765 | 0.3039156 | 0.3867652 | 0.3095266 | 0.2887403 | 0.2730629 | 0.332973 | 0.3609764 | 0.2769165 | 0.2955855429 | 0.3380207 | 0.4379809 | 0.3818156 | 0.3922815 | 0.0599514 | 0.1032663882 | 0.1052039 | 0.07266112
0.05883 | 1734 | 0.2477288 | 0.4012804 | 0.27198 | 0.271975 | 0.2777892 | 0.2589894 | 0.403663 | 0.2713507 | 0.2781303 | 0.2968453 | 0.3624614 | 0.3526723 | 0.3115655 | 0.2970313 | 0.4010249 | 0.3241117 | 0.4308655 | 0.3824662 | 0.2969499 | 0.3121522 | 0.3938015 | 0.3069189 | 0.3100083 | 0.3826533 | 0.3042495 | 0.3038954 | 0.3063655 | 0.3826533 | 0.3111785 | 0.3117537 | 0.4044875 | 0.3034581 | 0.3867491 | 0.3080941 | 0.2876325 | 0.2710785 | 0.3305029 | 0.3592398 | 0.2747725 | 0.2948864996 | 0.3389994 | 0.4369934 | 0.3827585 | 0.3921286 | 0.05994353 | 0.1038661674 | 0.1052171 | 0.07302953
0.059895 | 1733 | 0.2471198 | 0.4000234 | 0.2706961 | 0.2706922 | 0.2772737 | 0.258238 | 0.4050464 | 0.2723964 | 0.2799456 | 0.2970688 | 0.3618612 | 0.3536782 | 0.3124806 | 0.2973286 | 0.4013724 | 0.3255192 | 0.432347 | 0.3833013 | 0.2949433 | 0.3119313 | 0.3931045 | 0.3077245 | 0.3089729 | 0.3839575 | 0.3033502 | 0.3028953 | 0.3054878 | 0.3839575 | 0.3096481 | 0.3103878 | 0.4031734 | 0.3044823 | 0.385503 | 0.3084612 | 0.2854695 | 0.2695342 | 0.3292962 | 0.3573565 | 0.2738398 | 0.2928831875 | 0.3393931 | 0.438049 | 0.3833455 | 0.3944124 | 0.05977844 | 0.1044901833 | 0.105167 | 0.07340076
0.060866 | 1732 | 0.247189 | 0.3989458 | 0.2706923 | 0.2706887 | 0.2776661 | 0.2579541 | 0.4038959 | 0.2740156 | 0.2791773 | 0.2982698 | 0.3626241 | 0.3549814 | 0.3129195 | 0.2979589 | 0.4002381 | 0.326136 | 0.4332204 | 0.382816 | 0.2934491 | 0.3119943 | 0.3920765 | 0.3069145 | 0.3085418 | 0.3841921 | 0.3016794 | 0.3020863 | 0.3056292 | 0.3841921 | 0.3088269 | 0.3081865 | 0.402127 | 0.3035846 | 0.3849005 | 0.3073781 | 0.2844718 | 0.2679802 | 0.3272255 | 0.3548331 | 0.2729241 | 0.2916499376 | 0.3400317 | 0.4369197 | 0.3844626 | 0.3934909 | 0.0597229 | 0.1048395783 | 0.1049414 | 0.07374217
0.061866 | 1731 | 0.247443 | 0.3985806 | 0.2700862 | 0.2700847 | 0.276698 | 0.2571318 | 0.404894 | 0.2749339 | 0.2794616 | 0.2987713 | 0.3643449 | 0.3547724 | 0.3127366 | 0.2969123 | 0.3989128 | 0.3258716 | 0.434739 | 0.3828513 | 0.2919095 | 0.3114156 | 0.3902839 | 0.3067829 | 0.3070952 | 0.384938 | 0.3006207 | 0.301471 | 0.3036522 | 0.384938 | 0.3071753 | 0.3070731 | 0.3986902 | 0.3035413 | 0.3835667 | 0.3069173 | 0.2824981 | 0.2662433 | 0.3244323 | 0.3529456 | 0.2705745 | 0.2901805341 | 0.3387986 | 0.4359508 | 0.3839361 | 0.3957734 | 0.05988773 | 0.1054244041 | 0.1047565 | 0.07396112
0.062922 | 1730 | 0.2479995 | 0.3984714 | 0.2697562 | 0.2697538 | 0.2763189 | 0.257523 | 0.4046683 | 0.2766764 | 0.2796083 | 0.2987443 | 0.3632833 | 0.3556367 | 0.3129228 | 0.2973319 | 0.3977216 | 0.3260269 | 0.4346554 | 0.382219 | 0.2902314 | 0.3109597 | 0.3882342 | 0.306254 | 0.306094 | 0.3835468 | 0.2993055 | 0.3003027 | 0.3036192 | 0.3835468 | 0.3057376 | 0.3045787 | 0.3960229 | 0.3023913 | 0.3812546 | 0.3052667 | 0.2820024 | 0.2648137 | 0.3216165 | 0.3511103 | 0.2696389 | 0.2881025076 | 0.3392764 | 0.4347747 | 0.3836958 | 0.3949233 | 0.059929 | 0.105749689 | 0.1045895 | 0.07402122
0.063932 | 1729 | 0.2488667 | 0.3987108 | 0.2698758 | 0.2698737 | 0.2764519 | 0.2578777 | 0.4070029 | 0.2768353 | 0.2791361 | 0.2994242 | 0.3636976 | 0.3555661 | 0.3115229 | 0.2969848 | 0.3954841 | 0.3268543 | 0.4353947 | 0.3814588 | 0.2886241 | 0.3100302 | 0.3862795 | 0.3044468 | 0.3032448 | 0.3833168 | 0.2974082 | 0.2989091 | 0.3019051 | 0.3833168 | 0.3034092 | 0.302221 | 0.3957368 | 0.3015512 | 0.3792368 | 0.3036099 | 0.2802805 | 0.2632046 | 0.3198252 | 0.3481618 | 0.2675679 | 0.2862617075 | 0.3380379 | 0.4337083 | 0.3829895 | 0.3936238 | 0.06020082 | 0.1059521064 | 0.1040801 | 0.07400942
0.064937 | 1728 | 0.2499834 | 0.3993053 | 0.2698575 | 0.2698597 | 0.2766509 | 0.2587639 | 0.4045066 | 0.277879 | 0.2786649 | 0.2999717 | 0.3637853 | 0.3564334 | 0.3112026 | 0.295409 | 0.3930057 | 0.3258791 | 0.4346091 | 0.3799129 | 0.2871018 | 0.3089019 | 0.3840658 | 0.302703 | 0.301816 | 0.3829042 | 0.2944216 | 0.2966124 | 0.2994871 | 0.3829042 | 0.3018028 | 0.2999631 | 0.391568 | 0.3008567 | 0.3776811 | 0.3016181 | 0.2781903 | 0.2610741 | 0.3168406 | 0.3466527 | 0.2655622 | 0.2840216756 | 0.3368379 | 0.4315908 | 0.382187 | 0.3924419 | 0.06037725 | 0.106222637 | 0.1034227 | 0.07373026
0.066052 | 1727 | 0.2514339 | 0.3995681 | 0.2705624 | 0.2705666 | 0.2762928 | 0.2593479 | 0.4041736 | 0.2780808 | 0.2784722 | 0.2991655 | 0.3627789 | 0.3555165 | 0.3100909 | 0.2951282 | 0.3912142 | 0.3259032 | 0.4344514 | 0.3778347 | 0.2855097 | 0.307613 | 0.3814628 | 0.3021837 | 0.3004014 | 0.3823692 | 0.2939493 | 0.2944801 | 0.2979602 | 0.3823692 | 0.2991379 | 0.2976685 | 0.3884709 | 0.2988382 | 0.376308 | 0.3004013 | 0.2760853 | 0.259558 | 0.3147458 | 0.3437694 | 0.2639838 | 0.2820031941 | 0.3358163 | 0.4294297 | 0.3818196 | 0.3933463 | 0.06078168 | 0.1063824371 | 0.1030196 | 0.07375913
0.067088 | 1726 | 0.2532088 | 0.3998671 | 0.2710609 | 0.2710657 | 0.2772087 | 0.260475 | 0.4038864 | 0.2784145 | 0.276563 | 0.299043 | 0.3616331 | 0.3547827 | 0.3080096 | 0.2930161 | 0.3899399 | 0.3245181 | 0.4320158 | 0.3757784 | 0.282875 | 0.3055195 | 0.3783039 | 0.2997029 | 0.2977293 | 0.3817828 | 0.291756 | 0.2921112 | 0.2963549 | 0.3817828 | 0.2972613 | 0.2944266 | 0.3855377 | 0.2968314 | 0.3735382 | 0.2983878 | 0.2743075 | 0.2572286 | 0.3116421 | 0.3414308 | 0.2620101 | 0.2807668447 | 0.3335309 | 0.4268734 | 0.381613 | 0.3929833 | 0.06112722 | 0.1064161435 | 0.1022918 | 0.07350328
0.068123 | 1725 | 0.2550388 | 0.4022165 | 0.2720998 | 0.2721045 | 0.2784115 | 0.2623523 | 0.4020398 | 0.2775583 | 0.2767474 | 0.2982154 | 0.3609402 | 0.3544358 | 0.305747 | 0.2917175 | 0.3868555 | 0.3237515 | 0.4312399 | 0.3730901 | 0.2813243 | 0.3038052 | 0.3762509 | 0.2984386 | 0.29571 | 0.3790661 | 0.288427 | 0.2897161 | 0.293141 | 0.3790661 | 0.2944346 | 0.2920399 | 0.3827904 | 0.2951616 | 0.3708055 | 0.2963189 | 0.2723704 | 0.2555256 | 0.308899 | 0.3388747 | 0.2598959 | 0.2778137624 | 0.3310187 | 0.4252681 | 0.3801044 | 0.3895573 | 0.06161746 | 0.1062112972 | 0.1016504 | 0.07318319
0.069276 | 1724 | 0.257138 | 0.4031824 | 0.2730085 | 0.2730105 | 0.2788288 | 0.2637252 | 0.4009368 | 0.2777128 | 0.2740689 | 0.2973609 | 0.3592449 | 0.3522997 | 0.3046456 | 0.2895015 | 0.382837 | 0.3209296 | 0.4280948 | 0.3710573 | 0.2795995 | 0.3011419 | 0.3721784 | 0.2954164 | 0.293739 | 0.3774043 | 0.2855253 | 0.2882957 | 0.2913374 | 0.3774043 | 0.2919862 | 0.2884862 | 0.37944 | 0.2930823 | 0.36882 | 0.2939721 | 0.2696632 | 0.2539161 | 0.3062911 | 0.3366393 | 0.2574848 | 0.2757326663 | 0.3300707 | 0.4220245 | 0.3778697 | 0.3879066 | 0.0622309 | 0.105924949 | 0.1007919 | 0.07272104
0.07037 | 1723 | 0.2594203 | 0.4045783 | 0.2741423 | 0.2741447 | 0.2799806 | 0.2648554 | 0.3998811 | 0.2763363 | 0.2720788 | 0.2965212 | 0.3583491 | 0.3504351 | 0.3018586 | 0.2866338 | 0.3788362 | 0.3201961 | 0.4253211 | 0.3673596 | 0.2774552 | 0.2983937 | 0.3693446 | 0.2938092 | 0.2919088 | 0.3753181 | 0.2824918 | 0.2846997 | 0.2875747 | 0.3753181 | 0.2879098 | 0.2861116 | 0.3762866 | 0.2911054 | 0.3652377 | 0.2921763 | 0.268594 | 0.2525782 | 0.3039699 | 0.3330841 | 0.2555469 | 0.2737084031 | 0.3267415 | 0.4181099 | 0.3753065 | 0.3848988 | 0.06275473 | 0.1056705117 | 0.09998814 | 0.07226952
0.071359 | 1722 | 0.2614984 | 0.4074229 | 0.2751608 | 0.2751614 | 0.2815038 | 0.2670962 | 0.3973895 | 0.2752714 | 0.2709122 | 0.2952046 | 0.3554844 | 0.3489731 | 0.2992051 | 0.2844699 | 0.3760776 | 0.318323 | 0.4227416 | 0.3637246 | 0.2745976 | 0.2961987 | 0.365918 | 0.2910542 | 0.2896562 | 0.3725941 | 0.2802066 | 0.281616 | 0.2846963 | 0.3725941 | 0.2856708 | 0.283053 | 0.3724426 | 0.2873666 | 0.3629409 | 0.2892929 | 0.2668985 | 0.2499443 | 0.3002763 | 0.3316836 | 0.2533216 | 0.2715632319 | 0.3250888 | 0.4158574 | 0.3743205 | 0.3828304 | 0.06326156 | 0.1051589847 | 0.09917178 | 0.07174333
0.072529 | 1721 | 0.2639247 | 0.4090608 | 0.2769322 | 0.2769277 | 0.2823059 | 0.2687741 | 0.3956585 | 0.2746008 | 0.2687897 | 0.2934842 | 0.3541428 | 0.3474793 | 0.297132 | 0.2821243 | 0.3727256 | 0.3161423 | 0.4181078 | 0.3603822 | 0.2725672 | 0.2925115 | 0.362213 | 0.2883948 | 0.2870081 | 0.3701964 | 0.2776956 | 0.279117 | 0.2817108 | 0.3701964 | 0.2827975 | 0.2799929 | 0.3695938 | 0.285292 | 0.3598631 | 0.2867428 | 0.2641584 | 0.2485319 | 0.296705 | 0.3282676 | 0.2508121 | 0.2690051198 | 0.3212757 | 0.411042 | 0.3731518 | 0.3797424 | 0.06378237 | 0.1044996306 | 0.09804058 | 0.07107455
0.073608 | 1720 | 0.2660897 | 0.4102914 | 0.2781124 | 0.2781159 | 0.2832618 | 0.2702587 | 0.3943521 | 0.2728202 | 0.2664024 | 0.291895 | 0.3516971 | 0.345504 | 0.2942121 | 0.2791943 | 0.3685957 | 0.3142853 | 0.414217 | 0.3556321 | 0.2711038 | 0.289319 | 0.3588143 | 0.2849863 | 0.2840287 | 0.3667744 | 0.2746295 | 0.2758222 | 0.279018 | 0.3667744 | 0.2791101 | 0.2764321 | 0.3654178 | 0.2822699 | 0.3568308 | 0.2840083 | 0.2619712 | 0.2464832 | 0.2944072 | 0.3256432 | 0.2487548 | 0.2669183016 | 0.3187611 | 0.4078932 | 0.3710869 | 0.3775359 | 0.064369 | 0.1039199606 | 0.09694513 | 0.07034485
0.074686 | 1719 | 0.2684466 | 0.4112584 | 0.279073 | 0.2790724 | 0.2844316 | 0.2729735 | 0.3917905 | 0.2703361 | 0.263288 | 0.290092 | 0.3494809 | 0.3423771 | 0.2911479 | 0.2763953 | 0.3652758 | 0.3123737 | 0.4096552 | 0.3528336 | 0.268743 | 0.2862855 | 0.3553958 | 0.2824858 | 0.2812777 | 0.3646851 | 0.2709338 | 0.2724211 | 0.2747509 | 0.3646851 | 0.2763518 | 0.2730896 | 0.3611973 | 0.2787477 | 0.3542905 | 0.2811667 | 0.2596166 | 0.2446353 | 0.2910557 | 0.3237049 | 0.24637 | 0.2640360296 | 0.3154019 | 0.4037988 | 0.3688347 | 0.3726831 | 0.06494599 | 0.1031132415 | 0.09574397 | 0.06967651
0.075842 | 1718 | 0.2703394 | 0.4129089 | 0.2800004 | 0.2800031 | 0.2852523 | 0.2735955 | 0.3889512 | 0.2691384 | 0.2613524 | 0.2880171 | 0.3466467 | 0.3396387 | 0.2878967 | 0.274026 | 0.361369 | 0.3087112 | 0.4053219 | 0.3482542 | 0.2662121 | 0.2833708 | 0.351615 | 0.28053 | 0.2791536 | 0.3610579 | 0.2682815 | 0.2685647 | 0.2720462 | 0.3610579 | 0.2726368 | 0.2699777 | 0.3582409 | 0.2758782 | 0.3502367 | 0.2790153 | 0.2575228 | 0.2425244 | 0.2876675 | 0.3207655 | 0.2449929 | 0.2618635297 | 0.3114087 | 0.3996299 | 0.366045 | 0.3697907 | 0.06536754 | 0.1023935378 | 0.09469292 | 0.06886919
0.076943 | 1717 | 0.2721186 | 0.4152775 | 0.2805612 | 0.2805625 | 0.2854622 | 0.2750836 | 0.3871371 | 0.266854 | 0.2586312 | 0.2856792 | 0.3442638 | 0.3371421 | 0.284356 | 0.270483 | 0.3563278 | 0.306322 | 0.4001945 | 0.3434179 | 0.2640142 | 0.2802951 | 0.3469939 | 0.2779733 | 0.2748986 | 0.3576565 | 0.264867 | 0.2658296 | 0.2686955 | 0.3576565 | 0.2692255 | 0.2659202 | 0.3542332 | 0.272493 | 0.3471739 | 0.2756574 | 0.2555621 | 0.2411663 | 0.2843098 | 0.3178952 | 0.2426915 | 0.2597419024 | 0.3077109 | 0.3952828 | 0.3626125 | 0.3662793 | 0.06580672 | 0.1014667824 | 0.09346866 | 0.0679514
0.078048 | 1716 | 0.2735389 | 0.4163766 | 0.2815103 | 0.2815146 | 0.2873366 | 0.2767005 | 0.3844567 | 0.2639841 | 0.2549548 | 0.2834029 | 0.3408862 | 0.3344919 | 0.2811757 | 0.2678666 | 0.35296 | 0.3030144 | 0.3948142 | 0.3394871 | 0.2614348 | 0.2759509 | 0.3438632 | 0.2741338 | 0.2722296 | 0.3541594 | 0.2618582 | 0.2624571 | 0.2652906 | 0.3541594 | 0.2661995 | 0.2631946 | 0.3507588 | 0.2693464 | 0.3450289 | 0.2724855 | 0.2532204 | 0.2390548 | 0.2814535 | 0.3163495 | 0.2408277 | 0.2575040758 | 0.3036838 | 0.3898519 | 0.3600112 | 0.3631134 | 0.06612077 | 0.100380227 | 0.09211528 | 0.06702859
0.079107 | 1715 | 0.2749082 | 0.4166214 | 0.2814491 | 0.2814461 | 0.2865514 | 0.2778209 | 0.380842 | 0.2620646 | 0.2521228 | 0.2813729 | 0.3372465 | 0.3312449 | 0.2779517 | 0.2642193 | 0.3483077 | 0.3005995 | 0.3903811 | 0.3338599 | 0.2601059 | 0.2726254 | 0.3400488 | 0.2718503 | 0.2705815 | 0.3494076 | 0.2585934 | 0.2585706 | 0.2621699 | 0.3494076 | 0.2622103 | 0.2591618 | 0.3464867 | 0.2657537 | 0.3405474 | 0.2700518 | 0.2522913 | 0.2366975 | 0.2783144 | 0.3134956 | 0.2381465 | 0.2548868954 | 0.3008598 | 0.3861041 | 0.3575471 | 0.3584588 | 0.0663696 | 0.09942282736 | 0.09096717 | 0.06608851
0.080257 | 1714 | 0.2758991 | 0.4183993 | 0.282949 | 0.2829515 | 0.2875366 | 0.2789346 | 0.3782769 | 0.2581137 | 0.2489639 | 0.2783514 | 0.3337502 | 0.3282585 | 0.2741743 | 0.2608235 | 0.3444388 | 0.2960085 | 0.3848569 | 0.3300287 | 0.2577048 | 0.2691738 | 0.3374723 | 0.2687277 | 0.2678599 | 0.3468642 | 0.255344 | 0.2553596 | 0.2583619 | 0.3468642 | 0.2598621 | 0.2562393 | 0.3432142 | 0.2624823 | 0.3371255 | 0.2675082 | 0.2497459 | 0.2346617 | 0.2741511 | 0.3109349 | 0.2366356 | 0.2535395324 | 0.2967023 | 0.3809976 | 0.3540336 | 0.3516597 | 0.06667823 | 0.09830702096 | 0.08964508 | 0.06518575
0.081378 | 1713 | 0.2764487 | 0.4170299 | 0.2819913 | 0.2819945 | 0.2873887 | 0.2790769 | 0.375408 | 0.2554755 | 0.2463297 | 0.2756233 | 0.3308416 | 0.3256349 | 0.2710767 | 0.2580361 | 0.3398246 | 0.2924803 | 0.3794446 | 0.325482 | 0.2555793 | 0.2653912 | 0.332737 | 0.265468 | 0.2644734 | 0.3428053 | 0.2522181 | 0.2517773 | 0.2542865 | 0.3428053 | 0.2561975 | 0.2536303 | 0.3396695 | 0.2588225 | 0.3343304 | 0.2644333 | 0.2482055 | 0.2325526 | 0.2716125 | 0.3080664 | 0.2342811 | 0.2507266402 | 0.2931588 | 0.3757733 | 0.3520394 | 0.3507157 | 0.0667943 | 0.09719355404 | 0.08852798 | 0.06416148
0.082452 | 1712 | 0.2768766 | 0.4172301 | 0.2817336 | 0.2817302 | 0.2876129 | 0.2788929 | 0.3712652 | 0.252509 | 0.2427857 | 0.2727336 | 0.3273255 | 0.3218667 | 0.2675383 | 0.2548193 | 0.3367325 | 0.289971 | 0.3732323 | 0.319698 | 0.2537657 | 0.2618645 | 0.3302246 | 0.2626476 | 0.2619818 | 0.3394217 | 0.2492439 | 0.2486109 | 0.2514513 | 0.3394217 | 0.2531826 | 0.2503861 | 0.3365578 | 0.255215 | 0.3290498 | 0.2616627 | 0.245766 | 0.2312093 | 0.268863 | 0.3063319 | 0.2324725 | 0.2492351979 | 0.28942 | 0.3715203 | 0.3490866 | 0.3443558 | 0.06675446 | 0.09591208398 | 0.08694888 | 0.06298654
0.083628 | 1711 | 0.2766598 | 0.4169629 | 0.2817325 | 0.2817344 | 0.2869045 | 0.279019 | 0.3674886 | 0.2507836 | 0.2387876 | 0.2701592 | 0.3238938 | 0.318293 | 0.2637602 | 0.2516531 | 0.3320712 | 0.2853405 | 0.3683277 | 0.3142726 | 0.2508839 | 0.2580861 | 0.3257704 | 0.2601744 | 0.2585317 | 0.334967 | 0.2456849 | 0.2454637 | 0.2477146 | 0.334967 | 0.2498711 | 0.2471501 | 0.3334616 | 0.2522731 | 0.3264915 | 0.2588306 | 0.2438851 | 0.2297854 | 0.2649695 | 0.3033698 | 0.2304272 | 0.2470216602 | 0.2853172 | 0.3662703 | 0.3464622 | 0.339966 | 0.06670466 | 0.09470131248 | 0.08593437 | 0.06221508
0.08471 | 1710 | 0.276061 | 0.4157181 | 0.2814914 | 0.2814876 | 0.2864869 | 0.2781227 | 0.3656007 | 0.2461034 | 0.2371334 | 0.2679577 | 0.3203141 | 0.3158568 | 0.2602005 | 0.2473493 | 0.3280319 | 0.2825158 | 0.3619682 | 0.3099281 | 0.2494384 | 0.2544131 | 0.3213232 | 0.2567136 | 0.2564487 | 0.3310695 | 0.2431244 | 0.2421165 | 0.2445361 | 0.3310695 | 0.2470725 | 0.2441283 | 0.3293091 | 0.2484075 | 0.3224741 | 0.2558279 | 0.2422502 | 0.2281956 | 0.2626359 | 0.3004141 | 0.2285379 | 0.244659543 | 0.281794 | 0.362028 | 0.3433093 | 0.3349271 | 0.06656412 | 0.09321905673 | 0.08449226 | 0.06106167
0.085814 | 1709 | 0.2749553 | 0.4154726 | 0.2802409 | 0.2802442 | 0.2850291 | 0.2775299 | 0.3622831 | 0.242931 | 0.23311 | 0.2640453 | 0.3162715 | 0.3108718 | 0.256875 | 0.2445254 | 0.3232508 | 0.2795573 | 0.3562427 | 0.3057206 | 0.2469095 | 0.2507041 | 0.3174145 | 0.2537616 | 0.2537418 | 0.3265576 | 0.2392393 | 0.2387512 | 0.2412717 | 0.3265576 | 0.2441513 | 0.2413885 | 0.3268814 | 0.2450033 | 0.320115 | 0.2527058 | 0.2394669 | 0.2265679 | 0.2598739 | 0.298302 | 0.2261169 | 0.2425638139 | 0.2776347 | 0.3573789 | 0.3397548 | 0.3298347 | 0.06634762 | 0.09190526605 | 0.08323148 | 0.05990244
0.08687 | 1708 | 0.2740418 | 0.4129327 | 0.2797309 | 0.2797298 | 0.2835512 | 0.2762511 | 0.3602915 | 0.2396238 | 0.2296953 | 0.2615198 | 0.3126348 | 0.3080944 | 0.2527977 | 0.2402088 | 0.3193188 | 0.2748213 | 0.3496787 | 0.2996738 | 0.2450947 | 0.2468772 | 0.3160376 | 0.2510708 | 0.2501097 | 0.3231651 | 0.237107 | 0.2359019 | 0.2383708 | 0.3231652 | 0.2414301 | 0.2375177 | 0.3232093 | 0.2421433 | 0.3164004 | 0.2505727 | 0.2382097 | 0.2245995 | 0.2564187 | 0.2967688 | 0.2238098 | 0.2403361648 | 0.2742077 | 0.3520519 | 0.337399 | 0.3253495 | 0.06610428 | 0.09044465423 | 0.08202497 | 0.05896444
0.088039 | 1707 | 0.2724292 | 0.4111017 | 0.2776127 | 0.2776149 | 0.2828383 | 0.2744894 | 0.3553305 | 0.2359517 | 0.2265758 | 0.2581595 | 0.3084074 | 0.3037726 | 0.2492454 | 0.2377906 | 0.314856 | 0.2710672 | 0.3443896 | 0.2947256 | 0.2433101 | 0.243069 | 0.3120405 | 0.2479295 | 0.2481523 | 0.3188261 | 0.2350206 | 0.2320602 | 0.2351812 | 0.3188261 | 0.2378096 | 0.2358069 | 0.3200811 | 0.2379698 | 0.3119752 | 0.247965 | 0.236454 | 0.2237242 | 0.2538221 | 0.2936964 | 0.2224934 | 0.238975212 | 0.2701957 | 0.3481146 | 0.3344444 | 0.3198498 | 0.06583072 | 0.08900742978 | 0.08081797 | 0.05798393
0.089061 | 1706 | 0.2703965 | 0.4088894 | 0.2760372 | 0.2760389 | 0.2807691 | 0.2736105 | 0.3522866 | 0.2314182 | 0.2235429 | 0.2558927 | 0.3048194 | 0.2991727 | 0.2461777 | 0.2339518 | 0.3116662 | 0.2672155 | 0.3375105 | 0.2901764 | 0.241069 | 0.2395516 | 0.3085249 | 0.2446235 | 0.2455308 | 0.3145675 | 0.2313315 | 0.2300213 | 0.2320813 | 0.3145675 | 0.2350799 | 0.2331765 | 0.3173273 | 0.2346438 | 0.3094784 | 0.2450912 | 0.2349522 | 0.2218451 | 0.2509424 | 0.2922872 | 0.2205554 | 0.2368931174 | 0.2668049 | 0.3440268 | 0.3315321 | 0.3153086 | 0.06541912 | 0.08745863289 | 0.0796742 | 0.0570069
0.090157 | 1705 | 0.2684492 | 0.4067004 | 0.2742202 | 0.2742216 | 0.2790762 | 0.2721501 | 0.3496628 | 0.2280305 | 0.2197728 | 0.2526755 | 0.3011919 | 0.2959111 | 0.242556 | 0.2309857 | 0.3073241 | 0.2638004 | 0.3327043 | 0.2850797 | 0.2395842 | 0.2363377 | 0.3049447 | 0.2421473 | 0.2433078 | 0.3103323 | 0.2288412 | 0.2270187 | 0.2294151 | 0.3103323 | 0.2322964 | 0.2296998 | 0.3155535 | 0.2311398 | 0.306643 | 0.2428953 | 0.2332452 | 0.2205885 | 0.2482097 | 0.2897423 | 0.2192757 | 0.2350400835 | 0.2631462 | 0.3393784 | 0.3289056 | 0.3107302 | 0.06485164 | 0.08599290252 | 0.07829578 | 0.05581144
0.09127 | 1704 | 0.2660156 | 0.403128 | 0.2718659 | 0.2718663 | 0.2776752 | 0.2689747 | 0.3459983 | 0.2238323 | 0.2169086 | 0.2499005 | 0.2974767 | 0.2912482 | 0.2383165 | 0.2282065 | 0.3035591 | 0.2588832 | 0.3267449 | 0.2804874 | 0.2382963 | 0.2329933 | 0.301822 | 0.2388589 | 0.2409322 | 0.3072378 | 0.2270347 | 0.2241616 | 0.2268211 | 0.3072379 | 0.2302809 | 0.2286342 | 0.3127997 | 0.2286149 | 0.3024337 | 0.2408224 | 0.2318894 | 0.2191239 | 0.2460625 | 0.2884537 | 0.2171273 | 0.2334830016 | 0.2594395 | 0.3358254 | 0.3251191 | 0.3062158 | 0.06411458 | 0.08449080586 | 0.07720024 | 0.0547939
0.092269 | 1703 | 0.2637451 | 0.4007673 | 0.2700902 | 0.2700931 | 0.2748918 | 0.2666926 | 0.3428489 | 0.2209869 | 0.2145731 | 0.2466835 | 0.2936428 | 0.2874331 | 0.2361474 | 0.2253334 | 0.2993471 | 0.2552639 | 0.321065 | 0.2766294 | 0.2359929 | 0.2296462 | 0.3000531 | 0.2360772 | 0.2387753 | 0.3026881 | 0.2242118 | 0.2217168 | 0.2242085 | 0.3026881 | 0.2283351 | 0.2249403 | 0.309457 | 0.2256177 | 0.3004448 | 0.237971 | 0.2295559 | 0.2182096 | 0.2433571 | 0.2865063 | 0.2164631 | 0.2317421883 | 0.2561224 | 0.3319401 | 0.323334 | 0.301783 | 0.06355059 | 0.08283823729 | 0.07612428 | 0.05387103
0.093313 | 1702 | 0.2611996 | 0.3976735 | 0.2681553 | 0.2681506 | 0.2731442 | 0.2648274 | 0.3394491 | 0.2165903 | 0.2106074 | 0.2438203 | 0.2889725 | 0.2831506 | 0.2332175 | 0.221311 | 0.2963704 | 0.250627 | 0.3160639 | 0.2713038 | 0.2340941 | 0.226162 | 0.2961597 | 0.2334283 | 0.2365435 | 0.2994018 | 0.2218639 | 0.2194471 | 0.2217861 | 0.2994018 | 0.2259823 | 0.2236197 | 0.3081343 | 0.2226961 | 0.2970025 | 0.2357481 | 0.2287524 | 0.2162178 | 0.2415736 | 0.2849101 | 0.2145051 | 0.2303558886 | 0.2526864 | 0.3280345 | 0.3193289 | 0.2968564 | 0.06297579 | 0.08145252615 | 0.07511115 | 0.05302258
0.09428 | 1701 | 0.2582417 | 0.3942358 | 0.2657632 | 0.2657664 | 0.2708437 | 0.2618546 | 0.3364204 | 0.212532 | 0.2075414 | 0.2404774 | 0.28566 | 0.279516 | 0.230105 | 0.2187476 | 0.2937366 | 0.2481955 | 0.310767 | 0.267347 | 0.2332284 | 0.2232753 | 0.2932799 | 0.2303192 | 0.2340484 | 0.2954409 | 0.2192771 | 0.2170212 | 0.219343 | 0.2954409 | 0.2233497 | 0.2214343 | 0.3057987 | 0.2199657 | 0.2934317 | 0.2330525 | 0.2268292 | 0.2160465 | 0.2389961 | 0.2825077 | 0.2129296 | 0.2286366075 | 0.2495042 | 0.3246018 | 0.316887 | 0.2926558 | 0.06228209 | 0.07996997982 | 0.07399778 | 0.05208138
0.095321 | 1700 | 0.2555672 | 0.391353 | 0.2633796 | 0.2633813 | 0.2683636 | 0.2593703 | 0.3339688 | 0.2091952 | 0.2048415 | 0.237885 | 0.2816897 | 0.2755266 | 0.2274867 | 0.215681 | 0.2903757 | 0.2437748 | 0.3061977 | 0.2634542 | 0.2320674 | 0.2203013 | 0.2918201 | 0.2285615 | 0.2322664 | 0.2919294 | 0.217883 | 0.2136975 | 0.2168765 | 0.2919294 | 0.2212152 | 0.2189883 | 0.3037193 | 0.2170628 | 0.2914225 | 0.231295 | 0.2255159 | 0.2141211 | 0.2371382 | 0.2812031 | 0.212414 | 0.2270359397 | 0.2466571 | 0.3223941 | 0.3134936 | 0.2890511 | 0.06146521 | 0.07844369859 | 0.07293403 | 0.05109022
0.096318 | 1699 | 0.2528486 | 0.3874979 | 0.2620047 | 0.2620004 | 0.2661081 | 0.2563388 | 0.330946 | 0.2058484 | 0.2017177 | 0.234656 | 0.2781764 | 0.2708829 | 0.2251243 | 0.2128284 | 0.2863722 | 0.2399642 | 0.3005504 | 0.2593157 | 0.2302643 | 0.2172176 | 0.2891459 | 0.225537 | 0.2302589 | 0.2892164 | 0.2158478 | 0.212158 | 0.2144869 | 0.2892164 | 0.2189817 | 0.2173475 | 0.3022005 | 0.2151259 | 0.2894731 | 0.2290292 | 0.2246645 | 0.2130254 | 0.2350754 | 0.2795244 | 0.2104015 | 0.225548625 | 0.2440851 | 0.3191983 | 0.3102014 | 0.285874 | 0.06095301 | 0.07708010823 | 0.07203852 | 0.05040528
0.097272 | 1698 | 0.250207 | 0.3857568 | 0.2595082 | 0.2595127 | 0.2649022 | 0.2546298 | 0.3274383 | 0.2017116 | 0.1991445 | 0.2319144 | 0.2741364 | 0.2673126 | 0.2221745 | 0.2108159 | 0.2837142 | 0.2366424 | 0.2979209 | 0.2560231 | 0.2287784 | 0.2147489 | 0.2856201 | 0.2234522 | 0.2287913 | 0.2850711 | 0.2147725 | 0.2101172 | 0.2128027 | 0.2850711 | 0.2174437 | 0.2151542 | 0.3023155 | 0.2129206 | 0.2863969 | 0.2274665 | 0.2234598 | 0.2117892 | 0.2324643 | 0.278093 | 0.2095309 | 0.2244859189 | 0.2411567 | 0.3162763 | 0.3084675 | 0.2825446 | 0.06020356 | 0.07554224133 | 0.07116785 | 0.04952452
0.098229 | 1697 | 0.2477486 | 0.3807702 | 0.2569503 | 0.2569524 | 0.261467 | 0.2524 | 0.3247683 | 0.1982805 | 0.1967157 | 0.2297077 | 0.2707005 | 0.2635942 | 0.2202179 | 0.2080245 | 0.2811132 | 0.234237 | 0.2920213 | 0.2523696 | 0.2274253 | 0.212925 | 0.2843709 | 0.2207155 | 0.2272527 | 0.2829063 | 0.2121397 | 0.2081425 | 0.2111321 | 0.2829063 | 0.2162598 | 0.2137416 | 0.3014387 | 0.2106412 | 0.2837925 | 0.2254056 | 0.2221207 | 0.2110461 | 0.2308752 | 0.2769533 | 0.2086368 | 0.2235708386 | 0.2394608 | 0.3147355 | 0.3060523 | 0.2789053 | 0.05959379 | 0.07439741492 | 0.07022367 | 0.04899769
0.099134 | 1696 | 0.2452983 | 0.3797896 | 0.2553247 | 0.2553222 | 0.2597503 | 0.2489954 | 0.3219117 | 0.1958335 | 0.1944643 | 0.2271609 | 0.267049 | 0.2602263 | 0.2183808 | 0.2063559 | 0.2784317 | 0.2304916 | 0.2891643 | 0.2498287 | 0.2268214 | 0.2104128 | 0.282699 | 0.2189273 | 0.2256547 | 0.2797744 | 0.2111231 | 0.2068205 | 0.2096464 | 0.2797744 | 0.2141833 | 0.2126826 | 0.3004172 | 0.2086882 | 0.2818437 | 0.224092 | 0.2203825 | 0.2101484 | 0.229065 | 0.2752948 | 0.2070592 | 0.2220624685 | 0.237074 | 0.3124473 | 0.3020843 | 0.2753249 | 0.05903173 | 0.07323081046 | 0.06958008 | 0.04829866
0.100076 | 1695 | 0.2426888 | 0.3766634 | 0.2529933 | 0.2529912 | 0.2588634 | 0.24716 | 0.3193304 | 0.192662 | 0.1926739 | 0.2254315 | 0.264491 | 0.2569893 | 0.2160614 | 0.2031653 | 0.2759925 | 0.2283045 | 0.285898 | 0.2466259 | 0.2255822 | 0.2080098 | 0.2810303 | 0.2169181 | 0.2242475 | 0.2770141 | 0.2096202 | 0.2051864 | 0.2082471 | 0.2770141 | 0.2131073 | 0.2109784 | 0.2993697 | 0.2068945 | 0.2801811 | 0.2222228 | 0.2194646 | 0.2094346 | 0.2288621 | 0.2738708 | 0.2062492 | 0.2211978436 | 0.2350839 | 0.3102863 | 0.2994339 | 0.2723113 | 0.05832126 | 0.07192189246 | 0.0687762 | 0.04767275
0.100943 | 1694 | 0.2401441 | 0.3726798 | 0.2518638 | 0.2518613 | 0.2564805 | 0.2453865 | 0.3169814 | 0.1901205 | 0.1901304 | 0.2225919 | 0.2617104 | 0.2535295 | 0.2146857 | 0.2017952 | 0.2733454 | 0.2254764 | 0.2826664 | 0.2447527 | 0.2242525 | 0.2060617 | 0.277896 | 0.2149011 | 0.2226912 | 0.274564 | 0.2082198 | 0.2033452 | 0.20688 | 0.274564 | 0.2110588 | 0.2096775 | 0.2990891 | 0.2048763 | 0.2772089 | 0.2204941 | 0.2188591 | 0.2092429 | 0.2265324 | 0.2731529 | 0.2052306 | 0.2202749997 | 0.2334141 | 0.3094234 | 0.2962077 | 0.2706315 | 0.05780101 | 0.07084319741 | 0.06811307 | 0.04718931
0.101822 | 1693 | 0.2379277 | 0.3708323 | 0.2495392 | 0.2495413 | 0.2544868 | 0.2426995 | 0.3143633 | 0.1873607 | 0.1882097 | 0.2209083 | 0.2582703 | 0.2508598 | 0.2129373 | 0.200183 | 0.2717773 | 0.2237481 | 0.2799176 | 0.2425291 | 0.2228692 | 0.2043922 | 0.2775217 | 0.2134075 | 0.2201495 | 0.2723724 | 0.2069194 | 0.2020178 | 0.2053989 | 0.2723724 | 0.2101844 | 0.2084168 | 0.2989982 | 0.2035723 | 0.2761334 | 0.2185381 | 0.2176736 | 0.2082733 | 0.2254907 | 0.2721906 | 0.2041321 | 0.2191913128 | 0.2319253 | 0.3072383 | 0.2937417 | 0.2677428 | 0.05715658 | 0.06975526363 | 0.06738645 | 0.04669109
0.102653 | 1692 | 0.2357364 | 0.3678724 | 0.2476051 | 0.2476072 | 0.2526711 | 0.2406765 | 0.311183 | 0.1851715 | 0.186454 | 0.2186817 | 0.256202 | 0.2484639 | 0.210962 | 0.1979905 | 0.2699322 | 0.2205337 | 0.2777732 | 0.2393021 | 0.2225724 | 0.2034822 | 0.2750121 | 0.2112445 | 0.2195363 | 0.2711467 | 0.2059341 | 0.2008099 | 0.2042469 | 0.2711467 | 0.2088425 | 0.207812 | 0.2992136 | 0.2028391 | 0.2740974 | 0.2177358 | 0.217215 | 0.2074095 | 0.2248499 | 0.2707759 | 0.203402 | 0.2184629142 | 0.2311586 | 0.3063543 | 0.2914309 | 0.2650863 | 0.05670019 | 0.06893512607 | 0.06693832 | 0.04634829
0.103468 | 1691 | 0.233327 | 0.365549 | 0.2464378 | 0.246436 | 0.2503663 | 0.2388583 | 0.3090966 | 0.1829524 | 0.1852317 | 0.2166069 | 0.2533444 | 0.2455854 | 0.2109174 | 0.196365 | 0.2679698 | 0.2190248 | 0.276116 | 0.2373238 | 0.2217793 | 0.2019772 | 0.2735219 | 0.210079 | 0.2184897 | 0.2680914 | 0.2047815 | 0.1999241 | 0.2030859 | 0.2680914 | 0.2081037 | 0.2063519 | 0.2993427 | 0.2012097 | 0.2718938 | 0.2162564 | 0.2160148 | 0.2064918 | 0.2237669 | 0.2694222 | 0.2031449 | 0.21733284 | 0.229622 | 0.3053101 | 0.2868578 | 0.2632114 | 0.05607222 | 0.06814073026 | 0.066632 | 0.04601284
0.104225 | 1690 | 0.2310213 | 0.3633162 | 0.2439952 | 0.2439929 | 0.2488007 | 0.2365769 | 0.3065375 | 0.1804304 | 0.1840313 | 0.2152903 | 0.2514655 | 0.2435295 | 0.2094463 | 0.1948048 | 0.2664524 | 0.2172537 | 0.2739867 | 0.2358955 | 0.22143 | 0.2007526 | 0.272854 | 0.20872 | 0.2174666 | 0.2667492 | 0.2042857 | 0.1987149 | 0.2023465 | 0.2667492 | 0.2064616 | 0.2057296 | 0.2994637 | 0.1999747 | 0.2709149 | 0.2148516 | 0.2150304 | 0.2064284 | 0.2229693 | 0.2689931 | 0.2017064 | 0.2154453099 | 0.2293195 | 0.3047197 | 0.2857585 | 0.2616311 | 0.05557943 | 0.06715445966 | 0.06608285 | 0.04559307
0.104969 | 1689 | 0.2287513 | 0.3607218 | 0.2425981 | 0.2425995 | 0.2469152 | 0.2345094 | 0.3051676 | 0.1783797 | 0.1826016 | 0.213424 | 0.2493666 | 0.2410525 | 0.2085272 | 0.1938071 | 0.2658996 | 0.2156613 | 0.2720813 | 0.2345385 | 0.2203844 | 0.1993346 | 0.2711397 | 0.2073234 | 0.2165396 | 0.2654578 | 0.2040678 | 0.1977468 | 0.2013384 | 0.2654578 | 0.2061788 | 0.2051337 | 0.2997487 | 0.1993704 | 0.269254 | 0.214416 | 0.214097 | 0.2058858 | 0.222259 | 0.2673774 | 0.2011082 | 0.215146035 | 0.2286075 | 0.3047441 | 0.2829345 | 0.2595448 | 0.05504257 | 0.06632287055 | 0.06571975 | 0.04536729
0.105666 | 1688 | 0.2264083 | 0.3583633 | 0.2405511 | 0.2405482 | 0.2459926 | 0.2317756 | 0.3029134 | 0.1767026 | 0.1811077 | 0.2118333 | 0.2481784 | 0.239581 | 0.2075338 | 0.1926628 | 0.264073 | 0.2142393 | 0.2711204 | 0.2332174 | 0.2196538 | 0.1986577 | 0.2689742 | 0.206301 | 0.2148251 | 0.2639302 | 0.2032039 | 0.196922 | 0.2009311 | 0.2639302 | 0.2055525 | 0.2046792 | 0.2995761 | 0.19854 | 0.2671046 | 0.2128358 | 0.2132466 | 0.204746 | 0.22156 | 0.2668609 | 0.2003122 | 0.2143027335 | 0.2273886 | 0.3044908 | 0.2797864 | 0.2588678 | 0.05449937 | 0.06579171121 | 0.0654473 | 0.04523071
0.106314 | 1687 | 0.2241477 | 0.3561018 | 0.239315 | 0.2393174 | 0.243229 | 0.2297461 | 0.3000506 | 0.1749359 | 0.1795386 | 0.210727 | 0.2458017 | 0.2379426 | 0.2065394 | 0.1919756 | 0.2632123 | 0.2134787 | 0.2700165 | 0.2323119 | 0.2195429 | 0.1981429 | 0.2688996 | 0.2055516 | 0.2143618 | 0.2621864 | 0.2023914 | 0.1963741 | 0.2003389 | 0.2621864 | 0.2044391 | 0.2035318 | 0.3003037 | 0.1979537 | 0.2670636 | 0.2121847 | 0.2132206 | 0.2046772 | 0.222241 | 0.2661084 | 0.2002821 | 0.2134761214 | 0.2277301 | 0.3049594 | 0.2780395 | 0.2564036 | 0.05388819 | 0.0650831759 | 0.06507223 | 0.04501367
0.107001 | 1686 | 0.2219087 | 0.3527468 | 0.2373722 | 0.2373739 | 0.2418381 | 0.2278753 | 0.2986926 | 0.1741038 | 0.1789309 | 0.2090931 | 0.2445699 | 0.2366191 | 0.2062192 | 0.1906277 | 0.2629291 | 0.2122378 | 0.2686769 | 0.2312365 | 0.2192833 | 0.1976812 | 0.2680185 | 0.2043355 | 0.2132277 | 0.2617542 | 0.2020029 | 0.195462 | 0.2005008 | 0.2617542 | 0.2043272 | 0.2039525 | 0.3006187 | 0.1973503 | 0.2643687 | 0.2110877 | 0.2114553 | 0.2037214 | 0.2209506 | 0.2652104 | 0.1992744 | 0.2133961022 | 0.2268262 | 0.3049238 | 0.2748718 | 0.2554892 | 0.05325097 | 0.06448655576 | 0.06477129 | 0.04469681
0.107616 | 1685 | 0.2196381 | 0.3508154 | 0.2358101 | 0.2358128 | 0.2405597 | 0.2258755 | 0.2958385 | 0.1729862 | 0.1784892 | 0.2082482 | 0.2435511 | 0.2355411 | 0.20576 | 0.1894816 | 0.2614554 | 0.2114405 | 0.2680017 | 0.2299989 | 0.2178314 | 0.1968776 | 0.2666037 | 0.2036337 | 0.2122585 | 0.260516 | 0.2022038 | 0.1951559 | 0.199753 | 0.260516 | 0.2037797 | 0.2028971 | 0.2999218 | 0.1967041 | 0.2645084 | 0.2107434 | 0.2112589 | 0.2039258 | 0.2205892 | 0.264624 | 0.1992617 | 0.2126163989 | 0.2272519 | 0.3053379 | 0.2725568 | 0.2555219 | 0.05271694 | 0.06415629387 | 0.06464337 | 0.04469805
0.108179 | 1684 | 0.2172673 | 0.347712 | 0.2335602 | 0.2335605 | 0.2388588 | 0.2232709 | 0.2956739 | 0.1714343 | 0.1774395 | 0.2072251 | 0.2421181 | 0.2346742 | 0.2054461 | 0.189092 | 0.2602163 | 0.2114366 | 0.2675983 | 0.2300706 | 0.2177233 | 0.1962526 | 0.2663001 | 0.2034657 | 0.2115651 | 0.2598044 | 0.2011795 | 0.1951167 | 0.1996974 | 0.2598044 | 0.2033653 | 0.2029017 | 0.3003423 | 0.1966663 | 0.2635432 | 0.2099109 | 0.2116764 | 0.2033967 | 0.220753 | 0.2638472 | 0.198011 | 0.2124268562 | 0.2277234 | 0.3059508 | 0.2706855 | 0.2542186 | 0.05221776 | 0.06392056495 | 0.0645579 | 0.04479538
0.10873 | 1683 | 0.2150043 | 0.3453074 | 0.2314454 | 0.2314446 | 0.2366027 | 0.2207598 | 0.2922777 | 0.1704064 | 0.1775854 | 0.2064703 | 0.2415957 | 0.23375 | 0.2048515 | 0.1889671 | 0.26058 | 0.2111924 | 0.2671189 | 0.2303457 | 0.2173141 | 0.1959565 | 0.2652985 | 0.2023552 | 0.2104763 | 0.2584997 | 0.2006379 | 0.1947702 | 0.1992418 | 0.2584998 | 0.2034278 | 0.202843 | 0.3007256 | 0.1962932 | 0.2611367 | 0.2091058 | 0.2109896 | 0.2023244 | 0.2203501 | 0.262606 | 0.1979994 | 0.2117113024 | 0.2277306 | 0.3064792 | 0.2679224 | 0.2534654 | 0.05160153 | 0.06338765472 | 0.06435033 | 0.04451839
0.109221 | 1682 | 0.212724 | 0.34262 | 0.2304562 | 0.2304544 | 0.2347652 | 0.2193362 | 0.2907304 | 0.1699367 | 0.1770344 | 0.2051173 | 0.2407925 | 0.2338893 | 0.2049975 | 0.1883134 | 0.2608477 | 0.2115985 | 0.2664164 | 0.2291975 | 0.2170424 | 0.1962737 | 0.2644343 | 0.2021215 | 0.2099202 | 0.2582758 | 0.2007954 | 0.1946224 | 0.1990142 | 0.2582758 | 0.2029984 | 0.2023947 | 0.2996765 | 0.196097 | 0.2614998 | 0.208401 | 0.2100806 | 0.2021368 | 0.2209124 | 0.2621927 | 0.1968797 | 0.2111778259 | 0.228356 | 0.3062801 | 0.2654488 | 0.2530728 | 0.05108201 | 0.06310687214 | 0.06422721 | 0.04452333
0.10968 | 1681 | 0.2102411 | 0.3393197 | 0.2280306 | 0.2280301 | 0.2329527 | 0.216522 | 0.290108 | 0.1701447 | 0.176097 | 0.2049313 | 0.2404212 | 0.2334348 | 0.2047491 | 0.1876026 | 0.2604135 | 0.2097467 | 0.2668377 | 0.2285638 | 0.2170043 | 0.1958022 | 0.264447 | 0.2017276 | 0.2099137 | 0.2572117 | 0.2017464 | 0.1946506 | 0.1992384 | 0.2572117 | 0.2026611 | 0.2028927 | 0.2984354 | 0.1959054 | 0.2602672 | 0.208377 | 0.2098211 | 0.2015105 | 0.2213436 | 0.2616552 | 0.1964795 | 0.2102028877 | 0.228313 | 0.3075793 | 0.2634923 | 0.2523128 | 0.05043094 | 0.06285923719 | 0.06401444 | 0.0445303
0.110033 | 1680 | 0.2080131 | 0.3372717 | 0.2261201 | 0.2261214 | 0.2308479 | 0.2141888 | 0.2881549 | 0.1690016 | 0.1765522 | 0.2039775 | 0.2400977 | 0.2329484 | 0.2045729 | 0.187306 | 0.2606147 | 0.2114496 | 0.2666444 | 0.2280284 | 0.217207 | 0.1955835 | 0.2635142 | 0.2014602 | 0.2084906 | 0.2575097 | 0.2017892 | 0.1943752 | 0.1995503 | 0.2575097 | 0.2038326 | 0.2026526 | 0.2978504 | 0.1959636 | 0.2581481 | 0.2077432 | 0.20905 | 0.2012095 | 0.2211429 | 0.2607528 | 0.1964019 | 0.2091464847 | 0.2289445 | 0.3085955 | 0.2626247 | 0.2526016 | 0.04985203 | 0.06265850365 | 0.06409719 | 0.04455725
0.110454 | 1679 | 0.2057091 | 0.3350738 | 0.2242907 | 0.2242867 | 0.2281259 | 0.2119657 | 0.2867553 | 0.1684834 | 0.1770314 | 0.2034848 | 0.2396181 | 0.2333766 | 0.2046275 | 0.1874291 | 0.2606348 | 0.2101959 | 0.267079 | 0.22877 | 0.216702 | 0.1961611 | 0.2623146 | 0.201305 | 0.2080649 | 0.2567395 | 0.2017019 | 0.1948413 | 0.1996286 | 0.2567395 | 0.2029765 | 0.2029002 | 0.2966495 | 0.1961335 | 0.2589105 | 0.2074516 | 0.2079923 | 0.2000033 | 0.2220319 | 0.2599644 | 0.1953752 | 0.2094335854 | 0.2289965 | 0.3088376 | 0.2593299 | 0.2515662 | 0.04930429 | 0.06261057407 | 0.06408818 | 0.04470252
0.110822 | 1678 | 0.2033806 | 0.331867 | 0.2221139 | 0.2221143 | 0.2271651 | 0.2093381 | 0.2855901 | 0.1694044 | 0.1762608 | 0.2034104 | 0.2401525 | 0.2329859 | 0.2051435 | 0.1871631 | 0.2606646 | 0.2104877 | 0.2672839 | 0.2294251 | 0.2171433 | 0.196136 | 0.2625613 | 0.2008157 | 0.2077942 | 0.2561103 | 0.2021808 | 0.194895 | 0.2001434 | 0.2561103 | 0.2031982 | 0.2032188 | 0.2952933 | 0.1960762 | 0.2571779 | 0.2070534 | 0.2076927 | 0.1997943 | 0.2216502 | 0.2594008 | 0.1951551 | 0.2083875835 | 0.2298248 | 0.3099555 | 0.2585116 | 0.2514056 | 0.04877819 | 0.06264029443 | 0.06402493 | 0.0448229
0.111106 | 1677 | 0.2011023 | 0.3287899 | 0.2202129 | 0.2202079 | 0.2248652 | 0.2069151 | 0.2844182 | 0.1691335 | 0.1766576 | 0.2032568 | 0.2406069 | 0.2343753 | 0.2051339 | 0.1874795 | 0.2610649 | 0.2117388 | 0.2682412 | 0.2289949 | 0.2167268 | 0.196074 | 0.2625581 | 0.200693 | 0.2062323 | 0.2561603 | 0.2022119 | 0.1952325 | 0.2002999 | 0.2561603 | 0.203864 | 0.2037452 | 0.29323 | 0.1965874 | 0.2559918 | 0.2067399 | 0.2071247 | 0.1986725 | 0.2225181 | 0.2588951 | 0.1948236 | 0.2078870535 | 0.2301697 | 0.3109619 | 0.2573662 | 0.251798 | 0.04834789 | 0.06295537204 | 0.06424599 | 0.04488058
0.111381 | 1676 | 0.198758 | 0.3258448 | 0.2187057 | 0.2187073 | 0.2229018 | 0.2048447 | 0.2843352 | 0.1694985 | 0.1767196 | 0.2031236 | 0.2411176 | 0.2341366 | 0.2055444 | 0.1879575 | 0.2617466 | 0.2128686 | 0.2692261 | 0.2295702 | 0.216176 | 0.1966858 | 0.2614274 | 0.2011382 | 0.2057237 | 0.2558603 | 0.2027629 | 0.1954225 | 0.2011168 | 0.2558603 | 0.2040709 | 0.2042902 | 0.2913973 | 0.1972123 | 0.2552432 | 0.2063263 | 0.2061613 | 0.1981008 | 0.2227413 | 0.2577601 | 0.1937885 | 0.2073832452 | 0.2306662 | 0.3112339 | 0.2536587 | 0.2515927 | 0.04764841 | 0.06298235804 | 0.06429326 | 0.04500712
0.111594 | 1675 | 0.1964985 | 0.3239957 | 0.2165749 | 0.2165758 | 0.2212619 | 0.2026524 | 0.2826544 | 0.1703199 | 0.177326 | 0.2034295 | 0.2420046 | 0.2351697 | 0.2049545 | 0.1871772 | 0.2621325 | 0.213244 | 0.2706098 | 0.2301622 | 0.216385 | 0.1972538 | 0.2612875 | 0.2017904 | 0.2049387 | 0.2563774 | 0.2030687 | 0.1958626 | 0.2014825 | 0.2563774 | 0.2046212 | 0.2044758 | 0.2898618 | 0.1971531 | 0.2548253 | 0.2060174 | 0.2059865 | 0.197317 | 0.2233696 | 0.2567108 | 0.194041 | 0.207125932 | 0.2319683 | 0.3113488 | 0.2541713 | 0.2514127 | 0.0471137 | 0.06319338828 | 0.06439544 | 0.04538733
0.111722 | 1674 | 0.1944191 | 0.3212455 | 0.2148204 | 0.2148215 | 0.21943 | 0.200495 | 0.2814265 | 0.1709249 | 0.1782357 | 0.2032103 | 0.2430264 | 0.2365485 | 0.2060336 | 0.1882039 | 0.2626149 | 0.215246 | 0.2714477 | 0.2305266 | 0.2162118 | 0.1973731 | 0.2608365 | 0.2012843 | 0.204277 | 0.2564616 | 0.2038986 | 0.1961045 | 0.2021085 | 0.2564616 | 0.2040894 | 0.2045622 | 0.2873916 | 0.1972947 | 0.2546802 | 0.2060094 | 0.2057036 | 0.1959459 | 0.2238997 | 0.25576 | 0.1930929 | 0.2055014223 | 0.2323136 | 0.3128037 | 0.253507 | 0.2518956 | 0.04667789 | 0.06356678903 | 0.06447967 | 0.04558932
0.111847 | 1673 | 0.1924109 | 0.3175536 | 0.2130271 | 0.2130317 | 0.2182302 | 0.1981284 | 0.2817609 | 0.1721271 | 0.179795 | 0.2033743 | 0.2441697 | 0.2380251 | 0.2066275 | 0.1887019 | 0.2632549 | 0.2163972 | 0.2733302 | 0.2312417 | 0.2160054 | 0.1982324 | 0.260543 | 0.2011686 | 0.2032866 | 0.2563429 | 0.20397 | 0.1970966 | 0.2029947 | 0.2563429 | 0.2050186 | 0.2051922 | 0.2851812 | 0.198186 | 0.2530036 | 0.2056522 | 0.2048247 | 0.1951836 | 0.2243393 | 0.2546968 | 0.191674 | 0.2047855705 | 0.2331882 | 0.3139068 | 0.2518448 | 0.2526689 | 0.04608532 | 0.06396491826 | 0.06453745 | 0.04586466
0.111967 | 1672 | 0.1903506 | 0.3169854 | 0.211056 | 0.2110572 | 0.2161637 | 0.1957733 | 0.2803279 | 0.1731601 | 0.1798977 | 0.2039494 | 0.2451572 | 0.2393437 | 0.2073343 | 0.1893932 | 0.2634045 | 0.2183874 | 0.2743648 | 0.2316803 | 0.2158968 | 0.1982964 | 0.259795 | 0.2003804 | 0.202508 | 0.2568875 | 0.2046511 | 0.1974537 | 0.2038209 | 0.2568875 | 0.2055985 | 0.2056818 | 0.2831356 | 0.1976476 | 0.25335 | 0.2052546 | 0.2034029 | 0.1950376 | 0.2253947 | 0.2533471 | 0.1920767 | 0.2041265219 | 0.2331265 | 0.3131865 | 0.2508375 | 0.2524905 | 0.04549142 | 0.0644839108 | 0.06474865 | 0.04607293
0.112071 | 1671 | 0.1884522 | 0.3133714 | 0.2097917 | 0.2097881 | 0.2140404 | 0.1943129 | 0.2801906 | 0.1750992 | 0.1803517 | 0.2045375 | 0.2466415 | 0.2410928 | 0.2080764 | 0.1895666 | 0.2647555 | 0.2210081 | 0.2766522 | 0.2325459 | 0.2163756 | 0.1990144 | 0.2588805 | 0.2002001 | 0.2010478 | 0.2577653 | 0.2049083 | 0.1978733 | 0.2038329 | 0.2577653 | 0.2053163 | 0.2056717 | 0.2798627 | 0.1987833 | 0.2511357 | 0.2045857 | 0.2029536 | 0.1936058 | 0.2259735 | 0.2528088 | 0.1905324 | 0.2031897455 | 0.2341068 | 0.3142783 | 0.2510964 | 0.2527076 | 0.04495852 | 0.06508642435 | 0.064885 | 0.04648152
0.112031 | 1670 | 0.1864091 | 0.3106225 | 0.2081887 | 0.2081911 | 0.2121879 | 0.1920446 | 0.2801335 | 0.176336 | 0.1814346 | 0.2051931 | 0.2481618 | 0.2424965 | 0.2082387 | 0.1895463 | 0.2652739 | 0.2208023 | 0.2782914 | 0.2334269 | 0.2155147 | 0.1989897 | 0.2586708 | 0.2007301 | 0.2007036 | 0.2579046 | 0.2053955 | 0.1979292 | 0.204741 | 0.2579047 | 0.2059687 | 0.2057681 | 0.2777903 | 0.1998926 | 0.2512796 | 0.2045356 | 0.2021728 | 0.1925302 | 0.2264322 | 0.2520895 | 0.1903805 | 0.2021622062 | 0.2345299 | 0.3140646 | 0.2503067 | 0.2534825 | 0.04445661 | 0.0655958876 | 0.06496413 | 0.04676614
0.112073 | 1669 | 0.1846088 | 0.3096873 | 0.2064508 | 0.2064476 | 0.2110369 | 0.1905023 | 0.2792156 | 0.1770701 | 0.1831925 | 0.2057857 | 0.2496906 | 0.2443657 | 0.2092134 | 0.1901874 | 0.2648268 | 0.2220111 | 0.2799934 | 0.2342258 | 0.2154953 | 0.1989461 | 0.2587086 | 0.2001709 | 0.2004454 | 0.2580977 | 0.2057668 | 0.1985733 | 0.2049924 | 0.2580977 | 0.2058171 | 0.2055324 | 0.2756844 | 0.1990496 | 0.2501826 | 0.203712 | 0.2014592 | 0.1914326 | 0.2266391 | 0.2509208 | 0.1898926 | 0.2015412897 | 0.2349123 | 0.3137646 | 0.2496734 | 0.2541405 | 0.04414681 | 0.06642861664 | 0.0653033 | 0.04717909
0.111916 | 1668 | 0.1827895 | 0.3062704 | 0.2048977 | 0.2048982 | 0.209216 | 0.1881482 | 0.279397 | 0.1792167 | 0.1830388 | 0.2063426 | 0.2511066 | 0.246098 | 0.208951 | 0.1901671 | 0.2649785 | 0.2250264 | 0.2818468 | 0.2345573 | 0.2154803 | 0.1997297 | 0.2580045 | 0.2002807 | 0.1997074 | 0.2584748 | 0.2064666 | 0.1990509 | 0.2052859 | 0.2584748 | 0.2057473 | 0.2057767 | 0.2728925 | 0.1999295 | 0.2489691 | 0.2037278 | 0.200054 | 0.190628 | 0.2273658 | 0.2496804 | 0.1890528 | 0.200310424 | 0.2348989 | 0.3133298 | 0.2504488 | 0.2539504 | 0.04371461 | 0.06709418446 | 0.06537835 | 0.04731227
0.111847 | 1667 | 0.1812422 | 0.3045182 | 0.2033271 | 0.2033256 | 0.2073338 | 0.1866184 | 0.279285 | 0.1803627 | 0.1848577 | 0.2067434 | 0.2532831 | 0.2489422 | 0.2095764 | 0.1900443 | 0.2660733 | 0.2261915 | 0.2830367 | 0.2351855 | 0.2157029 | 0.1998992 | 0.256815 | 0.1993646 | 0.1973973 | 0.2589284 | 0.2065473 | 0.1987308 | 0.2056413 | 0.2589284 | 0.2058597 | 0.2048707 | 0.2703177 | 0.2001763 | 0.2478111 | 0.2031162 | 0.1991531 | 0.1890617 | 0.2270558 | 0.2486871 | 0.1872995 | 0.1999577284 | 0.2347771 | 0.3134689 | 0.2507387 | 0.2545 | 0.04330672 | 0.06770072877 | 0.06539741 | 0.0476974
0.111633 | 1666 | 0.1800105 | 0.3024689 | 0.2018483 | 0.2018493 | 0.2058323 | 0.185471 | 0.2802538 | 0.1830267 | 0.185639 | 0.2074287 | 0.2555394 | 0.2498728 | 0.2093753 | 0.1906049 | 0.2659884 | 0.2271333 | 0.2851232 | 0.235128 | 0.2149802 | 0.1999736 | 0.255689 | 0.1990518 | 0.1962902 | 0.2591736 | 0.2071245 | 0.1988628 | 0.2064289 | 0.2591736 | 0.2056118 | 0.2050895 | 0.268025 | 0.2000609 | 0.2467118 | 0.2024371 | 0.1985554 | 0.1873246 | 0.2275153 | 0.2475517 | 0.1873322 | 0.1979686767 | 0.2350791 | 0.3121117 | 0.2503885 | 0.2541139 | 0.04300389 | 0.06840473413 | 0.06540394 | 0.04796033
0.111479 | 1665 | 0.1787673 | 0.3004114 | 0.2006939 | 0.2006947 | 0.2049736 | 0.183786 | 0.2796753 | 0.1831959 | 0.1866707 | 0.2078698 | 0.2565091 | 0.251319 | 0.210135 | 0.1904915 | 0.2654979 | 0.22747 | 0.2861729 | 0.2353242 | 0.2144199 | 0.1998539 | 0.2558491 | 0.197996 | 0.1958774 | 0.25946 | 0.2065689 | 0.1986541 | 0.2059812 | 0.25946 | 0.2056908 | 0.2044587 | 0.265833 | 0.1997451 | 0.2454234 | 0.2018765 | 0.1969766 | 0.1865734 | 0.2269965 | 0.2460784 | 0.1859835 | 0.1971978694 | 0.234422 | 0.311306 | 0.2509943 | 0.2545139 | 0.04268041 | 0.06883011013 | 0.06538653 | 0.04813586
0.111213 | 1664 | 0.1776579 | 0.2993409 | 0.1996873 | 0.1996887 | 0.203723 | 0.1824138 | 0.2792477 | 0.1850132 | 0.1876157 | 0.2085625 | 0.2582845 | 0.2525977 | 0.2096889 | 0.1895912 | 0.2647646 | 0.2291865 | 0.2870268 | 0.2350366 | 0.2145583 | 0.1993167 | 0.2539182 | 0.1968866 | 0.1939386 | 0.2597097 | 0.2072096 | 0.1985943 | 0.2060378 | 0.2597097 | 0.2055431 | 0.2033587 | 0.2637473 | 0.1999928 | 0.2453104 | 0.2016202 | 0.1957911 | 0.1851486 | 0.2272798 | 0.2443694 | 0.1849493 | 0.1958588511 | 0.2337804 | 0.3104668 | 0.2511654 | 0.2544688 | 0.04249541 | 0.0695361644 | 0.06542182 | 0.04840692
0.110934 | 1663 | 0.1768239 | 0.2979437 | 0.1994362 | 0.1994315 | 0.2028602 | 0.1832654 | 0.2790502 | 0.1870691 | 0.1879776 | 0.2084358 | 0.2597512 | 0.2539071 | 0.2093936 | 0.1893086 | 0.2643445 | 0.229292 | 0.2873444 | 0.2346714 | 0.2135011 | 0.1990475 | 0.2530962 | 0.1968866 | 0.1927656 | 0.2599573 | 0.2063909 | 0.1984364 | 0.2056679 | 0.2599573 | 0.2048677 | 0.2022827 | 0.2599956 | 0.1999361 | 0.2430094 | 0.2001373 | 0.1946286 | 0.1838107 | 0.2266682 | 0.2432236 | 0.1840592 | 0.1951259971 | 0.2332572 | 0.3100068 | 0.2505407 | 0.2544722 | 0.04217414 | 0.06988544017 | 0.06520739 | 0.04843451
0.110647 | 1662 | 0.1764308 | 0.2972496 | 0.1978885 | 0.1978926 | 0.2020475 | 0.1815093 | 0.2793822 | 0.187253 | 0.1881067 | 0.2086966 | 0.2607131 | 0.2547059 | 0.209559 | 0.1887564 | 0.262539 | 0.229241 | 0.2882905 | 0.2341031 | 0.2129457 | 0.1992614 | 0.2518166 | 0.1954988 | 0.1919262 | 0.259773 | 0.2065625 | 0.1977109 | 0.205371 | 0.259773 | 0.2041712 | 0.2011106 | 0.2588421 | 0.1998256 | 0.2420664 | 0.1992903 | 0.1932715 | 0.1818427 | 0.2257494 | 0.2414579 | 0.1831124 | 0.1928513199 | 0.2325718 | 0.3078342 | 0.251494 | 0.253844 | 0.04203208 | 0.07030940801 | 0.0649046 | 0.0485552
0.110391 | 1661 | 0.1761486 | 0.2956405 | 0.1977676 | 0.1977631 | 0.2015892 | 0.1809941 | 0.279026 | 0.1876971 | 0.188303 | 0.2089782 | 0.26109 | 0.2550768 | 0.209078 | 0.187899 | 0.262723 | 0.2294718 | 0.2887162 | 0.23368 | 0.2123495 | 0.1979146 | 0.2513921 | 0.1944579 | 0.1909886 | 0.2591257 | 0.206009 | 0.1968486 | 0.2050291 | 0.2591257 | 0.2034033 | 0.1993769 | 0.2561178 | 0.1993356 | 0.240113 | 0.197954 | 0.1920808 | 0.1809986 | 0.2248207 | 0.2402068 | 0.1817953 | 0.1919286996 | 0.2316975 | 0.3053243 | 0.2517418 | 0.2533607 | 0.04203804 | 0.07043825835 | 0.06467118 | 0.04853981
0.109985 | 1660 | 0.1762586 | 0.2957226 | 0.1978506 | 0.1978468 | 0.2010382 | 0.1816928 | 0.2784952 | 0.1885976 | 0.1884336 | 0.2085436 | 0.2618782 | 0.2552821 | 0.2081236 | 0.1871865 | 0.2607214 | 0.2290754 | 0.2884555 | 0.2326026 | 0.2112858 | 0.1975084 | 0.2489559 | 0.1924679 | 0.189448 | 0.259172 | 0.2053796 | 0.1963749 | 0.2043748 | 0.259172 | 0.202416 | 0.1982809 | 0.2540152 | 0.1987997 | 0.23784 | 0.1973953 | 0.1907391 | 0.1795716 | 0.223635 | 0.2385613 | 0.1804694 | 0.1907065511 | 0.2302061 | 0.3035824 | 0.2524466 | 0.2528153 | 0.04219912 | 0.07067925483 | 0.06449151 | 0.04840292
0.109565 | 1659 | 0.1766465 | 0.2966888 | 0.1968796 | 0.1968837 | 0.2012177 | 0.1813156 | 0.2779137 | 0.1886244 | 0.1888763 | 0.2088382 | 0.2616822 | 0.2547288 | 0.2077871 | 0.186221 | 0.2589682 | 0.2275664 | 0.2877403 | 0.2309609 | 0.2103171 | 0.1968667 | 0.2484918 | 0.1916266 | 0.1878254 | 0.2585712 | 0.2046493 | 0.1952526 | 0.2037421 | 0.2585712 | 0.2012881 | 0.1962308 | 0.2514122 | 0.1979323 | 0.2380248 | 0.1958847 | 0.1888042 | 0.1777197 | 0.2226436 | 0.2367717 | 0.178646 | 0.1887160242 | 0.2294362 | 0.3015337 | 0.2525541 | 0.251687 | 0.04213407 | 0.07068315893 | 0.06418298 | 0.04837207
0.109111 | 1658 | 0.1773735 | 0.2958581 | 0.197663 | 0.1976674 | 0.2006453 | 0.1824384 | 0.2781942 | 0.1889501 | 0.1879216 | 0.2078204 | 0.2613363 | 0.2544492 | 0.2066242 | 0.18511 | 0.2582545 | 0.2269548 | 0.2863043 | 0.2298667 | 0.2095536 | 0.1959005 | 0.2455256 | 0.1899942 | 0.1864698 | 0.2579872 | 0.2036187 | 0.1944347 | 0.2028693 | 0.2579872 | 0.2006546 | 0.1944021 | 0.2494792 | 0.1968272 | 0.2347083 | 0.1949691 | 0.1870359 | 0.1763689 | 0.2212768 | 0.2352911 | 0.1768979 | 0.1871201992 | 0.2280107 | 0.2997601 | 0.2515877 | 0.2510722 | 0.04228737 | 0.07063098252 | 0.06363613 | 0.04811343
0.108594 | 1657 | 0.1782786 | 0.2967902 | 0.1982834 | 0.1982876 | 0.2015962 | 0.1826895 | 0.277446 | 0.1883191 | 0.1872759 | 0.2077085 | 0.2607422 | 0.2532918 | 0.2059306 | 0.1840654 | 0.2556899 | 0.2250036 | 0.2859169 | 0.2282653 | 0.2086439 | 0.194484 | 0.244502 | 0.1881337 | 0.1849688 | 0.2565264 | 0.2024632 | 0.1928244 | 0.2015511 | 0.2565264 | 0.1991403 | 0.1924964 | 0.2478369 | 0.1957112 | 0.2337858 | 0.1936166 | 0.1857404 | 0.1745786 | 0.2192396 | 0.233261 | 0.1756225 | 0.1857066303 | 0.226552 | 0.2978013 | 0.251424 | 0.2494985 | 0.04249145 | 0.07050334662 | 0.06310185 | 0.04796719
0.108043 | 1656 | 0.1797497 | 0.2985023 | 0.1990782 | 0.1990738 | 0.2023646 | 0.1840806 | 0.2766307 | 0.187887 | 0.1862604 | 0.206614 | 0.2610428 | 0.2517071 | 0.2043481 | 0.1825893 | 0.2543278 | 0.2239703 | 0.2839662 | 0.2259421 | 0.2072399 | 0.1939741 | 0.2433112 | 0.1863078 | 0.1831159 | 0.2561827 | 0.20135 | 0.1914535 | 0.2001497 | 0.2561828 | 0.1980195 | 0.1903236 | 0.2453327 | 0.194552 | 0.2324883 | 0.1918651 | 0.1842253 | 0.1729362 | 0.2174476 | 0.2311799 | 0.1746732 | 0.1839108616 | 0.2247987 | 0.2959244 | 0.2507981 | 0.2483505 | 0.04295676 | 0.07011472434 | 0.06267622 | 0.04767279
0.107449 | 1655 | 0.1812762 | 0.2981835 | 0.1999513 | 0.1999493 | 0.2026848 | 0.1855643 | 0.2753229 | 0.1867934 | 0.1857809 | 0.2057534 | 0.2590833 | 0.2511371 | 0.2034865 | 0.1808708 | 0.2522345 | 0.2223766 | 0.2819717 | 0.2235441 | 0.2054318 | 0.1920215 | 0.2400949 | 0.184706 | 0.1816007 | 0.2545086 | 0.1999589 | 0.1896673 | 0.1982547 | 0.2545086 | 0.1964095 | 0.1880381 | 0.2434852 | 0.193784 | 0.2289204 | 0.1903915 | 0.1825956 | 0.1714081 | 0.215761 | 0.2290335 | 0.1723983 | 0.1819744408 | 0.223413 | 0.292852 | 0.2509115 | 0.246837 | 0.04326989 | 0.06988738477 | 0.06224186 | 0.04736187
0.106824 | 1654 | 0.1830798 | 0.3008322 | 0.2001876 | 0.2001837 | 0.2038834 | 0.187077 | 0.274899 | 0.1860404 | 0.1844136 | 0.2047333 | 0.2576181 | 0.2490739 | 0.2023057 | 0.1787496 | 0.2493621 | 0.2199477 | 0.2797958 | 0.2220902 | 0.2040654 | 0.1904056 | 0.2381227 | 0.1826747 | 0.180224 | 0.253039 | 0.199058 | 0.1878601 | 0.1965063 | 0.253039 | 0.1947417 | 0.1859424 | 0.2412572 | 0.1924711 | 0.2290336 | 0.1887873 | 0.1808973 | 0.1700503 | 0.2129797 | 0.2277095 | 0.1712411 | 0.1800717264 | 0.2213664 | 0.2898217 | 0.2498318 | 0.2453889 | 0.04360698 | 0.06931310147 | 0.06133561 | 0.04685546
0.106182 | 1653 | 0.1849256 | 0.3015509 | 0.2017412 | 0.201745 | 0.204879 | 0.1889947 | 0.2729409 | 0.1849814 | 0.183222 | 0.2036295 | 0.2566909 | 0.2463374 | 0.2007663 | 0.1779691 | 0.2470708 | 0.2166372 | 0.2769841 | 0.2188114 | 0.2024343 | 0.1891584 | 0.2374057 | 0.180434 | 0.1787659 | 0.2519095 | 0.1968346 | 0.185973 | 0.1954998 | 0.2519095 | 0.1926566 | 0.1838741 | 0.2389078 | 0.1910522 | 0.2257332 | 0.187441 | 0.1789652 | 0.1687261 | 0.2109243 | 0.2256452 | 0.1692014 | 0.1785651147 | 0.2200246 | 0.2872119 | 0.2486517 | 0.2436855 | 0.04417297 | 0.06885258108 | 0.06073025 | 0.04656393
0.105524 | 1652 | 0.1868978 | 0.30433 | 0.2026516 | 0.2026554 | 0.2062129 | 0.1909371 | 0.2704336 | 0.1826366 | 0.1811362 | 0.2023557 | 0.2537256 | 0.2442007 | 0.198676 | 0.1753913 | 0.2442404 | 0.2137571 | 0.2743218 | 0.2166206 | 0.2007178 | 0.1873076 | 0.2348465 | 0.1783329 | 0.1768321 | 0.2498374 | 0.1956464 | 0.1842631 | 0.1933458 | 0.2498374 | 0.1909178 | 0.1813832 | 0.2374959 | 0.1892534 | 0.2239021 | 0.185601 | 0.1776899 | 0.1671183 | 0.2092513 | 0.2227391 | 0.1676001 | 0.1767371446 | 0.217162 | 0.2845447 | 0.2473281 | 0.2417025 | 0.04452776 | 0.06820466369 | 0.06008957 | 0.04599263
0.104878 | 1651 | 0.1891259 | 0.30593 | 0.2039069 | 0.2039058 | 0.2075036 | 0.192586 | 0.268552 | 0.1815211 | 0.1800191 | 0.2006489 | 0.2517611 | 0.2415057 | 0.1972549 | 0.1737344 | 0.2415708 | 0.2108 | 0.2721615 | 0.2141275 | 0.1991047 | 0.185672 | 0.2319002 | 0.1761846 | 0.1752948 | 0.2490038 | 0.1936131 | 0.1822324 | 0.1916428 | 0.2490038 | 0.1895375 | 0.1792225 | 0.2345402 | 0.1880981 | 0.2224546 | 0.183762 | 0.1759294 | 0.1655036 | 0.2062579 | 0.2212428 | 0.1660285 | 0.1745880991 | 0.2158806 | 0.28267 | 0.2462622 | 0.2396214 | 0.04510835 | 0.06764781475 | 0.05937844 | 0.0454945
0.104144 | 1650 | 0.1911597 | 0.307849 | 0.2052397 | 0.205239 | 0.2085856 | 0.1942306 | 0.2665298 | 0.1798761 | 0.1780707 | 0.1990413 | 0.2490847 | 0.2388315 | 0.1955875 | 0.1723058 | 0.2391055 | 0.2082523 | 0.2693877 | 0.2109728 | 0.1975085 | 0.1836208 | 0.2295717 | 0.1745031 | 0.1741479 | 0.2463682 | 0.1915742 | 0.1803328 | 0.1889714 | 0.2463683 | 0.1869429 | 0.1763319 | 0.2328795 | 0.1858725 | 0.2190373 | 0.1820977 | 0.1747425 | 0.1637974 | 0.2039581 | 0.2189512 | 0.1641752 | 0.1733970493 | 0.2135071 | 0.2788865 | 0.2438808 | 0.2378586 | 0.04555088 | 0.06699444354 | 0.05861861 | 0.04490022
0.103367 | 1649 | 0.192884 | 0.3095617 | 0.2064308 | 0.2064289 | 0.2097876 | 0.1965878 | 0.2648117 | 0.1781212 | 0.1762861 | 0.1973214 | 0.2467746 | 0.235653 | 0.1933049 | 0.1700166 | 0.2366205 | 0.2051129 | 0.2643068 | 0.2080963 | 0.1952649 | 0.1818892 | 0.2265832 | 0.1720382 | 0.172539 | 0.2439174 | 0.1891818 | 0.1779241 | 0.1870488 | 0.2439174 | 0.1850236 | 0.1741677 | 0.2306731 | 0.1838486 | 0.2173891 | 0.1801673 | 0.1726093 | 0.1621426 | 0.2012612 | 0.2171547 | 0.1626767 | 0.1708581597 | 0.2115962 | 0.2768418 | 0.2427031 | 0.2350699 | 0.04602297 | 0.06613799185 | 0.05788846 | 0.04441847
0.102621 | 1648 | 0.1948587 | 0.3108471 | 0.2078387 | 0.2078422 | 0.2107588 | 0.1981559 | 0.2629236 | 0.1754886 | 0.1746325 | 0.1950667 | 0.2431916 | 0.2328072 | 0.190512 | 0.1676565 | 0.2334648 | 0.2010037 | 0.2622968 | 0.2060992 | 0.1936463 | 0.1796661 | 0.2243368 | 0.1693377 | 0.1700813 | 0.2413508 | 0.1872785 | 0.1760691 | 0.1849892 | 0.2413509 | 0.1828647 | 0.1718045 | 0.2281377 | 0.1820204 | 0.2153387 | 0.1780443 | 0.1709216 | 0.1607373 | 0.1991264 | 0.2148182 | 0.1610816 | 0.1692940891 | 0.208561 | 0.2722058 | 0.2400388 | 0.2330547 | 0.04636398 | 0.06519571692 | 0.05700015 | 0.04358076
0.101767 | 1647 | 0.196345 | 0.3125087 | 0.2088326 | 0.2088293 | 0.2110181 | 0.1998656 | 0.2592853 | 0.1739377 | 0.172411 | 0.1935581 | 0.240966 | 0.2291922 | 0.1889711 | 0.1653139 | 0.2308468 | 0.1977728 | 0.2584657 | 0.2019188 | 0.1915194 | 0.1773676 | 0.2221843 | 0.1669015 | 0.1685627 | 0.2386099 | 0.1849933 | 0.1738063 | 0.1825327 | 0.2386099 | 0.1806063 | 0.1694724 | 0.2260083 | 0.1800914 | 0.2126 | 0.1763931 | 0.1691415 | 0.1591226 | 0.196345 | 0.2127229 | 0.1588913 | 0.1678223163 | 0.2062449 | 0.2699084 | 0.2377543 | 0.2305808 | 0.0469185 | 0.06443013251 | 0.05626378 | 0.04307946
0.100953 | 1646 | 0.1975731 | 0.3138548 | 0.2090295 | 0.209031 | 0.2116673 | 0.2006836 | 0.256675 | 0.1715225 | 0.1695437 | 0.191555 | 0.2382512 | 0.2262819 | 0.1863066 | 0.1635003 | 0.2284135 | 0.1961701 | 0.2535565 | 0.1987926 | 0.1896085 | 0.175141 | 0.2199338 | 0.1649575 | 0.1670881 | 0.2360782 | 0.1829062 | 0.1711255 | 0.180145 | 0.2360782 | 0.1787295 | 0.1669189 | 0.2236491 | 0.1781047 | 0.2116979 | 0.1743808 | 0.1679044 | 0.157887 | 0.1934178 | 0.2107147 | 0.1570227 | 0.1656749099 | 0.2037282 | 0.2670481 | 0.235245 | 0.2273407 | 0.04705877 | 0.06354275346 | 0.05539962 | 0.04246859
0.100087 | 1645 | 0.1985767 | 0.3143824 | 0.2096386 | 0.2096342 | 0.2128669 | 0.2015568 | 0.253478 | 0.1692506 | 0.1675354 | 0.18925 | 0.2343654 | 0.2223939 | 0.1840985 | 0.1612363 | 0.2244276 | 0.1921962 | 0.2501896 | 0.1956462 | 0.1876934 | 0.1729102 | 0.217756 | 0.16243 | 0.1648188 | 0.2330094 | 0.1805891 | 0.1685785 | 0.1775429 | 0.2330094 | 0.176074 | 0.1647969 | 0.2215709 | 0.1754066 | 0.2080026 | 0.1727076 | 0.1660305 | 0.1563882 | 0.1908747 | 0.209112 | 0.155518 | 0.1636780798 | 0.2015922 | 0.263734 | 0.2319186 | 0.2253304 | 0.04710492 | 0.06233913079 | 0.05441983 | 0.04148555
0.099236 | 1644 | 0.1992126 | 0.3139919 | 0.2096812 | 0.2096791 | 0.2126206 | 0.2015456 | 0.2509301 | 0.1667096 | 0.1651544 | 0.1865662 | 0.231778 | 0.2188826 | 0.1814765 | 0.1587005 | 0.2219355 | 0.1881572 | 0.2463815 | 0.1926371 | 0.1855828 | 0.1704194 | 0.2158763 | 0.1601786 | 0.1634082 | 0.2301081 | 0.1779603 | 0.1664511 | 0.1752885 | 0.2301081 | 0.1740126 | 0.162176 | 0.2192604 | 0.1735333 | 0.2059495 | 0.1702886 | 0.1635814 | 0.1547846 | 0.1884941 | 0.2066682 | 0.1531823 | 0.1623367965 | 0.1986711 | 0.2606539 | 0.2295501 | 0.2221755 | 0.04744329 | 0.06150737032 | 0.05362963 | 0.04095457
0.098326 | 1643 | 0.1998138 | 0.3148801 | 0.210089 | 0.21009 | 0.2129468 | 0.2020717 | 0.2481171 | 0.1637157 | 0.1630766 | 0.1847173 | 0.2275467 | 0.2155916 | 0.1784594 | 0.1570962 | 0.2188923 | 0.1840709 | 0.2423052 | 0.1894969 | 0.1833814 | 0.1676589 | 0.2122753 | 0.1580466 | 0.1613979 | 0.2270183 | 0.176204 | 0.1643453 | 0.172743 | 0.2270183 | 0.171356 | 0.1604446 | 0.2169628 | 0.171068 | 0.2040699 | 0.1683956 | 0.1624352 | 0.1531396 | 0.1857209 | 0.205121 | 0.1524797 | 0.1599215269 | 0.1954927 | 0.2573965 | 0.2258343 | 0.2196398 | 0.04746043 | 0.06050933897 | 0.05276963 | 0.04019647
0.097359 | 1642 | 0.1997337 | 0.3138768 | 0.2095611 | 0.2095622 | 0.2129388 | 0.2018544 | 0.2450572 | 0.1612356 | 0.1597905 | 0.182285 | 0.2245864 | 0.2126967 | 0.1762533 | 0.1544401 | 0.2159895 | 0.1824849 | 0.237095 | 0.1854383 | 0.1812676 | 0.1656115 | 0.2101796 | 0.1555559 | 0.1598598 | 0.2233868 | 0.1736063 | 0.1618878 | 0.170519 | 0.2233868 | 0.1692135 | 0.1578457 | 0.2152443 | 0.1688929 | 0.2009988 | 0.166501 | 0.1604328 | 0.1517813 | 0.1833758 | 0.2026026 | 0.1500814 | 0.1577456594 | 0.1925197 | 0.2535527 | 0.2230733 | 0.217031 | 0.04742727 | 0.05937963724 | 0.0518603 | 0.03937063
0.096474 | 1641 | 0.1993828 | 0.3129482 | 0.2089882 | 0.2089843 | 0.2117808 | 0.2014431 | 0.2415793 | 0.1588118 | 0.1580217 | 0.1796773 | 0.2204493 | 0.2083116 | 0.1742943 | 0.1524089 | 0.2132318 | 0.1786189 | 0.2336163 | 0.1827312 | 0.1797371 | 0.1630608 | 0.2081356 | 0.1536089 | 0.1581527 | 0.2204494 | 0.1715026 | 0.159213 | 0.1676295 | 0.2204494 | 0.1668191 | 0.155896 | 0.2124272 | 0.1660918 | 0.1996838 | 0.1642074 | 0.1589143 | 0.1505741 | 0.1811889 | 0.2009694 | 0.1486716 | 0.1568604708 | 0.1896044 | 0.2505347 | 0.2195198 | 0.2139489 | 0.04731617 | 0.05823862925 | 0.05100378 | 0.03864991
0.095498 | 1640 | 0.1986234 | 0.3121681 | 0.2080141 | 0.2080164 | 0.2112122 | 0.2005485 | 0.23817 | 0.155523 | 0.1556442 | 0.1771909 | 0.217487 | 0.2052514 | 0.1709313 | 0.149996 | 0.2108295 | 0.1758556 | 0.2288808 | 0.1789463 | 0.1772156 | 0.1607794 | 0.2055553 | 0.1510858 | 0.1557582 | 0.2173563 | 0.1685796 | 0.1571784 | 0.1649617 | 0.2173563 | 0.1648488 | 0.153701 | 0.2104741 | 0.163676 | 0.1972336 | 0.1626186 | 0.1578119 | 0.1488665 | 0.1778787 | 0.1986211 | 0.147156 | 0.1544659287 | 0.1866022 | 0.2474838 | 0.2169359 | 0.2104534 | 0.04711482 | 0.05717681721 | 0.050023 | 0.03782548
0.094556 | 1639 | 0.1974433 | 0.3102022 | 0.2069356 | 0.2069387 | 0.2096396 | 0.1994739 | 0.2352183 | 0.1530793 | 0.1524398 | 0.1740945 | 0.2137632 | 0.2013943 | 0.1685566 | 0.1482556 | 0.2074987 | 0.1714397 | 0.2242104 | 0.1753874 | 0.1752267 | 0.1578486 | 0.203325 | 0.1490003 | 0.154928 | 0.2137595 | 0.1665554 | 0.1550435 | 0.1622584 | 0.2137595 | 0.1626108 | 0.151545 | 0.2081836 | 0.1611178 | 0.1941343 | 0.1611748 | 0.155851 | 0.1479388 | 0.1753464 | 0.1964959 | 0.1456102 | 0.1531318426 | 0.1838375 | 0.2440005 | 0.2132143 | 0.2075182 | 0.0468055 | 0.05604634434 | 0.04914119 | 0.03707568
0.093567 | 1638 | 0.1960174 | 0.3086635 | 0.205387 | 0.2053873 | 0.2078306 | 0.1979431 | 0.2316794 | 0.1498302 | 0.1501205 | 0.1714948 | 0.2095393 | 0.1978334 | 0.1660357 | 0.1461822 | 0.2049159 | 0.1684322 | 0.2199881 | 0.1722153 | 0.173447 | 0.1552157 | 0.2007154 | 0.1470186 | 0.1533154 | 0.2104391 | 0.1642512 | 0.1528784 | 0.1599442 | 0.2104391 | 0.1606991 | 0.1494563 | 0.2060074 | 0.1590384 | 0.1928255 | 0.1590427 | 0.1540198 | 0.1464808 | 0.1732795 | 0.1944791 | 0.1437331 | 0.1516895145 | 0.1803654 | 0.2406771 | 0.2092244 | 0.2049029 | 0.0464273 | 0.05491719022 | 0.04830508 | 0.03634408
0.092533 | 1637 | 0.1943112 | 0.306111 | 0.2036277 | 0.203628 | 0.2064053 | 0.1962454 | 0.2289467 | 0.1474797 | 0.1475787 | 0.1690936 | 0.2066602 | 0.1942108 | 0.1629298 | 0.1447416 | 0.2019333 | 0.1662355 | 0.2154482 | 0.1691793 | 0.1712366 | 0.1530286 | 0.1984409 | 0.1452829 | 0.1508176 | 0.2067802 | 0.1621886 | 0.1502145 | 0.157743 | 0.2067802 | 0.1581961 | 0.1480196 | 0.2037336 | 0.156649 | 0.1905957 | 0.1571549 | 0.1524528 | 0.1451292 | 0.1708845 | 0.1929306 | 0.1424938 | 0.1496583372 | 0.1777967 | 0.237386 | 0.2056304 | 0.2017053 | 0.04595867 | 0.05374338478 | 0.04735327 | 0.03547451
0.091522 | 1636 | 0.1922861 | 0.3031351 | 0.2020185 | 0.2020233 | 0.2050796 | 0.194071 | 0.2259107 | 0.1442589 | 0.1449545 | 0.1663643 | 0.2029581 | 0.1910922 | 0.1609827 | 0.1419396 | 0.1991241 | 0.1630032 | 0.2119709 | 0.1655777 | 0.1692036 | 0.1500396 | 0.1966909 | 0.1430347 | 0.1493889 | 0.2031695 | 0.1595292 | 0.1479708 | 0.1549382 | 0.2031695 | 0.1562197 | 0.1460082 | 0.2015999 | 0.1540508 | 0.1879445 | 0.1554652 | 0.151371 | 0.1437021 | 0.1680366 | 0.1906003 | 0.1409568 | 0.1487033069 | 0.1748553 | 0.234266 | 0.2030272 | 0.1990485 | 0.04545229 | 0.05253946781 | 0.04653657 | 0.0347168
0.090467 | 1635 | 0.1900886 | 0.3007642 | 0.1996281 | 0.1996272 | 0.203054 | 0.1917795 | 0.2220038 | 0.1413905 | 0.1423512 | 0.1638745 | 0.1994532 | 0.187438 | 0.1582932 | 0.1403223 | 0.1968952 | 0.1598986 | 0.206671 | 0.1627018 | 0.1675833 | 0.1478136 | 0.1937126 | 0.1415437 | 0.1477833 | 0.2001952 | 0.1568065 | 0.1459731 | 0.1528878 | 0.2001952 | 0.1541749 | 0.1444399 | 0.1995448 | 0.1519701 | 0.1870528 | 0.1534941 | 0.1496408 | 0.1424144 | 0.1661908 | 0.1883444 | 0.1393024 | 0.1472121626 | 0.1714449 | 0.2319381 | 0.1993643 | 0.1960098 | 0.045052 | 0.05164507031 | 0.04581088 | 0.03403327
0.08948 | 1634 | 0.1876082 | 0.297138 | 0.1974087 | 0.197404 | 0.2003183 | 0.189418 | 0.2194014 | 0.1389741 | 0.1401165 | 0.1614367 | 0.1961955 | 0.1844747 | 0.1561579 | 0.1381523 | 0.194111 | 0.1571052 | 0.2032344 | 0.1602112 | 0.1656426 | 0.1455234 | 0.1914805 | 0.1394941 | 0.1463487 | 0.1968371 | 0.1546281 | 0.1440118 | 0.1503457 | 0.1968371 | 0.1524343 | 0.1426225 | 0.1979025 | 0.1496078 | 0.1840572 | 0.1515162 | 0.147917 | 0.1407867 | 0.1640232 | 0.1866531 | 0.1379221 | 0.1450472325 | 0.1691125 | 0.2292661 | 0.196362 | 0.1932903 | 0.04440451 | 0.05059283972 | 0.04507607 | 0.03348911
0.088486 | 1633 | 0.1847784 | 0.2938037 | 0.1940223 | 0.1940173 | 0.1976334 | 0.1861387 | 0.2164733 | 0.1360091 | 0.1371213 | 0.1585639 | 0.1932429 | 0.1812221 | 0.1537058 | 0.136133 | 0.1918563 | 0.1550644 | 0.1994584 | 0.1572597 | 0.1636982 | 0.143433 | 0.1901908 | 0.1379067 | 0.1452448 | 0.1934031 | 0.1521844 | 0.1421769 | 0.1483471 | 0.1934031 | 0.1498957 | 0.1408297 | 0.1954631 | 0.1474693 | 0.1828427 | 0.1497677 | 0.1467593 | 0.1397416 | 0.1622841 | 0.185076 | 0.1362656 | 0.1435517073 | 0.166257 | 0.2260481 | 0.1933687 | 0.1904744 | 0.04363941 | 0.04945493117 | 0.04430136 | 0.03270266
0.087442 | 1632 | 0.1818179 | 0.2893603 | 0.1921471 | 0.1921504 | 0.1947131 | 0.1829439 | 0.2130291 | 0.1333035 | 0.1347166 | 0.1562751 | 0.1904133 | 0.178285 | 0.1510087 | 0.1347449 | 0.1893731 | 0.1520209 | 0.1956596 | 0.1542673 | 0.1616429 | 0.1415605 | 0.1875039 | 0.1360322 | 0.1434462 | 0.1905688 | 0.1511093 | 0.1400962 | 0.1464188 | 0.1905688 | 0.1483015 | 0.1395963 | 0.1932773 | 0.1454903 | 0.1799526 | 0.1478564 | 0.1453193 | 0.1383544 | 0.1599159 | 0.1832475 | 0.1350792 | 0.1424079835 | 0.1637587 | 0.2239163 | 0.1902307 | 0.1878059 | 0.04286424 | 0.04836993292 | 0.04367252 | 0.03220568
0.086322 | 1631 | 0.1783897 | 0.2854178 | 0.1891144 | 0.1891169 | 0.1917499 | 0.1799014 | 0.2102764 | 0.1303796 | 0.1327815 | 0.1537151 | 0.1866972 | 0.1748105 | 0.1488475 | 0.1326981 | 0.1869825 | 0.1499987 | 0.1922169 | 0.1519079 | 0.1599011 | 0.1396538 | 0.1860942 | 0.1348354 | 0.1423179 | 0.1874448 | 0.1484619 | 0.1382879 | 0.14449 | 0.1874448 | 0.1465708 | 0.1381353 | 0.1917725 | 0.1434035 | 0.1782538 | 0.1463608 | 0.1436389 | 0.1367764 | 0.1575554 | 0.1817953 | 0.133886 | 0.1410656869 | 0.1616061 | 0.2211997 | 0.1870594 | 0.1852197 | 0.04201714 | 0.0471836552 | 0.04297286 | 0.03127967
0.085273 | 1630 | 0.1749941 | 0.2813416 | 0.1856115 | 0.1856089 | 0.1888571 | 0.1767581 | 0.2070736 | 0.1282348 | 0.130224 | 0.1512416 | 0.1835112 | 0.1731053 | 0.1467274 | 0.1311816 | 0.1850068 | 0.1476776 | 0.1888915 | 0.1495384 | 0.1576762 | 0.1375676 | 0.1835759 | 0.1330574 | 0.1407026 | 0.1850246 | 0.146738 | 0.1362363 | 0.1420528 | 0.1850246 | 0.1443614 | 0.136301 | 0.1901363 | 0.1420726 | 0.1768711 | 0.144758 | 0.1423716 | 0.1366349 | 0.1562985 | 0.1798928 | 0.1318441 | 0.139696762 | 0.159308 | 0.219269 | 0.1846922 | 0.1827198 | 0.04124876 | 0.04632670432 | 0.04238302 | 0.03094654
0.084247 | 1629 | 0.1715555 | 0.2763916 | 0.1824487 | 0.182449 | 0.1858755 | 0.172998 | 0.203883 | 0.1257973 | 0.1286176 | 0.1494293 | 0.1809022 | 0.1707629 | 0.144549 | 0.1295003 | 0.1827386 | 0.145749 | 0.1857517 | 0.1474411 | 0.1564194 | 0.1362628 | 0.1814733 | 0.1317637 | 0.1390993 | 0.1819817 | 0.1448593 | 0.1347422 | 0.1403229 | 0.1819817 | 0.1429072 | 0.1352613 | 0.1875241 | 0.1401266 | 0.1749144 | 0.1433242 | 0.1410433 | 0.1348728 | 0.154704 | 0.1780933 | 0.1309883 | 0.1380133331 | 0.1568162 | 0.2174233 | 0.181948 | 0.1805593 | 0.04036577 | 0.0453231521 | 0.04174809 | 0.03038093
0.083153 | 1628 | 0.167928 | 0.2727438 | 0.1792449 | 0.1792494 | 0.1821533 | 0.1691879 | 0.2016578 | 0.1232497 | 0.1268809 | 0.1468283 | 0.1782088 | 0.1684069 | 0.1426848 | 0.1279693 | 0.1805838 | 0.1445624 | 0.1830608 | 0.1461928 | 0.1544829 | 0.1343648 | 0.17957 | 0.1300417 | 0.1376456 | 0.1797311 | 0.1432514 | 0.1335006 | 0.1383177 | 0.1797311 | 0.141201 | 0.1341826 | 0.1861201 | 0.1381524 | 0.1736637 | 0.1418612 | 0.1395947 | 0.1337643 | 0.1520942 | 0.1765705 | 0.1303023 | 0.1367090493 | 0.1554224 | 0.214981 | 0.1791777 | 0.1783481 | 0.03946199 | 0.04454609007 | 0.04130772 | 0.02995815
0.082117 | 1627 | 0.1641713 | 0.2670358 | 0.1760164 | 0.1760191 | 0.1788949 | 0.1655908 | 0.1996256 | 0.1211775 | 0.1245341 | 0.1448367 | 0.175984 | 0.1667522 | 0.1413378 | 0.1266928 | 0.178674 | 0.142872 | 0.1809722 | 0.1438928 | 0.1528858 | 0.1330258 | 0.1778941 | 0.1291884 | 0.1363427 | 0.1777579 | 0.1411775 | 0.1317887 | 0.1376501 | 0.1777579 | 0.139412 | 0.1333822 | 0.1843439 | 0.137031 | 0.1721847 | 0.140205 | 0.1385047 | 0.1326832 | 0.1510226 | 0.175125 | 0.1291442 | 0.1359419227 | 0.1535881 | 0.212038 | 0.1770299 | 0.176224 | 0.03855927 | 0.04351081327 | 0.04075233 | 0.02952968
0.08106 | 1626 | 0.1603536 | 0.2621504 | 0.1723668 | 0.1723621 | 0.1762199 | 0.1617699 | 0.1961314 | 0.1190164 | 0.1230945 | 0.1434576 | 0.1741647 | 0.1649506 | 0.1396575 | 0.1251252 | 0.176344 | 0.1415096 | 0.178983 | 0.1422779 | 0.1505583 | 0.1315215 | 0.1766673 | 0.1281279 | 0.1353594 | 0.1753502 | 0.139526 | 0.1302553 | 0.1361802 | 0.1753502 | 0.1383883 | 0.1317928 | 0.1819055 | 0.1357264 | 0.1701161 | 0.1385365 | 0.1370114 | 0.1314721 | 0.1492774 | 0.1732135 | 0.1274945 | 0.1346836686 | 0.1518284 | 0.2109103 | 0.1751774 | 0.1743453 | 0.037635 | 0.04290353879 | 0.04040565 | 0.02923921
0.080073 | 1625 | 0.1561939 | 0.2568269 | 0.1691774 | 0.1691811 | 0.1723278 | 0.1577484 | 0.19455 | 0.1169215 | 0.121268 | 0.1416671 | 0.1721436 | 0.1632242 | 0.1378165 | 0.1236818 | 0.1744023 | 0.1405023 | 0.1766438 | 0.1409928 | 0.1494613 | 0.130194 | 0.1742034 | 0.126629 | 0.1336411 | 0.1736633 | 0.1380647 | 0.1290762 | 0.1343951 | 0.1736633 | 0.1367628 | 0.1306485 | 0.1805936 | 0.1348447 | 0.1692725 | 0.1375344 | 0.1356856 | 0.1307023 | 0.1484598 | 0.1717959 | 0.1264004 | 0.1325734705 | 0.1505031 | 0.2080997 | 0.1728739 | 0.1724938 | 0.03668553 | 0.0422697477 | 0.03994641 | 0.0288426
0.078985 | 1624 | 0.1522432 | 0.252347 | 0.165731 | 0.1657338 | 0.1691687 | 0.1539865 | 0.1922349 | 0.1155443 | 0.1200662 | 0.1399943 | 0.1705833 | 0.1620094 | 0.136696 | 0.1222049 | 0.1721393 | 0.1392111 | 0.1756073 | 0.1399615 | 0.148551 | 0.1290595 | 0.1725873 | 0.1252216 | 0.1331242 | 0.1717607 | 0.1366516 | 0.1273331 | 0.1333452 | 0.1717607 | 0.1347983 | 0.1300483 | 0.1792526 | 0.1331118 | 0.1683559 | 0.1361316 | 0.1346921 | 0.1299251 | 0.1474702 | 0.1702927 | 0.1253507 | 0.1321129203 | 0.1493985 | 0.2060843 | 0.171047 | 0.1710452 | 0.03556018 | 0.04142234474 | 0.0395618 | 0.02858898
0.078 | 1623 | 0.1485143 | 0.2471981 | 0.1617908 | 0.1617955 | 0.1653799 | 0.1500645 | 0.1895263 | 0.1141994 | 0.118787 | 0.1388143 | 0.1693383 | 0.160889 | 0.1353445 | 0.1210047 | 0.1707536 | 0.1390753 | 0.1739956 | 0.1388454 | 0.1465505 | 0.1282465 | 0.1712038 | 0.1236785 | 0.1313908 | 0.1701477 | 0.1354015 | 0.1262935 | 0.132345 | 0.1701477 | 0.1341278 | 0.1289276 | 0.1781239 | 0.1323524 | 0.1661879 | 0.1348843 | 0.1331787 | 0.128461 | 0.145752 | 0.1691472 | 0.1246439 | 0.1307309866 | 0.1483119 | 0.203403 | 0.1695216 | 0.1696249 | 0.03464409 | 0.04104180634 | 0.03925147 | 0.02834644
0.076948 | 1622 | 0.1447635 | 0.2420118 | 0.1585191 | 0.1585239 | 0.1623677 | 0.1464221 | 0.1878046 | 0.1125794 | 0.1181104 | 0.1372551 | 0.1676355 | 0.1606556 | 0.134539 | 0.1196366 | 0.169072 | 0.1387119 | 0.1726324 | 0.1374774 | 0.1444593 | 0.1272918 | 0.169382 | 0.1229078 | 0.1305785 | 0.1688477 | 0.1337772 | 0.1250893 | 0.1307521 | 0.1688477 | 0.1326629 | 0.1279764 | 0.1763245 | 0.1312755 | 0.1660994 | 0.133095 | 0.1320648 | 0.1272357 | 0.1445093 | 0.167814 | 0.1234588 | 0.1298239678 | 0.1469075 | 0.200972 | 0.1672309 | 0.1682904 | 0.03372805 | 0.04062712565 | 0.03902928 | 0.02826504
0.075937 | 1621 | 0.1409293 | 0.2376622 | 0.1556399 | 0.1556357 | 0.1586161 | 0.1432277 | 0.1853621 | 0.1118983 | 0.1169958 | 0.1362079 | 0.1668852 | 0.1592755 | 0.1331982 | 0.1186151 | 0.1671276 | 0.1381768 | 0.1721837 | 0.13696 | 0.1436763 | 0.1262143 | 0.168184 | 0.1217627 | 0.1301292 | 0.1675847 | 0.1330933 | 0.1240371 | 0.1295924 | 0.1675847 | 0.1311924 | 0.127051 | 0.1745255 | 0.1303414 | 0.1641382 | 0.1324556 | 0.1310781 | 0.1263044 | 0.1432486 | 0.1660629 | 0.1224418 | 0.1288944334 | 0.146451 | 0.1986826 | 0.1663406 | 0.1670461 | 0.03283626 | 0.04013321921 | 0.03863513 | 0.0280741
0.074943 | 1620 | 0.1374116 | 0.2327882 | 0.1518735 | 0.1518707 | 0.1555302 | 0.1393383 | 0.183404 | 0.1109319 | 0.1160646 | 0.1354293 | 0.1663512 | 0.1592241 | 0.1319989 | 0.1169593 | 0.1652292 | 0.1375632 | 0.1716242 | 0.1358684 | 0.1425112 | 0.1244794 | 0.1665518 | 0.1201112 | 0.1282287 | 0.1664838 | 0.1315579 | 0.1229829 | 0.1291921 | 0.1664838 | 0.129813 | 0.1258612 | 0.1730831 | 0.1294134 | 0.1634592 | 0.1308242 | 0.1299564 | 0.1254965 | 0.1422079 | 0.1645002 | 0.1213727 | 0.1275436133 | 0.1460493 | 0.1965656 | 0.1652806 | 0.1659799 | 0.03174209 | 0.03971307725 | 0.03834733 | 0.02785881
0.073958 | 1619 | 0.1337536 | 0.2277178 | 0.1490233 | 0.1490243 | 0.1526175 | 0.1360963 | 0.1824112 | 0.1101436 | 0.1151829 | 0.1344582 | 0.1653394 | 0.1584058 | 0.1309946 | 0.1162433 | 0.1638263 | 0.137466 | 0.1706152 | 0.1350899 | 0.1414984 | 0.1242581 | 0.1649735 | 0.1191056 | 0.1276665 | 0.1650912 | 0.1301682 | 0.1216992 | 0.1282807 | 0.1650912 | 0.1283421 | 0.125303 | 0.1714998 | 0.1282278 | 0.1623365 | 0.1298343 | 0.1290029 | 0.1250997 | 0.141571 | 0.1631542 | 0.1203095 | 0.1267085522 | 0.1450132 | 0.1933635 | 0.16356 | 0.1649296 | 0.03096751 | 0.03965782747 | 0.03805229 | 0.02782837
0.073051 | 1618 | 0.1302839 | 0.2246595 | 0.1454298 | 0.1454248 | 0.1494807 | 0.1324315 | 0.1809221 | 0.1090139 | 0.1146404 | 0.1335045 | 0.164812 | 0.1577017 | 0.1294741 | 0.1146904 | 0.1615005 | 0.1365311 | 0.1700665 | 0.1344979 | 0.1394335 | 0.1225281 | 0.1633038 | 0.1179258 | 0.1261819 | 0.1639573 | 0.1292076 | 0.1210167 | 0.1268998 | 0.1639573 | 0.1268301 | 0.1243183 | 0.1702612 | 0.1272389 | 0.1612873 | 0.1284252 | 0.1277436 | 0.1242459 | 0.1409401 | 0.1625449 | 0.1191231 | 0.1263541728 | 0.1436688 | 0.1909796 | 0.1624206 | 0.1638238 | 0.03019567 | 0.03945463896 | 0.03788212 | 0.02773735
0.072044 | 1617 | 0.1271263 | 0.2205622 | 0.1426189 | 0.1426194 | 0.146595 | 0.1295259 | 0.1780468 | 0.1095682 | 0.1140024 | 0.1330508 | 0.1641319 | 0.1577319 | 0.1281668 | 0.1141295 | 0.1602217 | 0.137019 | 0.1697889 | 0.1336138 | 0.1387668 | 0.1213725 | 0.1619758 | 0.1167371 | 0.125623 | 0.1625433 | 0.128143 | 0.1197366 | 0.1253948 | 0.1625433 | 0.125836 | 0.122951 | 0.1689865 | 0.1264818 | 0.1603104 | 0.1273655 | 0.1269796 | 0.1229195 | 0.13981 | 0.160919 | 0.1188756 | 0.1249367669 | 0.1425366 | 0.1880357 | 0.1618772 | 0.1627651 | 0.02944997 | 0.03933465853 | 0.03754845 | 0.02761094
0.071069 | 1616 | 0.1242164 | 0.215801 | 0.1406144 | 0.1406137 | 0.1440052 | 0.126811 | 0.1767101 | 0.1093508 | 0.1131919 | 0.1322284 | 0.16373 | 0.157803 | 0.1272377 | 0.1124795 | 0.1586716 | 0.1366484 | 0.169163 | 0.1323649 | 0.1377714 | 0.120747 | 0.1608936 | 0.1154553 | 0.1247204 | 0.1619292 | 0.1265769 | 0.1186588 | 0.1250268 | 0.1619292 | 0.1248943 | 0.1223736 | 0.1673569 | 0.1256394 | 0.1592009 | 0.1266105 | 0.125725 | 0.1224885 | 0.138744 | 0.1600594 | 0.1182782 | 0.1240871623 | 0.1419154 | 0.1854513 | 0.1609888 | 0.1618743 | 0.02865897 | 0.03938164935 | 0.03741201 | 0.02758969
0.070189 | 1615 | 0.1214203 | 0.2124715 | 0.1380294 | 0.138033 | 0.1414082 | 0.1243183 | 0.175411 | 0.1090161 | 0.1127836 | 0.1313149 | 0.1635731 | 0.1575023 | 0.1261287 | 0.1114471 | 0.1570962 | 0.1363413 | 0.16779 | 0.1316397 | 0.1365205 | 0.1191823 | 0.1599793 | 0.1143929 | 0.12366 | 0.1609738 | 0.1258496 | 0.1176014 | 0.1232787 | 0.1609738 | 0.1234979 | 0.1216001 | 0.1661735 | 0.1238864 | 0.1579858 | 0.1258669 | 0.1248551 | 0.1212848 | 0.1375895 | 0.1589367 | 0.1168648 | 0.1235046089 | 0.1409336 | 0.182786 | 0.1597113 | 0.1608272 | 0.02807636 | 0.03931079805 | 0.03714522 | 0.02736528
0.069296 | 1614 | 0.1189987 | 0.2090679 | 0.13534 | 0.1353378 | 0.1388391 | 0.1211794 | 0.1737402 | 0.1092691 | 0.11188 | 0.1310672 | 0.1630408 | 0.1567925 | 0.124808 | 0.1104735 | 0.1554467 | 0.1359985 | 0.167275 | 0.1311679 | 0.1355265 | 0.1177839 | 0.1584406 | 0.1133216 | 0.1228723 | 0.1595758 | 0.1246713 | 0.116087 | 0.1227364 | 0.1595758 | 0.1227444 | 0.1203147 | 0.1644748 | 0.1227948 | 0.1574524 | 0.1243001 | 0.1238316 | 0.1206857 | 0.1371657 | 0.1572506 | 0.1158456 | 0.1223418713 | 0.1393227 | 0.1793065 | 0.1583606 | 0.1600016 | 0.02740605 | 0.03929591924 | 0.03669276 | 0.02714871
0.06828 | 1613 | 0.1166172 | 0.2051655 | 0.1334629 | 0.133467 | 0.1372486 | 0.1195164 | 0.1729295 | 0.1092699 | 0.1112373 | 0.1298011 | 0.1623982 | 0.1561754 | 0.1238206 | 0.1093943 | 0.1544591 | 0.1355732 | 0.1657962 | 0.1300806 | 0.1345132 | 0.1166274 | 0.1573191 | 0.1120578 | 0.1221701 | 0.1585218 | 0.1238273 | 0.1152675 | 0.1214916 | 0.1585218 | 0.1216572 | 0.1196495 | 0.1633629 | 0.1221343 | 0.1560482 | 0.1233452 | 0.1232419 | 0.1199539 | 0.1363891 | 0.1561952 | 0.1152897 | 0.1215433776 | 0.1384594 | 0.1767195 | 0.1580254 | 0.1589909 | 0.02672331 | 0.03939485922 | 0.03645917 | 0.02693725
0.067436 | 1612 | 0.1145029 | 0.2036383 | 0.1315326 | 0.1315352 | 0.1351016 | 0.1177632 | 0.1714263 | 0.1096831 | 0.1104464 | 0.1291378 | 0.1619233 | 0.1554618 | 0.1225639 | 0.1082752 | 0.1525293 | 0.1340955 | 0.1646416 | 0.1284085 | 0.1331763 | 0.115497 | 0.1555778 | 0.1106873 | 0.1212159 | 0.1567353 | 0.1229077 | 0.114177 | 0.1203795 | 0.1567353 | 0.120192 | 0.1183916 | 0.1624561 | 0.1208616 | 0.1556266 | 0.1225248 | 0.1219968 | 0.1193683 | 0.1352209 | 0.1554531 | 0.1143006 | 0.1209598482 | 0.1370174 | 0.1740234 | 0.1570109 | 0.1577391 | 0.02624167 | 0.03943196312 | 0.03612187 | 0.02671315
0.066626 | 1611 | 0.1126405 | 0.2007965 | 0.1290978 | 0.1290932 | 0.133292 | 0.11527 | 0.1699462 | 0.1096933 | 0.1095542 | 0.1287135 | 0.1607327 | 0.15426 | 0.1207501 | 0.1073824 | 0.1515359 | 0.1335102 | 0.1634572 | 0.1270501 | 0.1323179 | 0.114306 | 0.1550404 | 0.1098674 | 0.120315 | 0.1554979 | 0.1214875 | 0.113324 | 0.118832 | 0.1554979 | 0.1191882 | 0.1171819 | 0.1609698 | 0.1196195 | 0.1543671 | 0.1213297 | 0.1213304 | 0.1185539 | 0.1343596 | 0.1545449 | 0.1136302 | 0.119706966 | 0.1359331 | 0.1710967 | 0.1557578 | 0.1565721 | 0.02585543 | 0.03955928236 | 0.03577112 | 0.02643997
0.065765 | 1610 | 0.1110967 | 0.1987293 | 0.1284747 | 0.1284759 | 0.1320079 | 0.1143818 | 0.1690531 | 0.1094122 | 0.1086227 | 0.1271564 | 0.1595418 | 0.1532782 | 0.1195206 | 0.1067425 | 0.1500332 | 0.13244 | 0.1619475 | 0.1260222 | 0.1303155 | 0.1130734 | 0.153441 | 0.1088862 | 0.119101 | 0.1540063 | 0.1209146 | 0.1121072 | 0.1181225 | 0.1540063 | 0.1183999 | 0.1167186 | 0.1603165 | 0.1180949 | 0.1524743 | 0.1205526 | 0.120458 | 0.1179281 | 0.1336455 | 0.1533865 | 0.1129991 | 0.1192478985 | 0.1340281 | 0.168033 | 0.1549892 | 0.1552699 | 0.02537312 | 0.03948605061 | 0.03528006 | 0.0261097
0.065 | 1609 | 0.1099394 | 0.1967756 | 0.1273507 | 0.1273471 | 0.130746 | 0.1134554 | 0.1680041 | 0.1094047 | 0.1077624 | 0.1267034 | 0.1587587 | 0.1520862 | 0.1177789 | 0.1058224 | 0.1486067 | 0.1307828 | 0.1596548 | 0.124186 | 0.1300524 | 0.1109728 | 0.152431 | 0.1075728 | 0.1180991 | 0.1527866 | 0.1202117 | 0.1112026 | 0.1167791 | 0.1527866 | 0.1173548 | 0.1157967 | 0.1588334 | 0.117146 | 0.1521112 | 0.1195091 | 0.1193247 | 0.1171784 | 0.1322415 | 0.1522835 | 0.112189 | 0.1184287146 | 0.1325693 | 0.1661979 | 0.1536516 | 0.153745 | 0.0251437 | 0.03957119212 | 0.03490997 | 0.02579001
0.064278 | 1608 | 0.1087251 | 0.1955315 | 0.1257983 | 0.1257975 | 0.1296478 | 0.1117665 | 0.1659829 | 0.1092674 | 0.1064439 | 0.1257208 | 0.1571882 | 0.1501782 | 0.1171662 | 0.1045649 | 0.1472335 | 0.129628 | 0.1581122 | 0.1222433 | 0.129426 | 0.110111 | 0.1512003 | 0.1066332 | 0.1174725 | 0.151247 | 0.1187928 | 0.1101257 | 0.1155829 | 0.151247 | 0.1164613 | 0.1145056 | 0.1579815 | 0.1158475 | 0.1505171 | 0.1185866 | 0.118834 | 0.1160433 | 0.1310686 | 0.1511948 | 0.111449 | 0.1177155524 | 0.1309978 | 0.1630199 | 0.1519846 | 0.1526039 | 0.02490749 | 0.03946756572 | 0.03458751 | 0.02553357
0.063621 | 1607 | 0.1078664 | 0.1939863 | 0.1248983 | 0.124894 | 0.128691 | 0.1112486 | 0.1653333 | 0.1096162 | 0.1053662 | 0.1245601 | 0.1557425 | 0.1485198 | 0.1153756 | 0.1035058 | 0.146109 | 0.12774 | 0.1560828 | 0.1206003 | 0.128493 | 0.1086943 | 0.1507117 | 0.1055809 | 0.1161626 | 0.1492807 | 0.1172288 | 0.1089385 | 0.1143154 | 0.1492807 | 0.1158116 | 0.1133672 | 0.1568318 | 0.1149798 | 0.1490891 | 0.1177815 | 0.118268 | 0.1154182 | 0.1304453 | 0.1506852 | 0.1107717 | 0.1165345013 | 0.1298198 | 0.161118 | 0.1516579 | 0.1511406 | 0.02460012 | 0.03930144757 | 0.03403779 | 0.02507098
0.062807 | 1606 | 0.1072638 | 0.193393 | 0.1244752 | 0.1244758 | 0.128407 | 0.1107066 | 0.164048 | 0.1092102 | 0.104139 | 0.1232212 | 0.1543013 | 0.147315 | 0.1143776 | 0.10253 | 0.1451924 | 0.1265067 | 0.1535879 | 0.1187845 | 0.1271468 | 0.1076156 | 0.1498316 | 0.1048779 | 0.1154626 | 0.1478633 | 0.1174024 | 0.1084616 | 0.1131599 | 0.1478633 | 0.1150182 | 0.1124918 | 0.1563143 | 0.1135224 | 0.1485229 | 0.1172533 | 0.1173051 | 0.1148408 | 0.1292315 | 0.149381 | 0.1098098 | 0.1163772196 | 0.1275541 | 0.1582765 | 0.1501739 | 0.149693 | 0.02447666 | 0.03918068856 | 0.03360566 | 0.02474424
0.062203 | 1605 | 0.1068434 | 0.1927006 | 0.1237326 | 0.1237337 | 0.1275546 | 0.1104232 | 0.1634243 | 0.1083327 | 0.103139 | 0.1220796 | 0.1521194 | 0.1446994 | 0.1130929 | 0.1011092 | 0.1440338 | 0.1242353 | 0.1517969 | 0.1174144 | 0.1265331 | 0.1065151 | 0.1486179 | 0.1039832 | 0.1146194 | 0.1463442 | 0.1151107 | 0.1076824 | 0.1119066 | 0.1463442 | 0.1137567 | 0.1118468 | 0.1547728 | 0.1124813 | 0.1472041 | 0.1162781 | 0.1163377 | 0.1138696 | 0.1285258 | 0.1485798 | 0.1093648 | 0.1152241677 | 0.1259208 | 0.1565654 | 0.1483291 | 0.1479628 | 0.02438859 | 0.03889000788 | 0.03308161 | 0.02433438
0.061566 | 1604 | 0.1064147 | 0.1924697 | 0.123734 | 0.1237316 | 0.1273262 | 0.1102295 | 0.1620514 | 0.1079282 | 0.1015733 | 0.1202868 | 0.150871 | 0.1433072 | 0.1115493 | 0.1005223 | 0.1431132 | 0.1232114 | 0.1501676 | 0.1157361 | 0.1258233 | 0.1052733 | 0.147621 | 0.103443 | 0.1134905 | 0.1446144 | 0.1137498 | 0.1064245 | 0.1106207 | 0.1446144 | 0.1135597 | 0.1107782 | 0.1545002 | 0.1116695 | 0.1454158 | 0.1157453 | 0.1159563 | 0.1132549 | 0.1275664 | 0.1477216 | 0.1086294 | 0.1148578152 | 0.1242578 | 0.1543742 | 0.1469349 | 0.1465104 | 0.02420951 | 0.03870523348 | 0.03275586 | 0.02397478
0.060981 | 1603 | 0.1062695 | 0.191928 | 0.1231433 | 0.1231442 | 0.1265982 | 0.1096805 | 0.1610531 | 0.1069273 | 0.1005197 | 0.119521 | 0.1486335 | 0.1412454 | 0.1099716 | 0.09968126 | 0.1422701 | 0.1212548 | 0.1481204 | 0.1150735 | 0.1250738 | 0.1044518 | 0.1469046 | 0.1028524 | 0.1126542 | 0.1432135 | 0.1135524 | 0.1054463 | 0.1098209 | 0.1432135 | 0.1126511 | 0.1099776 | 0.1538216 | 0.1104588 | 0.1450284 | 0.114773 | 0.1151042 | 0.112548 | 0.1262813 | 0.1465214 | 0.107789 | 0.1143784449 | 0.1224361 | 0.1523519 | 0.145887 | 0.1451686 | 0.02415379 | 0.03827448189 | 0.03234018 | 0.02356297
0.060339 | 1602 | 0.106025 | 0.1909723 | 0.1226869 | 0.1226851 | 0.1265413 | 0.1096482 | 0.1604317 | 0.1061212 | 0.09893189 | 0.1182914 | 0.1464663 | 0.1398485 | 0.1091524 | 0.09899259 | 0.1420308 | 0.1204063 | 0.1455612 | 0.1121089 | 0.1244091 | 0.1031817 | 0.1458164 | 0.102471 | 0.1116362 | 0.1417061 | 0.1117707 | 0.1046769 | 0.1085021 | 0.1417061 | 0.1119254 | 0.1093256 | 0.1531107 | 0.1094779 | 0.1435923 | 0.1138212 | 0.1150209 | 0.1121227 | 0.1251736 | 0.1452892 | 0.1075152 | 0.113496311 | 0.1212523 | 0.1508234 | 0.1442384 | 0.1435121 | 0.02406969 | 0.03785836324 | 0.0319706 | 0.02324168
0.059804 | 1601 | 0.1059865 | 0.1909733 | 0.1228249 | 0.1228274 | 0.1269372 | 0.1097746 | 0.1588351 | 0.1047312 | 0.09787868 | 0.1168476 | 0.1445658 | 0.1372351 | 0.1089347 | 0.09860459 | 0.1410711 | 0.1181886 | 0.1441279 | 0.1111605 | 0.1234125 | 0.1024049 | 0.1453891 | 0.1021185 | 0.1111804 | 0.1401766 | 0.1112811 | 0.1044851 | 0.1080903 | 0.1401766 | 0.1116089 | 0.1084388 | 0.1522123 | 0.1086517 | 0.1423681 | 0.1134353 | 0.1138271 | 0.1113436 | 0.1247659 | 0.1450884 | 0.1062043 | 0.1125353873 | 0.1201129 | 0.1493341 | 0.143324 | 0.1424151 | 0.02418615 | 0.03747701645 | 0.03150238 | 0.02300357
0.059306 | 1600 | 0.1059001 | 0.1903219 | 0.1223471 | 0.1223489 | 0.1259037 | 0.1093502 | 0.1577394 | 0.1038226 | 0.0970203 | 0.11599 | 0.143146 | 0.1360212 | 0.1078166 | 0.09774171 | 0.1402473 | 0.116469 | 0.142573 | 0.1097942 | 0.1232679 | 0.1016291 | 0.1448965 | 0.101767 | 0.1101917 | 0.1390674 | 0.1111639 | 0.1037793 | 0.107017 | 0.1390674 | 0.1110643 | 0.1076215 | 0.1517206 | 0.1082991 | 0.1419764 | 0.1131651 | 0.1132294 | 0.1108403 | 0.1235625 | 0.1440232 | 0.1052148 | 0.111675933 | 0.1187378 | 0.147811 | 0.1417039 | 0.1407347 | 0.02406095 | 0.03697790951 | 0.03121274 | 0.02253216
0.05889 | 1599 | 0.1055378 | 0.1910719 | 0.1222044 | 0.1222049 | 0.1261228 | 0.1093719 | 0.1564649 | 0.1027235 | 0.09592536 | 0.1147648 | 0.1408893 | 0.1339693 | 0.10704 | 0.09688411 | 0.1396028 | 0.1148112 | 0.1405015 | 0.1080862 | 0.1224861 | 0.1008515 | 0.1441854 | 0.1012912 | 0.1094233 | 0.1377217 | 0.1093537 | 0.102808 | 0.1059058 | 0.1377217 | 0.1103479 | 0.1070946 | 0.1518511 | 0.107262 | 0.1404676 | 0.1122285 | 0.112483 | 0.110027 | 0.1225431 | 0.1433742 | 0.1049266 | 0.1109264642 | 0.1174671 | 0.1467373 | 0.1404668 | 0.1395027 | 0.02388133 | 0.03645533696 | 0.03088021 | 0.02233986
0.058355 | 1598 | 0.1052182 | 0.1903032 | 0.1224524 | 0.1224542 | 0.1254432 | 0.1091583 | 0.1548503 | 0.1015954 | 0.09517893 | 0.1136755 | 0.139525 | 0.1324288 | 0.106815 | 0.09586426 | 0.1392845 | 0.1132722 | 0.1396083 | 0.1074915 | 0.1216821 | 0.1002664 | 0.1430968 | 0.1011778 | 0.1085903 | 0.1368447 | 0.1087177 | 0.1020499 | 0.1054326 | 0.1368447 | 0.1101793 | 0.1063326 | 0.1509041 | 0.107212 | 0.1391139 | 0.1118013 | 0.1120555 | 0.1093985 | 0.1218956 | 0.1424886 | 0.1045987 | 0.1104713455 | 0.1164072 | 0.1455114 | 0.1390995 | 0.1382726 | 0.0238857 | 0.03602782264 | 0.03062291 | 0.0220704
0.057976 | 1597 | 0.1048598 | 0.1893513 | 0.1213939 | 0.121397 | 0.1256253 | 0.1086191 | 0.1539306 | 0.1004106 | 0.09409014 | 0.1125523 | 0.1378374 | 0.1313243 | 0.106 | 0.09608048 | 0.1388362 | 0.1129932 | 0.1384364 | 0.1063422 | 0.1208871 | 0.09972038 | 0.1426393 | 0.1008133 | 0.1081532 | 0.1356243 | 0.109185 | 0.1017962 | 0.1043941 | 0.1356243 | 0.1097143 | 0.1055472 | 0.1506853 | 0.1068352 | 0.138359 | 0.1112999 | 0.1109266 | 0.1085176 | 0.1206185 | 0.1412979 | 0.1036949 | 0.1100298688 | 0.1151486 | 0.1446336 | 0.1382928 | 0.1372664 | 0.02374163 | 0.03556982428 | 0.03031446 | 0.02185662
0.057486 | 1596 | 0.1043683 | 0.1889926 | 0.1215827 | 0.1215808 | 0.1248781 | 0.1085424 | 0.1529809 | 0.09938273 | 0.09326481 | 0.1117148 | 0.1368248 | 0.1303983 | 0.1058442 | 0.09560095 | 0.1385005 | 0.1119661 | 0.1371831 | 0.1054025 | 0.1205899 | 0.09954928 | 0.1421909 | 0.1011365 | 0.107589 | 0.1350123 | 0.1072985 | 0.1013133 | 0.104227 | 0.1350123 | 0.1095195 | 0.1051051 | 0.1501429 | 0.1063826 | 0.136885 | 0.1107045 | 0.1105101 | 0.1079474 | 0.120366 | 0.1404922 | 0.1032637 | 0.1091468558 | 0.1145966 | 0.1440605 | 0.1369251 | 0.1362848 | 0.02370302 | 0.03517557308 | 0.03017068 | 0.0216545
0.057161 | 1595 | 0.1036894 | 0.1885719 | 0.1205512 | 0.120553 | 0.1244147 | 0.1078674 | 0.1519913 | 0.0987667 | 0.09262557 | 0.1109473 | 0.1358578 | 0.1286832 | 0.1053364 | 0.09538015 | 0.1380871 | 0.1109625 | 0.1367502 | 0.1047503 | 0.1203965 | 0.0991637 | 0.1417774 | 0.1003751 | 0.106486 | 0.1344021 | 0.1070274 | 0.1010345 | 0.1037397 | 0.1344021 | 0.1091563 | 0.1046211 | 0.150159 | 0.1060647 | 0.1365991 | 0.110076 | 0.1101271 | 0.1074496 | 0.1193208 | 0.1398204 | 0.1022368 | 0.1082227975 | 0.1139424 | 0.1438366 | 0.1359391 | 0.135218 | 0.02345901 | 0.03479906544 | 0.02997249 | 0.02157831
0.05688 | 1594 | 0.1027085 | 0.1871295 | 0.119981 | 0.1199811 | 0.1237744 | 0.1068096 | 0.1510213 | 0.09804372 | 0.09194311 | 0.1100558 | 0.1345675 | 0.1276589 | 0.1058412 | 0.09508957 | 0.1378853 | 0.1098429 | 0.1362919 | 0.1046399 | 0.119992 | 0.09845642 | 0.1412336 | 0.1005872 | 0.1063633 | 0.1339082 | 0.1067038 | 0.1005498 | 0.1026102 | 0.1339082 | 0.109271 | 0.1037883 | 0.1496038 | 0.1059967 | 0.1354007 | 0.1097621 | 0.1092245 | 0.1062073 | 0.1186279 | 0.1389163 | 0.101512 | 0.107785359 | 0.1133064 | 0.1440497 | 0.1353314 | 0.1345532 | 0.02310395 | 0.03439721838 | 0.02971876 | 0.02144609
0.056561 | 1593 | 0.1017173 | 0.1861451 | 0.1192669 | 0.11927 | 0.1228606 | 0.1061328 | 0.1491419 | 0.09764098 | 0.09151002 | 0.1099367 | 0.1335494 | 0.127013 | 0.1054241 | 0.0945153 | 0.1375111 | 0.109652 | 0.136275 | 0.1040788 | 0.1192777 | 0.09883454 | 0.1406468 | 0.1009018 | 0.1054777 | 0.1338463 | 0.1057949 | 0.1004212 | 0.1029699 | 0.1338463 | 0.1087971 | 0.1035907 | 0.1492369 | 0.1059541 | 0.1340517 | 0.1093878 | 0.1086852 | 0.1058402 | 0.1179225 | 0.1380766 | 0.1013651 | 0.1070039943 | 0.1133222 | 0.1439674 | 0.1343778 | 0.1338787 | 0.02304596 | 0.03427170962 | 0.02975368 | 0.0215718
0.056287 | 1592 | 0.10073 | 0.1850669 | 0.1178337 | 0.1178295 | 0.1217297 | 0.1047729 | 0.1485372 | 0.09714039 | 0.09143367 | 0.1088806 | 0.1330893 | 0.1263072 | 0.1057014 | 0.0937303 | 0.1367747 | 0.1092305 | 0.1357876 | 0.1035579 | 0.1194234 | 0.09820156 | 0.1404225 | 0.1004694 | 0.1046008 | 0.1337286 | 0.10527 | 0.1000749 | 0.1020407 | 0.1337286 | 0.1084959 | 0.1031741 | 0.1493888 | 0.1059232 | 0.1340723 | 0.1088833 | 0.1087663 | 0.1052907 | 0.1172473 | 0.137037 | 0.1002101 | 0.1065069363 | 0.1121967 | 0.1435728 | 0.1329934 | 0.1331422 | 0.0228046 | 0.0340581201 | 0.02960159 | 0.02144234
0.056054 | 1591 | 0.09967822 | 0.1837567 | 0.1174229 | 0.1174197 | 0.1215631 | 0.1043511 | 0.1477727 | 0.09654009 | 0.09085302 | 0.1086833 | 0.132393 | 0.1265183 | 0.1058442 | 0.09363971 | 0.1369794 | 0.1099998 | 0.1364104 | 0.1036647 | 0.1191934 | 0.09864468 | 0.139173 | 0.1003242 | 0.1039266 | 0.1333437 | 0.1044824 | 0.09995448 | 0.1020776 | 0.1333437 | 0.1080142 | 0.1028374 | 0.1487348 | 0.1059332 | 0.1328861 | 0.1086527 | 0.1075095 | 0.1044229 | 0.1164965 | 0.1362478 | 0.09958364 | 0.1058775783 | 0.1126356 | 0.144176 | 0.1323945 | 0.1326042 | 0.02241724 | 0.03389887139 | 0.02961246 | 0.02147538
0.05587 | 1590 | 0.09837722 | 0.1817379 | 0.1164414 | 0.1164435 | 0.1202491 | 0.1037049 | 0.1460619 | 0.09681407 | 0.09127116 | 0.1087819 | 0.1321333 | 0.1261143 | 0.1063255 | 0.09385969 | 0.1367152 | 0.1094769 | 0.1367658 | 0.1032545 | 0.1183936 | 0.09857611 | 0.1387098 | 0.1007405 | 0.103793 | 0.1336208 | 0.1041021 | 0.09963071 | 0.1015595 | 0.1336208 | 0.1075372 | 0.1018629 | 0.1484708 | 0.1056919 | 0.1311248 | 0.108008 | 0.1066295 | 0.103458 | 0.1156548 | 0.1354474 | 0.09922176 | 0.1052605063 | 0.1128105 | 0.1440718 | 0.132232 | 0.1322332 | 0.02226367 | 0.03382991254 | 0.02953075 | 0.02156749
0.055674 | 1589 | 0.0972564 | 0.1810129 | 0.1150549 | 0.1150552 | 0.1188589 | 0.1013622 | 0.1456907 | 0.09661606 | 0.09100672 | 0.1085952 | 0.132177 | 0.126811 | 0.1061715 | 0.09310174 | 0.1363143 | 0.1099587 | 0.1373533 | 0.1038883 | 0.1180135 | 0.09874715 | 0.1384503 | 0.1004875 | 0.1033262 | 0.1333074 | 0.1040296 | 0.09925508 | 0.1017018 | 0.1333074 | 0.107568 | 0.1019046 | 0.1485824 | 0.1056863 | 0.1316913 | 0.1072445 | 0.1060811 | 0.1029095 | 0.1152717 | 0.1344476 | 0.09765624 | 0.1040578336 | 0.1124576 | 0.1443609 | 0.1316669 | 0.1322574 | 0.0217209 | 0.0337334685 | 0.02938714 | 0.02153501
0.055473 | 1588 | 0.0959162 | 0.1789164 | 0.1146705 | 0.1146738 | 0.1181455 | 0.1008609 | 0.1440779 | 0.09709858 | 0.091064 | 0.1083874 | 0.1322576 | 0.1263576 | 0.1068253 | 0.09268948 | 0.1359607 | 0.1102213 | 0.1382743 | 0.1039824 | 0.1178717 | 0.09851564 | 0.1385145 | 0.1006246 | 0.1028843 | 0.1336945 | 0.1034821 | 0.09910841 | 0.1015716 | 0.1336945 | 0.1074189 | 0.1011323 | 0.1472455 | 0.1058111 | 0.1305455 | 0.1068427 | 0.1058299 | 0.1019249 | 0.1145049 | 0.1332997 | 0.09734487 | 0.1030686721 | 0.112583 | 0.1452012 | 0.1307441 | 0.1319522 | 0.02162454 | 0.03389248997 | 0.02946339 | 0.02175709
0.05542 | 1587 | 0.0946926 | 0.1775395 | 0.1131331 | 0.1131355 | 0.1169639 | 0.09939642 | 0.1436143 | 0.09751977 | 0.09144792 | 0.1087292 | 0.1327085 | 0.1269995 | 0.106997 | 0.09250409 | 0.1354964 | 0.1105949 | 0.1389223 | 0.1034581 | 0.1174092 | 0.09871019 | 0.1367024 | 0.0998943 | 0.1019411 | 0.134082 | 0.1035098 | 0.09897624 | 0.1012992 | 0.134082 | 0.1068825 | 0.1003069 | 0.1470118 | 0.1056815 | 0.1295401 | 0.1063213 | 0.1051757 | 0.1013193 | 0.1140179 | 0.1322093 | 0.09697405 | 0.1027611643 | 0.1130343 | 0.145363 | 0.1306806 | 0.1319459 | 0.02126394 | 0.03407016024 | 0.02949059 | 0.02194111
0.055305 | 1586 | 0.09365488 | 0.1757522 | 0.1119121 | 0.1119092 | 0.1159559 | 0.09804005 | 0.1427007 | 0.09777544 | 0.09215242 | 0.1090663 | 0.1325175 | 0.127325 | 0.1074194 | 0.092513 | 0.1349143 | 0.1110147 | 0.1399081 | 0.1038801 | 0.1173107 | 0.09884498 | 0.1368387 | 0.1001614 | 0.1016278 | 0.1344871 | 0.1031752 | 0.09867151 | 0.1011502 | 0.1344871 | 0.1064415 | 0.1000948 | 0.1465263 | 0.1056919 | 0.1295199 | 0.1062687 | 0.1044316 | 0.1004246 | 0.1128781 | 0.1316052 | 0.09556064 | 0.1018176898 | 0.1138308 | 0.1464157 | 0.1297133 | 0.1318221 | 0.02093037 | 0.0341912955 | 0.0296023 | 0.02206245
0.055266 | 1585 | 0.09265872 | 0.175049 | 0.1112687 | 0.111269 | 0.1152571 | 0.09743145 | 0.141491 | 0.0986635 | 0.09211816 | 0.1094736 | 0.1333256 | 0.1277576 | 0.1078766 | 0.09167455 | 0.1343808 | 0.1119042 | 0.1404934 | 0.1036683 | 0.1166977 | 0.09883088 | 0.1357764 | 0.09935738 | 0.1007841 | 0.1346188 | 0.1025851 | 0.09824607 | 0.1008507 | 0.1346188 | 0.1059457 | 0.09947266 | 0.1463561 | 0.105562 | 0.128289 | 0.1053863 | 0.1036634 | 0.09941415 | 0.11236 | 0.1302614 | 0.09515213 | 0.1008136272 | 0.1139647 | 0.1466673 | 0.1296537 | 0.1318518 | 0.02073672 | 0.03453288227 | 0.02960073 | 0.02231131
0.055214 | 1584 | 0.09161128 | 0.17312 | 0.1104709 | 0.1104709 | 0.113909 | 0.09664665 | 0.1404295 | 0.09935746 | 0.09202634 | 0.1097817 | 0.1335476 | 0.1284941 | 0.1081413 | 0.09147013 | 0.1339505 | 0.1121784 | 0.1422359 | 0.104359 | 0.1162294 | 0.09882848 | 0.1351371 | 0.09957971 | 0.1004775 | 0.1349555 | 0.1030124 | 0.0980473 | 0.1005235 | 0.1349555 | 0.1056383 | 0.09877076 | 0.1453954 | 0.1054443 | 0.1276085 | 0.1048222 | 0.1030715 | 0.09869411 | 0.1118029 | 0.1292344 | 0.09440784 | 0.1001841724 | 0.1145441 | 0.147692 | 0.1295033 | 0.131631 | 0.02041757 | 0.03471261263 | 0.02946461 | 0.02238501
0.055162 | 1583 | 0.0908591 | 0.172241 | 0.1094731 | 0.1094771 | 0.113164 | 0.09536186 | 0.1395032 | 0.1004867 | 0.09246957 | 0.1098509 | 0.1344246 | 0.1292154 | 0.1079588 | 0.0915037 | 0.1325799 | 0.1125522 | 0.1428303 | 0.1045795 | 0.1160402 | 0.09830164 | 0.1344298 | 0.09829073 | 0.1001488 | 0.135417 | 0.1020059 | 0.09756117 | 0.09999088 | 0.135417 | 0.1046997 | 0.09860902 | 0.144832 | 0.1048838 | 0.1275884 | 0.1043794 | 0.1019937 | 0.09775158 | 0.1111724 | 0.1280764 | 0.09324801 | 0.09955729544 | 0.115138 | 0.1482456 | 0.1287726 | 0.1319011 | 0.02023218 | 0.03507716954 | 0.02953531 | 0.02257472
0.055225 | 1582 | 0.09020737 | 0.1720275 | 0.1086562 | 0.1086604 | 0.1125846 | 0.09485344 | 0.1392146 | 0.1006856 | 0.09370725 | 0.1106514 | 0.1353001 | 0.1298216 | 0.1082555 | 0.09097223 | 0.1323123 | 0.1132695 | 0.1435543 | 0.1045043 | 0.115234 | 0.09841873 | 0.1338544 | 0.09783634 | 0.09919895 | 0.1354181 | 0.1019536 | 0.0970326 | 0.0997239 | 0.1354182 | 0.1042612 | 0.09779432 | 0.1437017 | 0.1047117 | 0.1262903 | 0.1037739 | 0.1015343 | 0.09687359 | 0.1104151 | 0.1270828 | 0.09268318 | 0.09860291332 | 0.1151353 | 0.1483342 | 0.1283634 | 0.1317421 | 0.02004339 | 0.03545419872 | 0.02956386 | 0.02280162
0.055219 | 1581 | 0.08973866 | 0.1706501 | 0.1083988 | 0.108395 | 0.1120146 | 0.09478519 | 0.1382459 | 0.1016549 | 0.09322274 | 0.1106717 | 0.1358216 | 0.1300413 | 0.1081722 | 0.09056065 | 0.1310549 | 0.1134046 | 0.1442545 | 0.1042249 | 0.1145816 | 0.09787747 | 0.1325842 | 0.09715972 | 0.09930105 | 0.1356277 | 0.1015973 | 0.09645012 | 0.09938529 | 0.1356277 | 0.103425 | 0.09706666 | 0.1428917 | 0.1040883 | 0.1261787 | 0.1029458 | 0.1007473 | 0.09635709 | 0.1098502 | 0.126243 | 0.09148505 | 0.09747368097 | 0.1154767 | 0.1485661 | 0.1278756 | 0.1317269 | 0.0199708 | 0.03583619371 | 0.02946165 | 0.02285688
0.055333 | 1580 | 0.08952595 | 0.1703871 | 0.1077202 | 0.1077247 | 0.1117302 | 0.09396186 | 0.1378125 | 0.1024566 | 0.09307764 | 0.1110972 | 0.1362018 | 0.1304103 | 0.1080922 | 0.08995323 | 0.1296375 | 0.1129943 | 0.1447454 | 0.1039536 | 0.1139693 | 0.09761819 | 0.1315051 | 0.0963163 | 0.09822975 | 0.1356339 | 0.1012825 | 0.09583722 | 0.0987337 | 0.135634 | 0.1026657 | 0.09648635 | 0.1417468 | 0.1034359 | 0.1244694 | 0.1026213 | 0.09966726 | 0.09529498 | 0.1085079 | 0.1248943 | 0.09072057 | 0.09701067954 | 0.1155082 | 0.1479932 | 0.1272197 | 0.1313045 | 0.01981852 | 0.03611178324 | 0.02957569 | 0.02306767
0.055441 | 1579 | 0.08937762 | 0.1705583 | 0.1073142 | 0.1073138 | 0.1117571 | 0.09359028 | 0.1366696 | 0.1027977 | 0.09404093 | 0.1117464 | 0.1368084 | 0.1303894 | 0.107798 | 0.08909345 | 0.1290799 | 0.1133773 | 0.1447861 | 0.1038197 | 0.1138276 | 0.09716935 | 0.130759 | 0.09558461 | 0.09813836 | 0.1356154 | 0.1000485 | 0.09528512 | 0.0984423 | 0.1356154 | 0.1015308 | 0.0958111 | 0.1408662 | 0.1024276 | 0.1238044 | 0.1016882 | 0.09923932 | 0.09453127 | 0.1078113 | 0.1238852 | 0.08998306 | 0.09567277133 | 0.1157551 | 0.1490786 | 0.1267574 | 0.1311774 | 0.01991792 | 0.03645691276 | 0.02949017 | 0.02315142
0.055572 | 1578 | 0.08943504 | 0.1697504 | 0.1076383 | 0.1076379 | 0.1114878 | 0.09407198 | 0.1358721 | 0.1036106 | 0.09384428 | 0.1117301 | 0.1367715 | 0.1308317 | 0.1072455 | 0.08799185 | 0.1277852 | 0.1130205 | 0.1447805 | 0.1038478 | 0.112777 | 0.09650541 | 0.1296111 | 0.09469651 | 0.09706139 | 0.1351014 | 0.1002184 | 0.0941418 | 0.09744707 | 0.1351014 | 0.1008799 | 0.09475063 | 0.1397886 | 0.1019197 | 0.1235639 | 0.1004129 | 0.0981453 | 0.09345134 | 0.1071391 | 0.122751 | 0.08930262 | 0.09486295283 | 0.1156006 | 0.1481447 | 0.1256411 | 0.1309117 | 0.01987189 | 0.0367009826 | 0.02936469 | 0.02317655
0.05572 | 1577 | 0.08956407 | 0.1697909 | 0.1080153 | 0.1080167 | 0.1113386 | 0.09394871 | 0.1346113 | 0.103924 | 0.09394168 | 0.1117497 | 0.1371513 | 0.1310689 | 0.1069123 | 0.08771607 | 0.1261804 | 0.1128203 | 0.1446905 | 0.1028736 | 0.1116184 | 0.09575243 | 0.1280565 | 0.09348643 | 0.09683494 | 0.1342231 | 0.0992756 | 0.09326049 | 0.09667113 | 0.1342231 | 0.09968343 | 0.09399965 | 0.1384645 | 0.1011372 | 0.122176 | 0.09966825 | 0.0973144 | 0.09291276 | 0.106016 | 0.1218503 | 0.08813022 | 0.09426479787 | 0.1160806 | 0.1479577 | 0.1252551 | 0.1304249 | 0.01976423 | 0.03681341559 | 0.02923021 | 0.02309766
0.055856 | 1576 | 0.09000019 | 0.1699204 | 0.1078673 | 0.107868 | 0.1116875 | 0.09425895 | 0.1338424 | 0.103526 | 0.09364851 | 0.1115602 | 0.1370504 | 0.1309291 | 0.1059236 | 0.0873327 | 0.1253871 | 0.112395 | 0.1444712 | 0.1020986 | 0.1113932 | 0.09471069 | 0.1273326 | 0.09217397 | 0.09619722 | 0.1339851 | 0.0986392 | 0.09266932 | 0.09613463 | 0.1339851 | 0.09859294 | 0.09350516 | 0.1374097 | 0.09989913 | 0.1221771 | 0.09918103 | 0.09634719 | 0.09219068 | 0.1048513 | 0.1204723 | 0.08739331 | 0.09316320717 | 0.1154899 | 0.1476955 | 0.124219 | 0.129812 | 0.0198772 | 0.03679696098 | 0.02898833 | 0.02302411
0.056062 | 1575 | 0.0905206 | 0.1705397 | 0.1083895 | 0.1083846 | 0.1118745 | 0.09458872 | 0.1328961 | 0.1032397 | 0.09367494 | 0.1114258 | 0.1368441 | 0.1303581 | 0.1053951 | 0.08639045 | 0.1233574 | 0.1111346 | 0.1431692 | 0.1012922 | 0.1108723 | 0.09434156 | 0.1266284 | 0.09114983 | 0.09539077 | 0.1330272 | 0.09759768 | 0.09161734 | 0.09508999 | 0.1330272 | 0.09760374 | 0.0924621 | 0.1359263 | 0.09887045 | 0.1209936 | 0.09760468 | 0.09533096 | 0.0911102 | 0.1041396 | 0.1192494 | 0.08653087 | 0.09205064178 | 0.1150131 | 0.1459103 | 0.1231182 | 0.1291634 | 0.02007328 | 0.03710727766 | 0.02886556 | 0.02304215
0.056237 | 1574 | 0.09128013 | 0.1711408 | 0.108475 | 0.108477 | 0.112193 | 0.09529755 | 0.1320836 | 0.1033458 | 0.09308701 | 0.1113074 | 0.136343 | 0.1293341 | 0.1042193 | 0.08547687 | 0.121955 | 0.1100855 | 0.1425789 | 0.1003266 | 0.1095645 | 0.09320232 | 0.1246385 | 0.08991329 | 0.09481078 | 0.1323301 | 0.09706835 | 0.09050188 | 0.0941478 | 0.1323301 | 0.09672217 | 0.09164653 | 0.1343454 | 0.09754568 | 0.1194341 | 0.096833 | 0.09459873 | 0.09056025 | 0.1028515 | 0.1181966 | 0.08545105 | 0.09160830826 | 0.114381 | 0.1451047 | 0.1223642 | 0.1283442 | 0.02034008 | 0.03714669496 | 0.02875979 | 0.02294647
0.05649 | 1573 | 0.09203487 | 0.1723401 | 0.1093171 | 0.1093164 | 0.1128303 | 0.09580358 | 0.1310955 | 0.102435 | 0.09248254 | 0.1107634 | 0.1355665 | 0.1287196 | 0.1032547 | 0.08440433 | 0.1205929 | 0.1089991 | 0.1411793 | 0.09928895 | 0.1083069 | 0.0920158 | 0.1237296 | 0.08844431 | 0.09404673 | 0.1309775 | 0.09615678 | 0.08940665 | 0.0932523 | 0.1309775 | 0.09534312 | 0.09039478 | 0.1324928 | 0.09666874 | 0.1195569 | 0.09608582 | 0.09353738 | 0.08997108 | 0.1018796 | 0.117185 | 0.08486671 | 0.09032531083 | 0.1137963 | 0.143948 | 0.1207326 | 0.1274344 | 0.02042909 | 0.03694955632 | 0.0284948 | 0.02268144
0.05672 | 1572 | 0.09306158 | 0.1730609 | 0.1099491 | 0.1099449 | 0.1132809 | 0.09700633 | 0.1300486 | 0.1014118 | 0.09195967 | 0.1102529 | 0.1347595 | 0.1275038 | 0.1022907 | 0.08294196 | 0.1188892 | 0.1080794 | 0.1404204 | 0.09802144 | 0.1075953 | 0.09110991 | 0.1228758 | 0.08750903 | 0.09328774 | 0.1300987 | 0.09533959 | 0.08804576 | 0.09213708 | 0.1300987 | 0.09424115 | 0.08992209 | 0.1310988 | 0.09529425 | 0.1185024 | 0.09459802 | 0.09262163 | 0.08898221 | 0.1008107 | 0.1161747 | 0.08357428 | 0.08930461854 | 0.1129967 | 0.1427196 | 0.1198483 | 0.1262986 | 0.02063619 | 0.0367131792 | 0.02811961 | 0.02253637
0.056954 | 1571 | 0.09399308 | 0.1742831 | 0.1106694 | 0.1106723 | 0.1143819 | 0.09771792 | 0.1291071 | 0.1004341 | 0.09114802 | 0.1094416 | 0.1335953 | 0.1266678 | 0.1007964 | 0.0819908 | 0.1174492 | 0.1061786 | 0.1382757 | 0.09710891 | 0.1066117 | 0.08971581 | 0.1206667 | 0.08591424 | 0.09251481 | 0.1285499 | 0.09437332 | 0.08698386 | 0.0907694 | 0.1285499 | 0.09279474 | 0.0888334 | 0.1295654 | 0.09345795 | 0.117435 | 0.09383535 | 0.09172206 | 0.0880902 | 0.09937401 | 0.1146173 | 0.08242453 | 0.08859141916 | 0.1117416 | 0.1407689 | 0.11857 | 0.1250011 | 0.02086184 | 0.03644646704 | 0.02785035 | 0.02221644
0.05726 | 1570 | 0.09498711 | 0.1753324 | 0.111789 | 0.111788 | 0.1146716 | 0.09892845 | 0.1280163 | 0.0988101 | 0.09020777 | 0.1085878 | 0.1324678 | 0.1248383 | 0.09939949 | 0.08121724 | 0.1154649 | 0.1048442 | 0.136438 | 0.09519905 | 0.1057936 | 0.08840764 | 0.1198222 | 0.08483411 | 0.0915916 | 0.1269542 | 0.09323708 | 0.08575621 | 0.08987875 | 0.1269542 | 0.09166704 | 0.08812456 | 0.1278461 | 0.09215719 | 0.1166772 | 0.09269055 | 0.0910181 | 0.0872657 | 0.0986769 | 0.1138297 | 0.08207898 | 0.08741858602 | 0.1106338 | 0.1391164 | 0.1171754 | 0.1240258 | 0.021131 | 0.03604348749 | 0.02747137 | 0.02198247
0.057524 | 1569 | 0.09590572 | 0.1767048 | 0.1123165 | 0.11232 | 0.1155574 | 0.09974126 | 0.1267298 | 0.09768745 | 0.08915373 | 0.1074534 | 0.1309463 | 0.1236116 | 0.09785564 | 0.08018544 | 0.1139842 | 0.103008 | 0.1348778 | 0.09406143 | 0.1040612 | 0.08741391 | 0.1184932 | 0.0835503 | 0.09098685 | 0.1250578 | 0.09189936 | 0.0847354 | 0.08837734 | 0.1250578 | 0.09055023 | 0.08690331 | 0.1264996 | 0.09071507 | 0.1153636 | 0.09144395 | 0.08962795 | 0.08617743 | 0.09768147 | 0.1127656 | 0.08139211 | 0.08669245243 | 0.1093539 | 0.1377597 | 0.115464 | 0.1225849 | 0.02135175 | 0.03557266295 | 0.02718773 | 0.02162911
0.057783 | 1568 | 0.09690698 | 0.1771959 | 0.1128361 | 0.1128334 | 0.1157869 | 0.1000055 | 0.1256361 | 0.09609518 | 0.0882226 | 0.1065849 | 0.1292509 | 0.1219108 | 0.09636268 | 0.07893175 | 0.11245 | 0.1013526 | 0.1325106 | 0.0931559 | 0.1031331 | 0.08575018 | 0.1173201 | 0.08210937 | 0.09017712 | 0.1234014 | 0.09104391 | 0.08327181 | 0.08717713 | 0.1234014 | 0.08923059 | 0.08627732 | 0.1245784 | 0.08954341 | 0.1144377 | 0.09029921 | 0.08888815 | 0.08559627 | 0.09625592 | 0.1116005 | 0.08019212 | 0.08584748954 | 0.1081941 | 0.1353227 | 0.1145733 | 0.1212463 | 0.02158437 | 0.03487356007 | 0.02675437 | 0.02117267
0.058098 | 1567 | 0.09775818 | 0.1782582 | 0.1139419 | 0.1139447 | 0.1165128 | 0.1018334 | 0.1239595 | 0.09448714 | 0.0871471 | 0.1052316 | 0.1276712 | 0.1198403 | 0.0947759 | 0.07776819 | 0.110761 | 0.09923587 | 0.1300156 | 0.09106025 | 0.1022327 | 0.0843301 | 0.1154255 | 0.08081765 | 0.08914384 | 0.1212569 | 0.08944763 | 0.08230893 | 0.0857914 | 0.1212569 | 0.08798533 | 0.08481103 | 0.1229347 | 0.08844264 | 0.1139448 | 0.08959825 | 0.08763465 | 0.08494145 | 0.09560306 | 0.1104011 | 0.07917759 | 0.08471104503 | 0.1067497 | 0.1337351 | 0.1127179 | 0.1197451 | 0.0216989 | 0.03435889259 | 0.02641151 | 0.02091532
0.058315 | 1566 | 0.09854738 | 0.1797748 | 0.1143794 | 0.1143804 | 0.1171621 | 0.10226 | 0.1232465 | 0.0925582 | 0.08545698 | 0.1040264 | 0.1256689 | 0.1181537 | 0.093122 | 0.07655809 | 0.1092936 | 0.09733164 | 0.1278885 | 0.08963757 | 0.1006565 | 0.08326718 | 0.1145432 | 0.07964571 | 0.08813183 | 0.1197566 | 0.08839043 | 0.08108427 | 0.08490369 | 0.1197566 | 0.08665777 | 0.08435064 | 0.1211807 | 0.08649681 | 0.1124877 | 0.08820426 | 0.08684215 | 0.0844747 | 0.09340543 | 0.109349 | 0.07844203 | 0.08390343189 | 0.1056781 | 0.1317978 | 0.1107496 | 0.1181225 | 0.02194837 | 0.03377811983 | 0.02614017 | 0.02048134
0.058617 | 1565 | 0.0990973 | 0.1792952 | 0.1137707 | 0.1137685 | 0.1170768 | 0.1021017 | 0.1220747 | 0.0908092 | 0.08395893 | 0.1024888 | 0.1239878 | 0.1159503 | 0.09151323 | 0.07552744 | 0.1072715 | 0.09506415 | 0.1256552 | 0.08786315 | 0.09935302 | 0.08140668 | 0.1128121 | 0.07861151 | 0.08742126 | 0.1177871 | 0.08722903 | 0.07986926 | 0.08335059 | 0.1177871 | 0.08568039 | 0.08343158 | 0.1198409 | 0.08535739 | 0.1119221 | 0.0873184 | 0.08593689 | 0.0837484 | 0.09215712 | 0.1085096 | 0.07763101 | 0.08313395828 | 0.1036402 | 0.129209 | 0.109784 | 0.1165292 | 0.02220903 | 0.03303391114 | 0.02571279 | 0.02004288
0.058864 | 1564 | 0.09945171 | 0.1794007 | 0.1145155 | 0.1145106 | 0.1170274 | 0.1038395 | 0.1199263 | 0.08844612 | 0.08245855 | 0.1008773 | 0.121674 | 0.1139184 | 0.09039548 | 0.07469399 | 0.1057019 | 0.09359696 | 0.1228272 | 0.08595516 | 0.09814206 | 0.08031183 | 0.1113255 | 0.07695687 | 0.08683643 | 0.115653 | 0.08563181 | 0.07876454 | 0.08226114 | 0.115653 | 0.0841529 | 0.08255641 | 0.1183684 | 0.08361345 | 0.1109911 | 0.08620491 | 0.08484002 | 0.08273233 | 0.09158332 | 0.1070268 | 0.07705559 | 0.08186184615 | 0.1021054 | 0.1271674 | 0.1077875 | 0.114908 | 0.02223541 | 0.03221165389 | 0.02528758 | 0.01963181
0.059107 | 1563 | 0.09960164 | 0.1791498 | 0.1141719 | 0.1141695 | 0.1168581 | 0.1036284 | 0.1192329 | 0.08641466 | 0.08097779 | 0.09932748 | 0.1195149 | 0.1121729 | 0.08815393 | 0.07374527 | 0.104047 | 0.09119106 | 0.120707 | 0.08563002 | 0.0969407 | 0.07884869 | 0.1102469 | 0.07581705 | 0.08569042 | 0.1132748 | 0.08420352 | 0.07720803 | 0.08073227 | 0.1132748 | 0.08295741 | 0.08154691 | 0.1165259 | 0.08274317 | 0.108714 | 0.08531065 | 0.08397388 | 0.08204462 | 0.08976755 | 0.1060336 | 0.07600946 | 0.08131359518 | 0.1002762 | 0.1248623 | 0.1062167 | 0.1133558 | 0.02230984 | 0.03153024241 | 0.0247576 | 0.01914844
0.059339 | 1562 | 0.09963044 | 0.1778472 | 0.1130931 | 0.1130931 | 0.1161521 | 0.1030406 | 0.1173055 | 0.08434454 | 0.07942878 | 0.09778284 | 0.1176791 | 0.1100429 | 0.08702255 | 0.07307714 | 0.1029745 | 0.08986438 | 0.1182205 | 0.08288281 | 0.09594453 | 0.07755053 | 0.1092308 | 0.07462542 | 0.08548097 | 0.1113284 | 0.08317563 | 0.07627748 | 0.07927562 | 0.1113284 | 0.08154338 | 0.08057831 | 0.1150137 | 0.08104547 | 0.1080836 | 0.08402098 | 0.08314104 | 0.08142791 | 0.0888094 | 0.1049305 | 0.07504025 | 0.0804078728 | 0.09831394 | 0.1225926 | 0.1047166 | 0.1117147 | 0.02234033 | 0.0306142047 | 0.02439283 | 0.01871145
0.059525 | 1561 | 0.09938578 | 0.1779285 | 0.1128438 | 0.1128408 | 0.115729 | 0.1031362 | 0.1156852 | 0.08245703 | 0.07806757 | 0.09632819 | 0.1150984 | 0.1075431 | 0.08563175 | 0.07221391 | 0.1011891 | 0.08775621 | 0.1155332 | 0.08180514 | 0.09428855 | 0.07624256 | 0.1081783 | 0.07364121 | 0.08435364 | 0.1097262 | 0.08211101 | 0.07540228 | 0.07792605 | 0.1097262 | 0.08078163 | 0.08017185 | 0.1136261 | 0.07990222 | 0.1081678 | 0.08296482 | 0.08226251 | 0.08074708 | 0.08757578 | 0.1039182 | 0.07444591 | 0.07955100387 | 0.0970224 | 0.1205315 | 0.103184 | 0.1101452 | 0.0223092 | 0.02992164902 | 0.02409372 | 0.01832492
0.059694 | 1560 | 0.09883705 | 0.1758479 | 0.1115818 | 0.1115817 | 0.1149325 | 0.1027068 | 0.1151994 | 0.0808167 | 0.07660768 | 0.09471736 | 0.1133001 | 0.1055562 | 0.08374469 | 0.07089132 | 0.09976269 | 0.08592932 | 0.1133666 | 0.08045222 | 0.09364684 | 0.07490032 | 0.1066288 | 0.07247977 | 0.08336924 | 0.1076877 | 0.08053143 | 0.07377859 | 0.07700484 | 0.1076877 | 0.07959639 | 0.07908806 | 0.1124856 | 0.07853638 | 0.1068447 | 0.08221179 | 0.08142893 | 0.08027639 | 0.08686722 | 0.1033563 | 0.0738106 | 0.07900876552 | 0.09527282 | 0.1183377 | 0.1015157 | 0.1083582 | 0.02220456 | 0.0291300863 | 0.02361441 | 0.01786925
0.059832 | 1559 | 0.09813387 | 0.1744922 | 0.110273 | 0.1102689 | 0.1134483 | 0.1020465 | 0.1131831 | 0.07848808 | 0.07459011 | 0.09326055 | 0.1110894 | 0.1032639 | 0.08228011 | 0.07003833 | 0.09846905 | 0.08382641 | 0.1109631 | 0.07857947 | 0.09229213 | 0.07382985 | 0.1053879 | 0.07139906 | 0.08292945 | 0.1058609 | 0.07920402 | 0.07260482 | 0.07580921 | 0.1058609 | 0.07844904 | 0.07842967 | 0.1105046 | 0.07728914 | 0.1057735 | 0.08116566 | 0.08049446 | 0.07938292 | 0.08566672 | 0.1022764 | 0.07284463 | 0.07792492211 | 0.0934671 | 0.1163277 | 0.100041 | 0.1067911 | 0.02190637 | 0.02826055884 | 0.02312628 | 0.01737449
0.059917 | 1558 | 0.09719258 | 0.1725063 | 0.1094068 | 0.1094085 | 0.1123784 | 0.1010916 | 0.1122518 | 0.07670585 | 0.07392275 | 0.09179123 | 0.109284 | 0.1014228 | 0.08093154 | 0.06916238 | 0.09724712 | 0.08211445 | 0.1084454 | 0.0781593 | 0.09151239 | 0.07237792 | 0.1043205 | 0.07036703 | 0.08203411 | 0.1039331 | 0.07785831 | 0.07151729 | 0.07467173 | 0.1039331 | 0.07738013 | 0.07754563 | 0.1096622 | 0.07616511 | 0.1051956 | 0.08026338 | 0.07944415 | 0.07873296 | 0.08461955 | 0.101299 | 0.07242047 | 0.07738409191 | 0.09195958 | 0.1138191 | 0.09897873 | 0.105394 | 0.02180228 | 0.02757132798 | 0.0228172 | 0.01697201
0.060005 | 1557 | 0.09613039 | 0.170119 | 0.1075993 | 0.1076005 | 0.1108546 | 0.1003359 | 0.1107061 | 0.07478725 | 0.07212626 | 0.09041954 | 0.1070236 | 0.09925258 | 0.07915612 | 0.06756331 | 0.09592029 | 0.08071161 | 0.1067453 | 0.07607228 | 0.09045353 | 0.07105929 | 0.1025967 | 0.06927669 | 0.08093191 | 0.1020256 | 0.07686787 | 0.07075714 | 0.07344107 | 0.1020256 | 0.07638878 | 0.07678119 | 0.1078672 | 0.07509321 | 0.1040854 | 0.07922773 | 0.07923249 | 0.07806939 | 0.08359622 | 0.1005504 | 0.07172996 | 0.07632052153 | 0.09010855 | 0.1117638 | 0.09679136 | 0.103797 | 0.02154142 | 0.02682117745 | 0.02252177 | 0.01660685
0.060028 | 1556 | 0.0947564 | 0.168221 | 0.1061395 | 0.1061427 | 0.1091705 | 0.09923915 | 0.1091479 | 0.07339786 | 0.07082094 | 0.08857306 | 0.1048678 | 0.09743508 | 0.07810811 | 0.06712054 | 0.09468757 | 0.07884996 | 0.1042322 | 0.07522088 | 0.08911203 | 0.07008456 | 0.1015872 | 0.0683875 | 0.08041366 | 0.1006369 | 0.07583567 | 0.06991089 | 0.07244474 | 0.1006369 | 0.07548119 | 0.07626729 | 0.1069183 | 0.07402499 | 0.1032331 | 0.07833673 | 0.07855712 | 0.07748764 | 0.0829413 | 0.09959765 | 0.07094774 | 0.07574516535 | 0.08853583 | 0.1100621 | 0.09589957 | 0.1023982 | 0.02119658 | 0.0259792842 | 0.02201689 | 0.01616733
0.06001 | 1555 | 0.09313208 | 0.1651424 | 0.1039471 | 0.1039436 | 0.1073176 | 0.09750441 | 0.1081401 | 0.07164429 | 0.06942475 | 0.08733062 | 0.1031001 | 0.09563741 | 0.07682604 | 0.06633094 | 0.09388977 | 0.07722104 | 0.1020089 | 0.07359921 | 0.08782746 | 0.06912414 | 0.1009038 | 0.06730571 | 0.07959296 | 0.09881896 | 0.07431309 | 0.06872723 | 0.07148137 | 0.09881897 | 0.07448595 | 0.07583898 | 0.1056928 | 0.07298868 | 0.1021823 | 0.07718405 | 0.07724162 | 0.07694711 | 0.08179741 | 0.09898675 | 0.07020476 | 0.07527787238 | 0.08709883 | 0.1083352 | 0.09481912 | 0.1009777 | 0.0208883 | 0.02536835521 | 0.02173513 | 0.01585335
0.060069 | 1554 | 0.09155679 | 0.1631416 | 0.101992 | 0.1019939 | 0.1052374 | 0.09553716 | 0.1068389 | 0.06987538 | 0.06847116 | 0.08642373 | 0.1015315 | 0.0939219 | 0.0755446 | 0.06543412 | 0.09240033 | 0.07564192 | 0.1004038 | 0.07219436 | 0.08714074 | 0.06809169 | 0.09997344 | 0.06691775 | 0.07908258 | 0.0971687 | 0.07355331 | 0.06794733 | 0.0707132 | 0.09716871 | 0.07361926 | 0.07492286 | 0.1046003 | 0.07178108 | 0.1023648 | 0.076664 | 0.07668289 | 0.07636385 | 0.08069781 | 0.09794626 | 0.06976585 | 0.07450830936 | 0.08594678 | 0.1063451 | 0.09331757 | 0.09953378 | 0.02045086 | 0.02468901314 | 0.02135925 | 0.01545743
0.060054 | 1553 | 0.08978531 | 0.160523 | 0.1000484 | 0.1000491 | 0.1031625 | 0.09419154 | 0.1052352 | 0.06817678 | 0.06723452 | 0.08450212 | 0.09964245 | 0.09221205 | 0.0745684 | 0.06424928 | 0.09143728 | 0.07427824 | 0.09850912 | 0.07191014 | 0.08654598 | 0.06716652 | 0.09899728 | 0.06579858 | 0.07826234 | 0.09576008 | 0.07265134 | 0.06718263 | 0.06935414 | 0.09576008 | 0.07253203 | 0.07402277 | 0.1035577 | 0.07083443 | 0.1012755 | 0.07594912 | 0.07624518 | 0.07572507 | 0.07981085 | 0.09744403 | 0.0690227 | 0.07387571782 | 0.08453728 | 0.1048257 | 0.09146277 | 0.09828154 | 0.02013142 | 0.02412463538 | 0.02113354 | 0.01516833
0.060065 | 1552 | 0.08803677 | 0.156569 | 0.09789368 | 0.09789047 | 0.1013254 | 0.09188833 | 0.104248 | 0.06675387 | 0.06627112 | 0.08366148 | 0.09835754 | 0.09098984 | 0.07300451 | 0.06350284 | 0.09057423 | 0.07327085 | 0.09667032 | 0.07015224 | 0.08524548 | 0.06615593 | 0.09807221 | 0.0652419 | 0.07789971 | 0.09430905 | 0.07142129 | 0.06617584 | 0.06830668 | 0.09430906 | 0.07189155 | 0.07379547 | 0.1025333 | 0.07002571 | 0.1002663 | 0.07517234 | 0.07523729 | 0.07533023 | 0.0792089 | 0.09653189 | 0.0690924 | 0.0731562376 | 0.08327823 | 0.1027579 | 0.09078723 | 0.09705651 | 0.01968605 | 0.02340144292 | 0.02078565 | 0.01490728
0.06008 | 1551 | 0.08598747 | 0.154141 | 0.09570729 | 0.09570471 | 0.09959327 | 0.09010394 | 0.1030219 | 0.06523232 | 0.06512357 | 0.08248661 | 0.09628132 | 0.0892266 | 0.07221877 | 0.06377192 | 0.08979315 | 0.07202339 | 0.09530764 | 0.06912392 | 0.08450916 | 0.06524982 | 0.09717068 | 0.06434354 | 0.07702181 | 0.09283362 | 0.07039393 | 0.06567218 | 0.06812127 | 0.09283363 | 0.07112451 | 0.07320711 | 0.1013173 | 0.06935 | 0.09965352 | 0.07472819 | 0.07465265 | 0.07480112 | 0.07842377 | 0.09576888 | 0.06835145 | 0.0728303045 | 0.0822952 | 0.1011571 | 0.08995403 | 0.09597792 | 0.01907747 | 0.02279521897 | 0.02044681 | 0.01456706
0.060111 | 1550 | 0.08386558 | 0.1519803 | 0.09459408 | 0.09458917 | 0.09724774 | 0.08891488 | 0.1016076 | 0.06392719 | 0.0634987 | 0.08114219 | 0.09432866 | 0.08738944 | 0.07121291 | 0.06232233 | 0.08866959 | 0.07029691 | 0.09366952 | 0.06788617 | 0.08363757 | 0.06402764 | 0.09649199 | 0.0639156 | 0.07611863 | 0.09179197 | 0.06920483 | 0.06476744 | 0.06659099 | 0.09179197 | 0.07018771 | 0.07260302 | 0.1002091 | 0.06856351 | 0.09877451 | 0.0738227 | 0.07423711 | 0.07436815 | 0.07814395 | 0.09529334 | 0.06753886 | 0.07194449753 | 0.08091612 | 0.09976309 | 0.08834497 | 0.09465734 | 0.01858943 | 0.02227473818 | 0.02020982 | 0.01426219
0.060151 | 1549 | 0.08180666 | 0.1488985 | 0.09183703 | 0.09183279 | 0.09501942 | 0.08614318 | 0.1008944 | 0.06242983 | 0.06343498 | 0.08030328 | 0.09337958 | 0.08642306 | 0.07046568 | 0.06278597 | 0.08773295 | 0.06918289 | 0.09209238 | 0.06720937 | 0.08322678 | 0.06351314 | 0.09558353 | 0.06312263 | 0.07529016 | 0.09019268 | 0.0681747 | 0.06399012 | 0.06602704 | 0.09019268 | 0.06948809 | 0.0718317 | 0.0997851 | 0.0677428 | 0.09846875 | 0.07340091 | 0.073602 | 0.07373107 | 0.07709606 | 0.09470747 | 0.06714077 | 0.07159029692 | 0.0797666 | 0.09836819 | 0.08771836 | 0.09350326 | 0.01808699 | 0.02174734138 | 0.0199296 | 0.0140498
0.060211 | 1548 | 0.07977707 | 0.1460567 | 0.08973147 | 0.08972722 | 0.0929744 | 0.08381564 | 0.09977092 | 0.06180046 | 0.06165386 | 0.07918492 | 0.09197024 | 0.08505878 | 0.06971715 | 0.06184036 | 0.08733946 | 0.06852066 | 0.09074786 | 0.06703771 | 0.08253048 | 0.06264357 | 0.09487317 | 0.06240669 | 0.07514763 | 0.08946114 | 0.06772184 | 0.06331026 | 0.06519385 | 0.08946115 | 0.06882451 | 0.07162779 | 0.09911749 | 0.06724277 | 0.09762294 | 0.07244165 | 0.07313238 | 0.07334722 | 0.07634135 | 0.09410957 | 0.06650609 | 0.07113470137 | 0.07867452 | 0.09711948 | 0.08691603 | 0.09260042 | 0.01769805 | 0.02122987993 | 0.01971943 | 0.01374127
0.060305 | 1547 | 0.07780837 | 0.1430355 | 0.08771141 | 0.08770732 | 0.09107072 | 0.08216816 | 0.09843038 | 0.06035233 | 0.0610374 | 0.07836848 | 0.09048235 | 0.08373344 | 0.06842801 | 0.06068279 | 0.08654151 | 0.06760465 | 0.08956814 | 0.06535094 | 0.08160884 | 0.06218428 | 0.09431814 | 0.06201622 | 0.0743696 | 0.08827613 | 0.06708005 | 0.06277304 | 0.06435156 | 0.08827614 | 0.06808103 | 0.0708404 | 0.09805645 | 0.06655136 | 0.09683809 | 0.07175906 | 0.07259398 | 0.07289371 | 0.07561454 | 0.09352402 | 0.06625612 | 0.07048158348 | 0.07787881 | 0.09578316 | 0.08530577 | 0.09167694 | 0.01714931 | 0.0207943581 | 0.01947065 | 0.01355531
0.060362 | 1546 | 0.07569672 | 0.1399775 | 0.08579712 | 0.08579848 | 0.08919698 | 0.07958149 | 0.09780805 | 0.05950113 | 0.0605917 | 0.07713269 | 0.08967502 | 0.08262002 | 0.0680532 | 0.06030121 | 0.085511 | 0.06661869 | 0.0882558 | 0.06444874 | 0.08112059 | 0.06148793 | 0.09347353 | 0.06124991 | 0.07413375 | 0.0872856 | 0.06594867 | 0.06202917 | 0.0640398 | 0.0872856 | 0.06756003 | 0.0706602 | 0.09734845 | 0.06587186 | 0.09640604 | 0.07139713 | 0.07172515 | 0.07232554 | 0.07496552 | 0.09282414 | 0.06576148 | 0.0701680854 | 0.07687896 | 0.09465471 | 0.08491464 | 0.09066194 | 0.01662374 | 0.02045509964 | 0.01929889 | 0.01334834
0.060498 | 1545 | 0.07379951 | 0.1377051 | 0.08383916 | 0.08384074 | 0.08720126 | 0.07769173 | 0.09689387 | 0.05839191 | 0.05976574 | 0.07639172 | 0.08849164 | 0.08155578 | 0.06725539 | 0.0602354 | 0.08506624 | 0.06559334 | 0.08702242 | 0.06371198 | 0.08045017 | 0.06062842 | 0.09257543 | 0.06086126 | 0.07379428 | 0.08634624 | 0.06522965 | 0.06145833 | 0.06315004 | 0.08634625 | 0.06683847 | 0.0701284 | 0.0969488 | 0.06522916 | 0.09529781 | 0.07076774 | 0.07168489 | 0.07235605 | 0.07466587 | 0.09251908 | 0.06513115 | 0.06989131123 | 0.07591017 | 0.09332278 | 0.08381286 | 0.08992069 | 0.01608395 | 0.02001140825 | 0.01903401 | 0.01318011
0.060603 | 1544 | 0.07191214 | 0.1350727 | 0.08223442 | 0.08223254 | 0.08554062 | 0.07582103 | 0.09577404 | 0.05748503 | 0.05880528 | 0.07588647 | 0.0869488 | 0.08057169 | 0.06633643 | 0.05923715 | 0.08471079 | 0.06503058 | 0.08608805 | 0.06382709 | 0.07992849 | 0.06028626 | 0.09240301 | 0.06025627 | 0.07306233 | 0.08553358 | 0.06432798 | 0.06104412 | 0.06251031 | 0.08553358 | 0.06666107 | 0.06977973 | 0.09592028 | 0.06461643 | 0.0955549 | 0.07058602 | 0.07076509 | 0.071556 | 0.07376449 | 0.09159883 | 0.06523568 | 0.06888722628 | 0.07504671 | 0.09238884 | 0.08302146 | 0.08902404 | 0.01563351 | 0.01962016523 | 0.01893095 | 0.01296602
0.060707 | 1543 | 0.07005428 | 0.1325116 | 0.0802001 | 0.08020253 | 0.0838802 | 0.07380062 | 0.09517568 | 0.05680221 | 0.05765725 | 0.07456003 | 0.08583364 | 0.07943074 | 0.06549351 | 0.05888315 | 0.08406847 | 0.06411221 | 0.0849206 | 0.06239054 | 0.07940574 | 0.05948139 | 0.09170371 | 0.0600569 | 0.07257913 | 0.08476204 | 0.06346888 | 0.06019472 | 0.06211321 | 0.08476205 | 0.06564535 | 0.06940087 | 0.09557724 | 0.06407665 | 0.09463476 | 0.06972348 | 0.07071074 | 0.07128551 | 0.07344458 | 0.09105114 | 0.0643973 | 0.06866504252 | 0.07418955 | 0.09154715 | 0.08209115 | 0.08818448 | 0.01519211 | 0.01924255863 | 0.01866334 | 0.01275427
0.060829 | 1542 | 0.06832346 | 0.1297767 | 0.07883811 | 0.07884242 | 0.08216945 | 0.07186495 | 0.0944105 | 0.0560847 | 0.05729212 | 0.07423728 | 0.08533495 | 0.07905803 | 0.06497816 | 0.05863031 | 0.08356041 | 0.06343984 | 0.08409865 | 0.06198776 | 0.07891781 | 0.05889412 | 0.09088901 | 0.05956865 | 0.07203343 | 0.08363846 | 0.06322191 | 0.05993175 | 0.06153028 | 0.08363846 | 0.06528497 | 0.06892679 | 0.09501544 | 0.06379417 | 0.09345766 | 0.06948847 | 0.07044482 | 0.07075794 | 0.07275826 | 0.09074955 | 0.06412832 | 0.06860737503 | 0.07353855 | 0.09035172 | 0.08148365 | 0.08747772 | 0.01475516 | 0.01897527464 | 0.01858984 | 0.01264008
0.060986 | 1541 | 0.0666371 | 0.1283492 | 0.0772612 | 0.07726169 | 0.0810037 | 0.06972905 | 0.09325761 | 0.05513537 | 0.05677088 | 0.07326793 | 0.08444601 | 0.07779452 | 0.06465571 | 0.05852846 | 0.08280733 | 0.06267567 | 0.08343875 | 0.0612595 | 0.07830336 | 0.05848086 | 0.09057748 | 0.05927322 | 0.072135 | 0.08296066 | 0.06230017 | 0.05941896 | 0.06095502 | 0.08296066 | 0.06482024 | 0.0685755 | 0.09436528 | 0.06320859 | 0.09453046 | 0.06927148 | 0.06972191 | 0.07061172 | 0.07260017 | 0.09014071 | 0.06391182 | 0.06814152002 | 0.07272058 | 0.08902811 | 0.08057412 | 0.08677536 | 0.01424286 | 0.01858915016 | 0.0182698 | 0.01243228
0.061137 | 1540 | 0.06502558 | 0.1259435 | 0.07544686 | 0.07545052 | 0.07901745 | 0.0678349 | 0.09250374 | 0.05451523 | 0.05664302 | 0.07278801 | 0.08330268 | 0.07724164 | 0.06411515 | 0.05769338 | 0.08265244 | 0.0622668 | 0.08232618 | 0.06078528 | 0.07783258 | 0.05800173 | 0.09042124 | 0.05839672 | 0.07150138 | 0.08251192 | 0.06196685 | 0.0589579 | 0.06037869 | 0.08251192 | 0.06423672 | 0.06861225 | 0.09393864 | 0.06273776 | 0.09264275 | 0.06859489 | 0.06919816 | 0.07028852 | 0.07195179 | 0.09005828 | 0.06333786 | 0.06790488958 | 0.07230082 | 0.08882709 | 0.08032978 | 0.08603296 | 0.0138213 | 0.01831462607 | 0.01818774 | 0.0122297
0.061255 | 1539 | 0.06358097 | 0.1240469 | 0.07492657 | 0.07492818 | 0.07746724 | 0.0671704 | 0.09260984 | 0.05379291 | 0.0559162 | 0.07214285 | 0.08262252 | 0.0766717 | 0.06340285 | 0.05720854 | 0.08209738 | 0.06161886 | 0.0813571 | 0.06122273 | 0.07730799 | 0.05761216 | 0.08951209 | 0.05834956 | 0.07071779 | 0.08166184 | 0.06114247 | 0.05855451 | 0.06014391 | 0.08166185 | 0.06373753 | 0.06796627 | 0.09361624 | 0.06255811 | 0.09339153 | 0.06821391 | 0.06877923 | 0.07007074 | 0.07163203 | 0.08974552 | 0.06323161 | 0.06769295037 | 0.07171554 | 0.08847897 | 0.07964057 | 0.08534624 | 0.01358214 | 0.01801731251 | 0.01810681 | 0.01218716
0.061429 | 1538 | 0.06221608 | 0.1221497 | 0.07331242 | 0.07330943 | 0.07642757 | 0.06536952 | 0.09121555 | 0.05310765 | 0.05521842 | 0.07156503 | 0.08188382 | 0.07585751 | 0.0629251 | 0.05763687 | 0.08147638 | 0.06127306 | 0.08087405 | 0.05985458 | 0.07704375 | 0.05725347 | 0.08918292 | 0.05797241 | 0.07039787 | 0.08092224 | 0.06057317 | 0.05799562 | 0.05947551 | 0.08092224 | 0.06354235 | 0.06782965 | 0.09316276 | 0.0620884 | 0.09232798 | 0.06780519 | 0.06856633 | 0.06980113 | 0.07138229 | 0.08922702 | 0.06319013 | 0.0671370253 | 0.07102741 | 0.08688038 | 0.07843761 | 0.08482085 | 0.01321938 | 0.0177698452 | 0.01797702 | 0.0120486
0.061608 | 1537 | 0.06085308 | 0.1208207 | 0.07159614 | 0.07159477 | 0.07537468 | 0.06365719 | 0.09091539 | 0.05231339 | 0.05546611 | 0.07096527 | 0.08108721 | 0.07564019 | 0.06235687 | 0.05701482 | 0.0815094 | 0.06059889 | 0.08017606 | 0.05947066 | 0.07681486 | 0.05684434 | 0.08872287 | 0.05780702 | 0.07033284 | 0.08060748 | 0.06016327 | 0.05783861 | 0.05913106 | 0.08060749 | 0.06303052 | 0.06743189 | 0.09260148 | 0.06170697 | 0.09130732 | 0.06749048 | 0.06824505 | 0.06909481 | 0.07097021 | 0.08898984 | 0.06257119 | 0.06684698164 | 0.0705063 | 0.08679525 | 0.07871445 | 0.08430289 | 0.01272148 | 0.01749446429 | 0.01773224 | 0.01189539
0.061734 | 1536 | 0.05955715 | 0.1190458 | 0.07088245 | 0.07088589 | 0.07418672 | 0.06306035 | 0.09035398 | 0.0519186 | 0.05483887 | 0.07017821 | 0.08050518 | 0.07462554 | 0.06202084 | 0.05686708 | 0.08150543 | 0.0601902 | 0.07967305 | 0.05896965 | 0.07617204 | 0.05644154 | 0.08839643 | 0.05768817 | 0.06989697 | 0.0797458 | 0.06004443 | 0.05756838 | 0.05881597 | 0.07974581 | 0.06276305 | 0.06690686 | 0.09234856 | 0.06153043 | 0.09249906 | 0.06706817 | 0.06796893 | 0.06889493 | 0.07031789 | 0.08870882 | 0.06216351 | 0.06673444062 | 0.07015625 | 0.08623551 | 0.07805804 | 0.0837278 | 0.01240596 | 0.01726291701 | 0.01762451 | 0.01183113
0.061895 | 1535 | 0.0584387 | 0.116941 | 0.06992384 | 0.0699188 | 0.07293011 | 0.06167328 | 0.08978601 | 0.05146073 | 0.05397808 | 0.06970108 | 0.08000994 | 0.07445671 | 0.06172205 | 0.05668831 | 0.08074822 | 0.05982094 | 0.07899471 | 0.05856251 | 0.07543898 | 0.05609708 | 0.08820053 | 0.05702403 | 0.0696947 | 0.07957617 | 0.0592309 | 0.05701456 | 0.05857239 | 0.07957618 | 0.06239314 | 0.06729548 | 0.091895 | 0.06108075 | 0.09078709 | 0.06690188 | 0.06750798 | 0.06860934 | 0.070437 | 0.08844525 | 0.06218591 | 0.0661104098 | 0.06957977 | 0.08510364 | 0.07727446 | 0.0831973 | 0.01212739 | 0.0169753395 | 0.0175106 | 0.01164364
0.062036 | 1534 | 0.05741082 | 0.1163754 | 0.06864375 | 0.06864685 | 0.07219081 | 0.06027205 | 0.0895663 | 0.05085875 | 0.05413899 | 0.06913581 | 0.07944497 | 0.07371163 | 0.06137713 | 0.05660408 | 0.08075301 | 0.05916775 | 0.07851913 | 0.05898969 | 0.07566447 | 0.05588545 | 0.08765233 | 0.05734891 | 0.06933876 | 0.0789802 | 0.05851561 | 0.05696322 | 0.05812042 | 0.0789802 | 0.06222352 | 0.06664136 | 0.09188028 | 0.0603722 | 0.09099267 | 0.06626193 | 0.06755427 | 0.06870566 | 0.0699565 | 0.08811254 | 0.06186407 | 0.06606070697 | 0.06922878 | 0.08553821 | 0.0769503 | 0.0828577 | 0.01186574 | 0.01690770127 | 0.01743 | 0.01161827
0.062173 | 1533 | 0.05633992 | 0.1147998 | 0.06793537 | 0.06793389 | 0.07114372 | 0.058932 | 0.08889459 | 0.05044056 | 0.05334353 | 0.06894153 | 0.07868345 | 0.07331951 | 0.06091077 | 0.05645252 | 0.08065562 | 0.05898023 | 0.07819389 | 0.05784749 | 0.07567583 | 0.05559882 | 0.08759958 | 0.05671466 | 0.06915985 | 0.07844798 | 0.05850444 | 0.05653205 | 0.05765795 | 0.07844799 | 0.06162448 | 0.0664571 | 0.09182707 | 0.06078717 | 0.09079768 | 0.065763 | 0.06681954 | 0.06837265 | 0.06969917 | 0.08813297 | 0.06152847 | 0.06585617363 | 0.06873983 | 0.08439407 | 0.07690429 | 0.08240174 | 0.0116928 | 0.01675727963 | 0.01735983 | 0.01157606
0.062368 | 1532 | 0.05540949 | 0.1132891 | 0.06712227 | 0.06711803 | 0.07040144 | 0.05843498 | 0.08810828 | 0.04988459 | 0.05320883 | 0.06836035 | 0.07852171 | 0.07308349 | 0.06094908 | 0.0557309 | 0.08005216 | 0.0584702 | 0.07760133 | 0.05764148 | 0.07504081 | 0.05534702 | 0.08735789 | 0.05657554 | 0.06844494 | 0.07816447 | 0.05790895 | 0.05608844 | 0.05740403 | 0.07816448 | 0.06159996 | 0.06638381 | 0.09160279 | 0.0604251 | 0.08942826 | 0.06616505 | 0.06674476 | 0.06785287 | 0.06933079 | 0.08780611 | 0.06148491 | 0.06542945653 | 0.06844004 | 0.08419093 | 0.07590671 | 0.08192919 | 0.01131682 | 0.01650297455 | 0.01725835 | 0.01147746
0.062495 | 1531 | 0.05441332 | 0.1130596 | 0.06623815 | 0.06623962 | 0.06955496 | 0.05726785 | 0.08782673 | 0.04966842 | 0.05302374 | 0.06821963 | 0.07816116 | 0.07254023 | 0.06070272 | 0.05629215 | 0.07990704 | 0.05813875 | 0.07716985 | 0.05704169 | 0.0746077 | 0.05505764 | 0.08703105 | 0.05651796 | 0.06876691 | 0.07759125 | 0.05767435 | 0.05584456 | 0.05717741 | 0.07759125 | 0.0611159 | 0.0660499 | 0.09122453 | 0.06018279 | 0.09112456 | 0.06580444 | 0.06667564 | 0.0675939 | 0.06916529 | 0.08765619 | 0.06153102 | 0.06527040154 | 0.06809136 | 0.08414414 | 0.07581878 | 0.08160334 | 0.01111218 | 0.01638758369 | 0.01714341 | 0.01132362
0.062646 | 1530 | 0.05360077 | 0.1114081 | 0.06551381 | 0.06551531 | 0.06878369 | 0.0563637 | 0.08818309 | 0.04946055 | 0.05291988 | 0.06788048 | 0.07740658 | 0.07163947 | 0.06015875 | 0.0556043 | 0.07963583 | 0.05787712 | 0.07671344 | 0.05724838 | 0.07475186 | 0.05507396 | 0.08675556 | 0.05643305 | 0.06845679 | 0.07729764 | 0.05743871 | 0.05587846 | 0.05695892 | 0.07729764 | 0.06103076 | 0.06584222 | 0.09097545 | 0.05977119 | 0.08946297 | 0.06529132 | 0.06620315 | 0.06764854 | 0.06897711 | 0.08751269 | 0.06108035 | 0.06530765444 | 0.06784526 | 0.08366262 | 0.07561174 | 0.08130286 | 0.01086715 | 0.01617403701 | 0.01701658 | 0.0112368
0.062808 | 1529 | 0.05294455 | 0.1102314 | 0.06508477 | 0.06508335 | 0.06806224 | 0.05609634 | 0.08700484 | 0.04897015 | 0.05209302 | 0.06740883 | 0.07754304 | 0.07170388 | 0.06007873 | 0.05549061 | 0.07937993 | 0.05740999 | 0.07658247 | 0.05756239 | 0.07462157 | 0.05479527 | 0.08645714 | 0.05625816 | 0.06792197 | 0.0771064 | 0.0569225 | 0.05546767 | 0.05710844 | 0.07710641 | 0.06067236 | 0.06589444 | 0.0908961 | 0.05986886 | 0.08924991 | 0.06522558 | 0.06606002 | 0.06734072 | 0.06876352 | 0.08741861 | 0.06077854 | 0.06495442986 | 0.0679087 | 0.08351047 | 0.07523506 | 0.08091815 | 0.01074199 | 0.01610542089 | 0.01701869 | 0.0111584
0.062935 | 1528 | 0.05223576 | 0.1100817 | 0.06394065 | 0.06394468 | 0.06731671 | 0.0547392 | 0.08710277 | 0.04866987 | 0.05170877 | 0.06741518 | 0.07703757 | 0.07156971 | 0.06001964 | 0.05582488 | 0.07965655 | 0.05703972 | 0.07603638 | 0.05650131 | 0.07387018 | 0.05483485 | 0.08612184 | 0.05628976 | 0.06760845 | 0.07685912 | 0.05674937 | 0.05544644 | 0.05651011 | 0.07685913 | 0.06044377 | 0.06572168 | 0.09077068 | 0.0594425 | 0.08998265 | 0.06528263 | 0.06623042 | 0.06699321 | 0.06838139 | 0.08713057 | 0.0605277 | 0.06484735757 | 0.06750378 | 0.08349133 | 0.07477326 | 0.08071698 | 0.01056334 | 0.0159886051 | 0.01695836 | 0.01118086
0.063098 | 1527 | 0.05150279 | 0.1078275 | 0.06337119 | 0.06336679 | 0.06683926 | 0.05411155 | 0.086623 | 0.04860454 | 0.05196977 | 0.06719055 | 0.07691037 | 0.07159463 | 0.05992193 | 0.05532793 | 0.07989261 | 0.05721254 | 0.07561774 | 0.05638908 | 0.07364188 | 0.05422412 | 0.08632158 | 0.05574919 | 0.06772422 | 0.07666259 | 0.05674915 | 0.05502675 | 0.05649656 | 0.07666259 | 0.06054102 | 0.0656195 | 0.09036705 | 0.05947272 | 0.08823168 | 0.06486822 | 0.06566214 | 0.06687377 | 0.0680934 | 0.08706615 | 0.06016517 | 0.06455349177 | 0.06692868 | 0.08292952 | 0.07437831 | 0.08044485 | 0.01041501 | 0.01589450985 | 0.01694466 | 0.0112145
0.063242 | 1526 | 0.05091148 | 0.107346 | 0.06307982 | 0.06307899 | 0.06610267 | 0.05376944 | 0.08611156 | 0.0481249 | 0.05204597 | 0.06673806 | 0.07637791 | 0.07130425 | 0.05950533 | 0.05542864 | 0.07954198 | 0.05710467 | 0.07602371 | 0.05634487 | 0.07399962 | 0.05439395 | 0.08563806 | 0.05604266 | 0.06753115 | 0.07624027 | 0.05605695 | 0.05507948 | 0.0563021 | 0.07624028 | 0.06020771 | 0.06538268 | 0.09036137 | 0.05952732 | 0.08908882 | 0.06485267 | 0.06517733 | 0.06687726 | 0.06818206 | 0.08680117 | 0.06030697 | 0.06430332363 | 0.0667781 | 0.08246355 | 0.07411132 | 0.08026433 | 0.01025511 | 0.01577766985 | 0.01677208 | 0.0110957
0.063379 | 1525 | 0.05038193 | 0.1075019 | 0.06223144 | 0.06223481 | 0.06573791 | 0.05310939 | 0.08641372 | 0.04795601 | 0.05154808 | 0.0664588 | 0.07600386 | 0.07115559 | 0.05965624 | 0.05539101 | 0.07970377 | 0.05662475 | 0.07570113 | 0.05601399 | 0.07338112 | 0.05424816 | 0.08529383 | 0.05610836 | 0.06714218 | 0.07615798 | 0.05583589 | 0.05477489 | 0.05633926 | 0.07615799 | 0.05980751 | 0.06521273 | 0.09041031 | 0.05944889 | 0.08902468 | 0.06461983 | 0.06507404 | 0.06656586 | 0.06789707 | 0.08698801 | 0.06017404 | 0.0640688017 | 0.06681902 | 0.08306181 | 0.07401999 | 0.08002401 | 0.01004467 | 0.01574460045 | 0.01671241 | 0.01103277
0.063551 | 1524 | 0.04974828 | 0.1063085 | 0.06190815 | 0.06191288 | 0.06527557 | 0.0525591 | 0.08563563 | 0.0476127 | 0.05122434 | 0.0661212 | 0.07607252 | 0.07086953 | 0.05932731 | 0.05565914 | 0.07970247 | 0.05661871 | 0.07533631 | 0.05644616 | 0.07297262 | 0.05396972 | 0.08528452 | 0.05579096 | 0.06685876 | 0.07598408 | 0.05569947 | 0.05473759 | 0.05616751 | 0.07598409 | 0.05965855 | 0.06491249 | 0.09023892 | 0.05919685 | 0.08772273 | 0.06430551 | 0.0651826 | 0.0664898 | 0.0678068 | 0.0866441 | 0.0598168 | 0.0639833957 | 0.06673227 | 0.08270168 | 0.07389415 | 0.07979385 | 0.009866743 | 0.01561140548 | 0.01669167 | 0.01097245
0.063605 | 1523 | 0.04929864 | 0.1063949 | 0.06138513 | 0.06138478 | 0.06483791 | 0.05198331 | 0.08549404 | 0.04787605 | 0.05156408 | 0.06612142 | 0.07576775 | 0.07042746 | 0.05949672 | 0.05532811 | 0.07947922 | 0.05658291 | 0.07524955 | 0.05608006 | 0.07310615 | 0.05439336 | 0.085719 | 0.05581812 | 0.06696291 | 0.07590977 | 0.05553572 | 0.0546475 | 0.05597224 | 0.07590978 | 0.05963234 | 0.06490624 | 0.08979217 | 0.05931144 | 0.08875738 | 0.06433434 | 0.06453252 | 0.06624321 | 0.06772362 | 0.08649647 | 0.06006247 | 0.06390208751 | 0.06672214 | 0.08262553 | 0.07342447 | 0.07965733 | 0.009729262 | 0.01549815573 | 0.01667919 | 0.01097193
0.063678 | 1522 | 0.04886281 | 0.1059653 | 0.06100403 | 0.06100091 | 0.06415078 | 0.05138197 | 0.08563473 | 0.04761254 | 0.05116007 | 0.0660243 | 0.07592221 | 0.07088758 | 0.05911541 | 0.05516483 | 0.07964077 | 0.05664674 | 0.07536505 | 0.05578384 | 0.07325917 | 0.05411226 | 0.08495272 | 0.05551384 | 0.06652031 | 0.07579918 | 0.05527369 | 0.05450037 | 0.05590458 | 0.07579919 | 0.05957609 | 0.06491788 | 0.08967308 | 0.05914165 | 0.08800057 | 0.06416675 | 0.06445821 | 0.06624842 | 0.06742725 | 0.08669293 | 0.05998502 | 0.06369604915 | 0.06644203 | 0.082943 | 0.07296444 | 0.07955336 | 0.00966796 | 0.01551250834 | 0.01662591 | 0.01098674
0.063851 | 1521 | 0.04840074 | 0.1049534 | 0.0611103 | 0.06111178 | 0.06399313 | 0.05150139 | 0.08537353 | 0.04742623 | 0.05118161 | 0.06574632 | 0.07548794 | 0.07088132 | 0.05917449 | 0.05515731 | 0.07943164 | 0.05651893 | 0.07511018 | 0.05572079 | 0.07281004 | 0.05382532 | 0.08514166 | 0.05569392 | 0.06640857 | 0.07559778 | 0.05481678 | 0.05443211 | 0.05577656 | 0.07559779 | 0.05938987 | 0.06443568 | 0.08965792 | 0.05899606 | 0.08738635 | 0.06403143 | 0.06432101 | 0.06579446 | 0.06743815 | 0.08616463 | 0.05941674 | 0.06363595277 | 0.06625456 | 0.08253396 | 0.07343634 | 0.07938385 | 0.009585279 | 0.01547342259 | 0.01663135 | 0.01092131
0.063936 | 1520 | 0.04802901 | 0.1041534 | 0.06053408 | 0.06053443 | 0.06377369 | 0.05110653 | 0.08482345 | 0.04725464 | 0.05144437 | 0.06569731 | 0.07562286 | 0.0705449 | 0.05910234 | 0.05504487 | 0.07930703 | 0.05634934 | 0.07529404 | 0.05578336 | 0.07279394 | 0.05392194 | 0.08493556 | 0.05565544 | 0.06637609 | 0.07570544 | 0.05494579 | 0.05447494 | 0.05585856 | 0.07570545 | 0.05920935 | 0.06435678 | 0.08995645 | 0.05917803 | 0.08798846 | 0.06390089 | 0.0646024 | 0.06533695 | 0.06728525 | 0.08626167 | 0.05943107 | 0.06341162324 | 0.06620719 | 0.08261485 | 0.07347158 | 0.07935457 | 0.009503276 | 0.01557346433 | 0.01667377 | 0.01096003
0.063997 | 1519 | 0.04774107 | 0.1041806 | 0.05984809 | 0.05984791 | 0.06322624 | 0.0499787 | 0.08459498 | 0.04727975 | 0.05117634 | 0.06541955 | 0.07569762 | 0.07074986 | 0.05937756 | 0.0549256 | 0.07945179 | 0.05615855 | 0.07497146 | 0.05554921 | 0.07253613 | 0.05400251 | 0.08461636 | 0.05549404 | 0.0662596 | 0.07561868 | 0.05492105 | 0.05438811 | 0.05581777 | 0.07561869 | 0.05913773 | 0.06433279 | 0.08962177 | 0.0591326 | 0.08694976 | 0.06389744 | 0.06396471 | 0.06528598 | 0.06708219 | 0.0862411 | 0.05938174 | 0.06336791813 | 0.06554217 | 0.08224249 | 0.07226719 | 0.07931313 | 0.00936769 | 0.01545657683 | 0.01663771 | 0.01089309
0.064094 | 1518 | 0.04736048 | 0.103666 | 0.05993675 | 0.05993788 | 0.06308586 | 0.05034034 | 0.08441108 | 0.04747268 | 0.05103565 | 0.06556827 | 0.07565462 | 0.07073129 | 0.05915286 | 0.05524978 | 0.07932642 | 0.05596157 | 0.07510644 | 0.05610702 | 0.07193537 | 0.05406376 | 0.08447046 | 0.05560534 | 0.0661524 | 0.0755629 | 0.05432195 | 0.05405676 | 0.0554003 | 0.07556291 | 0.05898891 | 0.06417444 | 0.0897205 | 0.05903309 | 0.08760181 | 0.06363501 | 0.06391954 | 0.06538269 | 0.06723129 | 0.0860134 | 0.05888805 | 0.0631833598 | 0.06568346 | 0.0819229 | 0.07238549 | 0.07918587 | 0.009303903 | 0.01545687206 | 0.01655868 | 0.01094507
0.064163 | 1517 | 0.04701125 | 0.1033772 | 0.05971735 | 0.05971409 | 0.06251937 | 0.05018016 | 0.08458905 | 0.04714857 | 0.05096511 | 0.06541961 | 0.07541096 | 0.07038543 | 0.05912326 | 0.0545989 | 0.07896524 | 0.05593202 | 0.07524618 | 0.05535779 | 0.07210608 | 0.05383032 | 0.08438163 | 0.05569753 | 0.06590496 | 0.07556469 | 0.05438537 | 0.05388556 | 0.05547953 | 0.0755647 | 0.05904882 | 0.06394762 | 0.08977965 | 0.0589073 | 0.08728483 | 0.06347498 | 0.06372104 | 0.06524087 | 0.06690208 | 0.08580002 | 0.05892196 | 0.06297407299 | 0.0654508 | 0.08201934 | 0.07257363 | 0.07909064 | 0.009218781 | 0.01548087969 | 0.01656563 | 0.01094908
0.06422 | 1516 | 0.04679949 | 0.1029594 | 0.05914306 | 0.05914532 | 0.06265605 | 0.0493435 | 0.0840225 | 0.04725357 | 0.05106779 | 0.06547268 | 0.07555873 | 0.07075032 | 0.05890809 | 0.05471608 | 0.07877902 | 0.0560229 | 0.07484965 | 0.05591872 | 0.07181642 | 0.05382201 | 0.08432299 | 0.05529681 | 0.06562551 | 0.07565188 | 0.05446604 | 0.05390722 | 0.05549462 | 0.07565189 | 0.05886833 | 0.06382127 | 0.08936244 | 0.05895548 | 0.08670744 | 0.06363813 | 0.06385043 | 0.06499297 | 0.06676262 | 0.08563956 | 0.05896113 | 0.06293867528 | 0.06546219 | 0.08181184 | 0.07168608 | 0.07897921 | 0.009107267 | 0.01546293404 | 0.01647289 | 0.01089927
0.064323 | 1515 | 0.04657812 | 0.1033184 | 0.05903916 | 0.05903553 | 0.06217888 | 0.04941338 | 0.08411207 | 0.04712145 | 0.05098827 | 0.0651718 | 0.07562325 | 0.07066678 | 0.05896282 | 0.05445318 | 0.07865124 | 0.05591105 | 0.07490798 | 0.05571066 | 0.07164123 | 0.05393587 | 0.08377627 | 0.05498807 | 0.06577331 | 0.07540181 | 0.05374053 | 0.05382649 | 0.05538755 | 0.07540182 | 0.05856073 | 0.06354033 | 0.08913133 | 0.05898263 | 0.08752257 | 0.06331844 | 0.06319804 | 0.06517608 | 0.06737177 | 0.08560433 | 0.05874965 | 0.06300112605 | 0.06529207 | 0.08169519 | 0.07123203 | 0.07904008 | 0.009025814 | 0.01535015274 | 0.0164742 | 0.0109167
0.064379 | 1514 | 0.04640755 | 0.1025623 | 0.0590353 | 0.05903116 | 0.06227697 | 0.04949701 | 0.08397436 | 0.04702479 | 0.05136656 | 0.06523215 | 0.07559184 | 0.07045478 | 0.0587558 | 0.05451417 | 0.07835688 | 0.05578014 | 0.0746472 | 0.05534022 | 0.07146224 | 0.05401549 | 0.08380446 | 0.05517018 | 0.06554662 | 0.07563445 | 0.05418422 | 0.05387439396 | 0.05540031 | 0.07563445 | 0.0584602 | 0.06352482 | 0.08910044 | 0.05909586 | 0.08625703 | 0.06320357 | 0.06314709 | 0.06489732 | 0.06674755 | 0.08577583 | 0.05845114 | 0.06291536242 | 0.0655674 | 0.08133307 | 0.07199663 | 0.07884354 | 0.009083692 | 0.01546467748 | 0.01648788 | 0.01095629
0.064429 | 1513 | 0.04627559 | 0.1022555 | 0.05860399 | 0.05860119 | 0.06200994 | 0.04907239 | 0.08371032 | 0.04720734 | 0.0511041 | 0.0653056 | 0.07549232 | 0.07096954 | 0.05859634 | 0.05435707 | 0.07866219 | 0.05595551 | 0.07493447 | 0.05552008 | 0.07159261 | 0.05349718 | 0.08382457 | 0.0551046 | 0.06530862 | 0.07552053 | 0.0537765 | 0.05356167 | 0.05538261 | 0.07552053 | 0.05834812 | 0.06335752 | 0.08864417 | 0.05900759 | 0.08691863 | 0.06335644 | 0.06292897 | 0.06468192 | 0.06635277 | 0.08551254 | 0.05849415 | 0.06237827986 | 0.06560192 | 0.08134486 | 0.07187052 | 0.07877161 | 0.008981668 | 0.01538174506 | 0.01646447 | 0.01091848
0.064506 | 1512 | 0.04604929 | 0.1028127 | 0.05895118 | 0.05895053 | 0.06182023 | 0.04891988 | 0.08410289 | 0.04692531 | 0.05090801 | 0.06520218 | 0.07540837 | 0.07039794 | 0.05849002 | 0.05401513 | 0.07812398 | 0.05518317 | 0.07525083 | 0.05529494 | 0.07118749 | 0.05366058 | 0.0833694 | 0.05488799 | 0.0650019 | 0.07510185 | 0.0536381 | 0.0535581 | 0.05541151 | 0.07510186 | 0.05815971 | 0.0632019 | 0.08878159 | 0.05879146 | 0.08673539 | 0.06286639 | 0.06294181 | 0.06467797 | 0.06620876 | 0.08556063 | 0.05829198 | 0.06253059953 | 0.06533991 | 0.08087674 | 0.07131666 | 0.07860939 | 0.008983944 | 0.01543908846 | 0.01649238 | 0.01091933
0.064584 | 1511 | 0.04594528 | 0.1020874 | 0.05824794 | 0.05824909 | 0.06174068 | 0.04893707 | 0.08326182 | 0.04683697 | 0.05083561 | 0.06509424 | 0.07531174 | 0.07057936 | 0.05818418 | 0.05410224 | 0.07769997 | 0.05498073 | 0.07499316 | 0.05522782 | 0.07079297 | 0.05357821 | 0.08325218 | 0.05470941 | 0.06490004 | 0.07514715 | 0.05323964 | 0.05346552 | 0.05503071 | 0.07514716 | 0.05809873 | 0.062595 | 0.08810344 | 0.05845819 | 0.08578862 | 0.06269414 | 0.06267749 | 0.06424066 | 0.06597989 | 0.08527261 | 0.05831988 | 0.06234074757 | 0.06536137 | 0.08024851 | 0.07159623 | 0.07851627 | 0.008769081 | 0.01532741264 | 0.01627714 | 0.01080068
0.064611 | 1510 | 0.04591095 | 0.1023576 | 0.05852643 | 0.0585284 | 0.06193167 | 0.04910918 | 0.0829737 | 0.04704049 | 0.0509496 | 0.06487561 | 0.07543202 | 0.07026923 | 0.05802671 | 0.05394798 | 0.07767407 | 0.05513126 | 0.07492708 | 0.05537325 | 0.07084699 | 0.05335442 | 0.08307914 | 0.05446435 | 0.06496136 | 0.07523727 | 0.05321072 | 0.05330074 | 0.05479934 | 0.07523727 | 0.05805663 | 0.06277146 | 0.08820785 | 0.05858625 | 0.08704223 | 0.06250882 | 0.06236261 | 0.06399325 | 0.06607834 | 0.08521775 | 0.05827973 | 0.06207171455 | 0.06539083 | 0.08067202 | 0.07148518 | 0.07854038 | 0.008830768 | 0.01532738563 | 0.01633635 | 0.01085934
0.06468 | 1509 | 0.04580992 | 0.1024992 | 0.05819703 | 0.05819257 | 0.06155284 | 0.049029 | 0.08296586 | 0.04649009 | 0.05074788 | 0.06444129 | 0.07514349 | 0.0705299 | 0.05789609 | 0.05337154 | 0.07751632 | 0.05518114 | 0.07473699 | 0.05554738 | 0.07029633 | 0.05327842 | 0.08289158 | 0.05430299 | 0.06488088 | 0.07508689 | 0.05324241 | 0.05326234 | 0.05501165 | 0.0750869 | 0.05777078 | 0.0625927 | 0.0877614 | 0.05841035 | 0.08587866 | 0.06267773 | 0.06218939 | 0.0641839 | 0.06553386 | 0.08503499 | 0.05806349 | 0.06219139323 | 0.0660622 | 0.08056316 | 0.07172886 | 0.07840632 | 0.008877208 | 0.01533422433 | 0.01635331 | 0.01084235
0.064771 | 1508 | 0.04571886 | 0.1022928 | 0.05839825 | 0.05839322 | 0.06146111 | 0.0489724 | 0.08273303 | 0.04637584 | 0.05035148 | 0.06465041 | 0.07501975 | 0.07014128 | 0.05730478 | 0.05334978 | 0.07692197 | 0.05445776 | 0.0747674 | 0.0551264 | 0.07004945 | 0.05309872 | 0.08238036 | 0.05412284 | 0.0645271 | 0.07488231 | 0.05297779 | 0.05311527 | 0.05435944 | 0.07488232 | 0.05750556 | 0.06212168 | 0.08745091 | 0.05832777 | 0.08579303 | 0.06216233 | 0.06166533 | 0.06407846 | 0.06561051 | 0.08480908 | 0.05809771 | 0.0621773228 | 0.06536164 | 0.07976032 | 0.07139505 | 0.078322 | 0.008834991 | 0.01526415814 | 0.01624517 | 0.01079643
0.064778 | 1507 | 0.04576289 | 0.1024771 | 0.05853527 | 0.05853355 | 0.06162517 | 0.04941035 | 0.08296224 | 0.04636634 | 0.05027153 | 0.06440694 | 0.07495372 | 0.07027107 | 0.0576746 | 0.05298819 | 0.07678348 | 0.05440086 | 0.07449904 | 0.05493416 | 0.07009944 | 0.05312029 | 0.08236723 | 0.05416822 | 0.06461117 | 0.0745705 | 0.05240384 | 0.05303034 | 0.0546439 | 0.07457051 | 0.05736938 | 0.06196723 | 0.08733287 | 0.05817976 | 0.08636955 | 0.06226925 | 0.06183166 | 0.06395697 | 0.06564779 | 0.08484623 | 0.05788526 | 0.06189746782 | 0.06527525 | 0.07952376 | 0.07067992 | 0.07819539 | 0.008833175 | 0.01525935903 | 0.01621204 | 0.010808
0.064825 | 1506 | 0.04587141 | 0.1025963 | 0.05842524 | 0.05842653 | 0.06165671 | 0.04916661 | 0.08238297 | 0.04642568 | 0.05012006 | 0.06425312 | 0.07458187 | 0.06987623 | 0.05729124 | 0.05262115 | 0.07616086 | 0.0538426 | 0.07434938 | 0.05461725 | 0.06928513 | 0.05291059 | 0.08194699 | 0.05401971 | 0.06443671 | 0.07457293 | 0.05244177 | 0.05271266 | 0.05424969 | 0.07457293 | 0.05708595 | 0.06195316 | 0.08685912 | 0.05786919 | 0.08537004 | 0.06221326 | 0.06153959 | 0.06368437 | 0.06525108 | 0.08461026 | 0.05771944 | 0.06170458347 | 0.06528812 | 0.0791444 | 0.07094027 | 0.07803953 | 0.008880681 | 0.01517791301 | 0.01621601 | 0.01074064
0.064874 | 1505 | 0.04587349 | 0.1022523 | 0.05827436 | 0.05826947 | 0.06175396 | 0.04902228 | 0.08200476 | 0.04581368 | 0.0497251 | 0.0639839 | 0.07424102 | 0.06935156 | 0.05704084 | 0.05219982 | 0.07602752 | 0.05346222 | 0.07428325 | 0.05490889 | 0.0696273 | 0.05257781 | 0.08189023 | 0.05347894 | 0.06429824 | 0.07423335 | 0.0520667 | 0.05265218 | 0.05426119 | 0.07423335 | 0.05702765 | 0.06157153 | 0.08653523 | 0.05787812 | 0.08597868 | 0.06188877 | 0.06131073 | 0.06345692 | 0.06448251 | 0.08444257 | 0.05762843 | 0.06162372977 | 0.06509586 | 0.07877336 | 0.07094781 | 0.07776981 | 0.008786145 | 0.01501844265 | 0.01608462 | 0.0107113
0.06491 | 1504 | 0.04590036 | 0.1026278 | 0.05873902 | 0.05874176 | 0.06170645 | 0.04974176 | 0.08191054 | 0.04587144 | 0.04940112 | 0.06398494 | 0.07406437 | 0.06945436 | 0.05678241 | 0.05274303 | 0.07585805 | 0.05320464 | 0.07390284 | 0.05460098 | 0.0694449 | 0.05246506 | 0.08154425 | 0.05371622 | 0.06411806 | 0.07396184 | 0.05225009 | 0.05249432 | 0.05395577 | 0.07396185 | 0.05680962 | 0.06125139 | 0.08642427 | 0.05765293 | 0.08553454 | 0.06166364 | 0.06135831 | 0.0634706 | 0.06495205 | 0.08427281 | 0.05777463 | 0.06148362905 | 0.06511322 | 0.07861536 | 0.070715 | 0.07763955 | 0.008824519 | 0.01498473343 | 0.01601751 | 0.01071536
0.064987 | 1503 | 0.04585397 | 0.1025933 | 0.0584362 | 0.05844095 | 0.06150157 | 0.04929924 | 0.08216707 | 0.04550401 | 0.04941619 | 0.0633655 | 0.07344271 | 0.06901511 | 0.0564869 | 0.05173331 | 0.07545655 | 0.05300921 | 0.07374128 | 0.05435681 | 0.06914361 | 0.05222161 | 0.08150185 | 0.05348692 | 0.06413052 | 0.07409813 | 0.05192508 | 0.0523189 | 0.05375525 | 0.07409814 | 0.05663955 | 0.06129611 | 0.08600668 | 0.05753584 | 0.08520223 | 0.06141043 | 0.0607651 | 0.06333523 | 0.06454921 | 0.08432864 | 0.05737653 | 0.06175426766 | 0.06524029 | 0.07837682 | 0.07019584 | 0.07764367 | 0.008827621 | 0.01497602556 | 0.01597475 | 0.01060688
0.065088 | 1502 | 0.04586933 | 0.1022916 | 0.05836316 | 0.05836398 | 0.06174977 | 0.04949971 | 0.08124762 | 0.04522247 | 0.04892813 | 0.06323871 | 0.07309995 | 0.06911899 | 0.05615587 | 0.05179497 | 0.07537597 | 0.05279981 | 0.07355117 | 0.0540258 | 0.06880805 | 0.05200113 | 0.08110046 | 0.05330394 | 0.06392808 | 0.0735736 | 0.05166582 | 0.05238788 | 0.0535801 | 0.07357361 | 0.05626808 | 0.06108216 | 0.08572376 | 0.05713576 | 0.08599976 | 0.06128696 | 0.06086284 | 0.06314281 | 0.06419883 | 0.08407727 | 0.05748182 | 0.06134655699 | 0.06536988 | 0.07827288 | 0.07065183 | 0.07743322 | 0.008802733 | 0.01487194281 | 0.01593062 | 0.0105914
0.065079 | 1501 | 0.04593243 | 0.1025998 | 0.058087 | 0.0580823 | 0.06128501 | 0.04933235 | 0.08113016 | 0.04515641 | 0.04858264 | 0.06295549 | 0.07332638 | 0.0690084 | 0.05559925 | 0.05158206 | 0.07498868 | 0.05258597 | 0.07355015 | 0.05396497 | 0.06868573 | 0.05181846 | 0.08089096 | 0.05286485 | 0.06367752 | 0.07353231 | 0.05145429 | 0.05198106 | 0.05335455 | 0.07353232 | 0.05614573 | 0.06092445 | 0.08540585 | 0.0569474 | 0.08479534 | 0.06120136 | 0.06065445 | 0.06300518 | 0.06455003 | 0.08387088 | 0.0572188 | 0.06154676899 | 0.06536293 | 0.07842965 | 0.0709474 | 0.07724784 | 0.008777047 | 0.01472131442 | 0.01584747 | 0.01052632
0.065074 | 1500 | 0.04584801 | 0.1022259 | 0.05834913 | 0.05834476 | 0.06173506 | 0.04942381 | 0.08092962 | 0.04478061 | 0.04838987 | 0.06280209 | 0.07253408 | 0.06838244 | 0.05562639 | 0.05136125 | 0.07463415 | 0.05214578 | 0.07314702 | 0.05386668 | 0.06843321 | 0.05172415 | 0.08069668 | 0.05286024 | 0.06350114 | 0.07308516 | 0.05147935 | 0.05168021 | 0.05301397 | 0.07308516 | 0.05589546 | 0.0605522 | 0.0850228 | 0.05673951 | 0.08505144 | 0.06096111 | 0.06019673 | 0.06290171 | 0.06401518 | 0.08401945 | 0.05696843 | 0.06125345826 | 0.06529045 | 0.07811447 | 0.07069055 | 0.07707265 | 0.00885711 | 0.01468829811 | 0.0158615 | 0.01056871
0.065136 | 1499 | 0.04579846 | 0.1026535 | 0.05802271 | 0.05802736 | 0.06136657 | 0.04931568 | 0.08075663 | 0.04435438 | 0.04855571 | 0.0623348 | 0.07228152 | 0.06812702 | 0.05537683 | 0.05121662 | 0.07414892 | 0.05162538 | 0.07298859 | 0.0539901 | 0.06808571 | 0.05144775 | 0.08033237 | 0.05268915 | 0.06345276 | 0.07286038 | 0.05093969 | 0.05164295 | 0.05303578 | 0.07286039 | 0.05576932 | 0.0603381 | 0.08469897 | 0.05672 | 0.08541038 | 0.06084764 | 0.06034835 | 0.06267932 | 0.06355653 | 0.08352188 | 0.05732506 | 0.06082709879 | 0.06494483 | 0.07734608 | 0.0699807 | 0.0768717 | 0.008808048 | 0.01464393176 | 0.01579782 | 0.01048141
0.065236 | 1498 | 0.045745 | 0.1019452 | 0.05799009 | 0.05799411 | 0.06106208 | 0.04936644 | 0.08042569 | 0.04425143 | 0.04836586 | 0.06209439 | 0.07171427 | 0.06783215 | 0.05513231 | 0.05097255 | 0.07397322 | 0.05115656 | 0.07258159 | 0.05343334 | 0.06726671 | 0.05120318 | 0.08006497 | 0.05261422 | 0.06325893 | 0.07250384 | 0.05046351 | 0.05157384 | 0.05290429 | 0.07250385 | 0.0554067 | 0.06014682 | 0.08440394 | 0.05631562 | 0.08430031 | 0.06057032 | 0.05990534 | 0.06254856 | 0.06373887 | 0.08331042 | 0.05690897 | 0.0611047782 | 0.0647612 | 0.07760874 | 0.07060553 | 0.07668952 | 0.00870175 | 0.01446809061 | 0.01564895 | 0.01037322
0.065273 | 1497 | 0.04564139 | 0.1022632 | 0.05814433 | 0.05814825 | 0.0608653 | 0.04964562 | 0.08009425 | 0.04403457 | 0.04763754 | 0.06209713 | 0.0718174 | 0.06720119 | 0.05471438 | 0.05069584 | 0.07352858 | 0.05084279 | 0.07201404 | 0.0531724 | 0.0674872 | 0.05099469 | 0.07997778 | 0.05252803 | 0.06319035 | 0.07237095 | 0.05058044 | 0.05149358 | 0.05245892 | 0.07237096 | 0.05537435 | 0.05981918 | 0.08390059 | 0.0562548 | 0.0851414 | 0.06053573 | 0.05987161 | 0.06247737 | 0.06343481 | 0.08314152 | 0.05667508 | 0.06077502295 | 0.06456528 | 0.07681678 | 0.06999079 | 0.07652486 | 0.008712738 | 0.01443720795 | 0.01568605 | 0.01041451
0.065296 | 1496 | 0.04550677 | 0.1021252 | 0.05744453 | 0.05744038 | 0.06088084 | 0.0488589 | 0.0799349 | 0.04391229 | 0.04758098 | 0.06151384 | 0.07142481 | 0.0675936 | 0.05451346 | 0.05062712 | 0.07352066 | 0.05073222 | 0.07224137 | 0.05279376 | 0.06689867 | 0.05091393 | 0.0794409 | 0.0521775 | 0.06312347 | 0.07236859 | 0.05030175 | 0.05121744 | 0.05233911 | 0.07236859 | 0.05516245 | 0.06003648 | 0.08372947 | 0.05593048 | 0.08450403 | 0.06028571 | 0.05954972 | 0.06237767 | 0.06305588 | 0.08281689 | 0.05708777 | 0.06070419401 | 0.06465013 | 0.07650424 | 0.06970906 | 0.07633251 | 0.008705988 | 0.01439663954 | 0.0156399 | 0.01037273
0.065365 | 1495 | 0.04541329 | 0.1014366 | 0.05733512 | 0.05733506 | 0.06026412 | 0.04880873 | 0.07975531 | 0.04329002 | 0.04718976 | 0.06136326 | 0.07100868 | 0.06701077 | 0.05450371 | 0.05036779 | 0.07323923 | 0.05000859 | 0.07197488 | 0.05272956 | 0.0669452 | 0.05070328 | 0.07903117 | 0.05208191 | 0.06285062 | 0.07222246 | 0.05028181 | 0.0509979 | 0.05205231 | 0.07222247 | 0.0549938 | 0.05970481 | 0.0833894 | 0.05574838 | 0.08405587 | 0.05986914 | 0.05954654 | 0.06211609 | 0.06327972 | 0.08261041 | 0.05649528 | 0.06064710021 | 0.06446771 | 0.0761103 | 0.06984377 | 0.07608835 | 0.008634314 | 0.01433231682 | 0.01549524 | 0.01028264
0.065359 | 1494 | 0.04526156 | 0.1018758 | 0.05688768 | 0.05688541 | 0.06020705 | 0.04874048 | 0.07973145 | 0.04320487 | 0.04680156 | 0.06112638 | 0.0706216 | 0.06667334 | 0.05418982 | 0.05021525 | 0.07255435 | 0.04989707 | 0.07169378 | 0.05302678 | 0.0667077 | 0.05032729 | 0.07897139 | 0.05183894 | 0.06281674 | 0.07187606 | 0.0497496 | 0.05106128 | 0.05192527 | 0.07187607 | 0.0547899 | 0.05965855 | 0.08333287 | 0.05566674 | 0.08490264 | 0.059948 | 0.059424 | 0.06211603 | 0.0628094 | 0.08246438 | 0.05649196 | 0.06066371128 | 0.06419398 | 0.07623757 | 0.06964349 | 0.07592486 | 0.00860889 | 0.0141527243 | 0.01543406 | 0.01026754
0.065427 | 1493 | 0.04509232 | 0.1008762 | 0.0568187 | 0.05681919 | 0.05986361 | 0.0481706 | 0.07875959 | 0.04300302 | 0.04636519 | 0.06106481 | 0.06996973 | 0.06643686 | 0.05409643 | 0.05008113 | 0.07258662 | 0.04935347 | 0.07130314 | 0.05253401 | 0.06625795 | 0.050303 | 0.0787505 | 0.05152375 | 0.0627112 | 0.07152373 | 0.04972223 | 0.05064942 | 0.05175576 | 0.07152374 | 0.05450222 | 0.05928736 | 0.08289095 | 0.05536356 | 0.08359889 | 0.0595864 | 0.05892785 | 0.06177612 | 0.06229364 | 0.08250041 | 0.05660028 | 0.06028917059 | 0.06372191 | 0.07580147 | 0.06939752 | 0.07570928 | 0.008412665 | 0.01403985545 | 0.01528456 | 0.01016904
0.065436 | 1492 | 0.04484312 | 0.100428 | 0.05643487 | 0.05643469 | 0.05979422 | 0.04833797 | 0.0786253 | 0.04280141 | 0.04663965 | 0.06068238 | 0.07013906 | 0.06624601 | 0.05353035 | 0.05001309 | 0.07230547 | 0.04930015 | 0.07102862 | 0.0523009 | 0.06599585 | 0.05009468 | 0.07852878 | 0.0515183 | 0.06233303 | 0.07131155 | 0.04948173 | 0.05070502 | 0.0516578 | 0.07131155 | 0.05432646 | 0.05888252 | 0.08223408 | 0.05506133 | 0.08360072 | 0.05973381 | 0.05885683 | 0.06174985 | 0.06246496 | 0.08184659 | 0.05627951 | 0.06050588936 | 0.06361705 | 0.07545553 | 0.06874868 | 0.07538418 | 0.008436141 | 0.01393179968 | 0.01527732 | 0.01008163
0.065481 | 1491 | 0.04466962 | 0.1006668 | 0.05616569 | 0.05616324 | 0.05923227 | 0.04797481 | 0.07795941 | 0.04235881 | 0.04629783 | 0.06042003 | 0.06956153 | 0.06596215 | 0.05339152 | 0.04942639 | 0.07159693 | 0.04844671 | 0.070744 | 0.05195283 | 0.06620888 | 0.04968671 | 0.07816778 | 0.05146303 | 0.06208996 | 0.07102509 | 0.04908112 | 0.05039595 | 0.0517129 | 0.07102509 | 0.05395984 | 0.05871073 | 0.08215053 | 0.05498617 | 0.08434491 | 0.05932173 | 0.05849553 | 0.06136486 | 0.06184876 | 0.08163421 | 0.05628786 | 0.06038598716 | 0.06340218 | 0.07528456 | 0.06892576 | 0.07515128 | 0.008436311 | 0.01394823939 | 0.01531442 | 0.01007979
0.065494 | 1490 | 0.04437214 | 0.0994202 | 0.05573015 | 0.05573222 | 0.05894389 | 0.04768101 | 0.07827012 | 0.04221418 | 0.04582616 | 0.06025764 | 0.06935767 | 0.06530649 | 0.05299391 | 0.04944795 | 0.07158784 | 0.04843847 | 0.0703892 | 0.05198793 | 0.06547849 | 0.04948641 | 0.07839754 | 0.05127627 | 0.06192263 | 0.07091571 | 0.04913698 | 0.05053675 | 0.05152223 | 0.07091572 | 0.05386173 | 0.05866476 | 0.08187828 | 0.05481715 | 0.08250112 | 0.05913654 | 0.05810058 | 0.06168319 | 0.06171886 | 0.08166868 | 0.05609196 | 0.06003023684 | 0.06317655 | 0.07490985 | 0.06874997 | 0.07492944 | 0.008344952 | 0.01379950717 | 0.01520376 | 0.01002905
0.065516 | 1489 | 0.0441802 | 0.09925604 | 0.05531077 | 0.05531561 | 0.0586576 | 0.04722458 | 0.07749377 | 0.04199248 | 0.0452323 | 0.060067 | 0.06905456 | 0.06551124 | 0.05292994 | 0.04940904 | 0.07139057 | 0.04833232 | 0.07052453 | 0.05247083 | 0.0653893 | 0.04924901 | 0.07789663 | 0.05103929 | 0.06177629 | 0.07068188 | 0.04907576 | 0.05027097 | 0.051223 | 0.07068189 | 0.05379766 | 0.05870287 | 0.0818275 | 0.05485139 | 0.08366465 | 0.05890415 | 0.05819254 | 0.0615722 | 0.06173561 | 0.08119514 | 0.05610888 | 0.06027867272 | 0.06277803 | 0.07447146 | 0.06812622 | 0.07467262 | 0.008329286 | 0.01390036661 | 0.01518942 | 0.01007973
0.065579 | 1488 | 0.04386283 | 0.09899554 | 0.05469393 | 0.05469522 | 0.05843542 | 0.04693616 | 0.07730074 | 0.04170494 | 0.04544785 | 0.05963278 | 0.06869985 | 0.06508404 | 0.05269741 | 0.04925233 | 0.07100304 | 0.04772966 | 0.07008162 | 0.05121626 | 0.06531551 | 0.04939766 | 0.07763196 | 0.05095827 | 0.06161602 | 0.07029443 | 0.04825951 | 0.05015982 | 0.05118072 | 0.07029444 | 0.05352644 | 0.05822415 | 0.0812449 | 0.05472484 | 0.08329919 | 0.05893625 | 0.05791823 | 0.06142264 | 0.06140658 | 0.0812087 | 0.05604104 | 0.0600348711 | 0.06249186 | 0.07455035 | 0.06828675 | 0.07448767 | 0.008181856 | 0.01371932309 | 0.0151151 | 0.009980362
0.065584 | 1487 | 0.043641 | 0.09793967 | 0.0549018 | 0.05490202 | 0.05791503 | 0.04677469 | 0.0767637 | 0.04160405 | 0.04519874 | 0.05945666 | 0.06851999 | 0.06492339 | 0.05234134 | 0.04885975 | 0.07073887 | 0.04752252 | 0.06958235 | 0.05133484 | 0.06503063 | 0.04879374 | 0.07758146 | 0.05064298 | 0.06124454 | 0.06996386 | 0.04806625 | 0.04995849 | 0.05107451 | 0.06996386 | 0.05344591 | 0.05815137 | 0.08109076 | 0.05439034 | 0.08218333 | 0.05877828 | 0.05767942 | 0.06124591 | 0.06152481 | 0.08089623 | 0.05568196 | 0.05953019485 | 0.06236959 | 0.07402819 | 0.06755566 | 0.07431608 | 0.008136808 | 0.01363068633 | 0.01501966 | 0.009916245
0.065551 | 1486 | 0.04333261 | 0.09825951 | 0.05480586 | 0.05480238 | 0.05761614 | 0.04693434 | 0.0765215 | 0.0413481 | 0.0449321 | 0.05935487 | 0.06808333 | 0.06478641 | 0.05205798 | 0.04885335 | 0.07054766 | 0.04745259 | 0.0696413 | 0.05138846 | 0.06456486 | 0.04873234 | 0.07690178 | 0.05070645 | 0.06101097 | 0.07018466 | 0.04814246 | 0.04979146 | 0.05065375 | 0.07018467 | 0.05316417 | 0.05799576 | 0.08031543 | 0.05427535 | 0.0835264 | 0.05854402 | 0.05706394 | 0.06081437 | 0.06132407 | 0.08064445 | 0.0557819 | 0.0599286817 | 0.06203595 | 0.07382299 | 0.06773118 | 0.07411656 | 0.008128199 | 0.01365870703 | 0.01504135 | 0.00994522
0.065559 | 1485 | 0.04310609 | 0.09770823 | 0.05376245 | 0.05376509 | 0.05713596 | 0.045612 | 0.07653941 | 0.04123945 | 0.04455311 | 0.05939656 | 0.06820174 | 0.06460103 | 0.05222529 | 0.04897383 | 0.07026687 | 0.04699888 | 0.06921323 | 0.05147617 | 0.06455036 | 0.04875376 | 0.0767257 | 0.05029691 | 0.06113732 | 0.06999699 | 0.04776778 | 0.04962479 | 0.05087633 | 0.069997 | 0.05307747 | 0.05806436 | 0.08024718 | 0.0541403 | 0.08217799 | 0.05827903 | 0.05725465 | 0.06088768 | 0.06081778 | 0.08017041 | 0.05541473 | 0.05951273814 | 0.06132956 | 0.07288235 | 0.06688624 | 0.07376729 | 0.008026108 | 0.01353133097 | 0.01496877 | 0.009841587
0.065605 | 1484 | 0.04283724 | 0.09650793 | 0.05335285 | 0.05335773 | 0.05683934 | 0.04570855 | 0.07542031 | 0.04074626 | 0.04455013 | 0.05920641 | 0.06762351 | 0.0642505 | 0.05198008 | 0.04850204 | 0.07030958 | 0.04628701 | 0.06905094 | 0.05084838 | 0.0643906 | 0.04853425 | 0.07660486 | 0.05024633 | 0.0611088 | 0.06948645 | 0.04738331 | 0.0496788 | 0.05051745 | 0.06948646 | 0.05258185 | 0.05755289 | 0.08002075 | 0.05394534 | 0.08181856 | 0.05832585 | 0.05726092 | 0.06074136 | 0.06079367 | 0.08002118 | 0.05526686 | 0.05914574489 | 0.06093219 | 0.0727864 | 0.06659619 | 0.0736559 | 0.007994778 | 0.01350326464 | 0.01489002 | 0.009806138
0.065577 | 1483 | 0.04267625 | 0.0965087 | 0.05351478 | 0.05351697 | 0.05667235 | 0.04597674 | 0.07535055 | 0.0405684 | 0.04467796 | 0.05877924 | 0.06742023 | 0.06415134 | 0.05171802 | 0.04879102 | 0.0701508 | 0.04632002 | 0.06862313 | 0.05085274 | 0.06399336 | 0.04855618 | 0.07654732 | 0.05015619 | 0.06090975 | 0.06934069 | 0.04754664 | 0.04926616 | 0.0502487 | 0.0693407 | 0.05235127 | 0.05770854 | 0.08017345 | 0.053959 | 0.08307231 | 0.05794639 | 0.05695998 | 0.06062217 | 0.06052407 | 0.07961631 | 0.05542029 | 0.05946298316 | 0.06041783 | 0.07233705 | 0.06628798 | 0.07339786 | 0.007928051 | 0.01332956739 | 0.01483591 | 0.009731953
0.065588 | 1482 | 0.04242837 | 0.09550573 | 0.05288009 | 0.052881 | 0.05608886 | 0.04534353 | 0.07501481 | 0.0405443 | 0.04392006 | 0.05873331 | 0.06730726 | 0.06401907 | 0.05150675 | 0.04875357 | 0.06997701 | 0.04625989 | 0.06830076 | 0.05064799 | 0.06403876 | 0.04828171 | 0.07601391 | 0.05014465 | 0.06052551 | 0.06936697 | 0.04690349 | 0.0493176 | 0.05018996 | 0.06936698 | 0.05229191 | 0.05745706 | 0.07988869 | 0.05386758 | 0.08118815 | 0.05828872 | 0.05668039 | 0.06046792 | 0.06016898 | 0.0791977 | 0.05514549 | 0.05881160498 | 0.06050512 | 0.07217877 | 0.06660923 | 0.07320858 | 0.007867105 | 0.01336194668 | 0.01478009 | 0.009695557
0.06561 | 1481 | 0.04221435 | 0.09541867 | 0.05244072 | 0.05243589 | 0.05588438 | 0.04499709 | 0.07436622 | 0.04025932 | 0.04401671 | 0.05838224 | 0.06703499 | 0.06353514 | 0.05141334 | 0.04851145 | 0.06938081 | 0.04581047 | 0.06817559 | 0.05024104 | 0.06361127 | 0.04847837 | 0.07611514 | 0.05003313 | 0.06026992 | 0.0692264 | 0.04719805 | 0.04919145 | 0.05021142 | 0.0692264 | 0.05218458 | 0.05724562 | 0.07973908 | 0.05384979 | 0.08157102 | 0.05776272 | 0.05653984 | 0.06004642 | 0.06033746 | 0.07904717 | 0.05501553 | 0.05848613381 | 0.06022806 | 0.07169206 | 0.06577682 | 0.0728635 | 0.007780642 | 0.01331096236 | 0.01476264 | 0.009686365
0.065615 | 1480 | 0.04195822 | 0.0955451 | 0.05196859 | 0.05196661 | 0.05536201 | 0.04481563 | 0.07402382 | 0.04017361 | 0.04395807 | 0.0583985 | 0.0668627 | 0.06367587 | 0.05125373 | 0.04832264 | 0.0695 | 0.04557921 | 0.06855998 | 0.05029688 | 0.06390387 | 0.04824843 | 0.07555544 | 0.04990902 | 0.06020117 | 0.06920339 | 0.04674783 | 0.04903188 | 0.04986756 | 0.06920339 | 0.05185849 | 0.05709595 | 0.07953019 | 0.05375576 | 0.08158422 | 0.05762227 | 0.05654033 | 0.05986731 | 0.05977594 | 0.07875763 | 0.05482124 | 0.05904398486 | 0.05997006 | 0.07174188 | 0.06563358 | 0.07267126 | 0.00771996 | 0.01322043408 | 0.01471225 | 0.009657951
0.065582 | 1479 | 0.04173411 | 0.09453464 | 0.05182265 | 0.05181979 | 0.05515418 | 0.04473528 | 0.07342285 | 0.03986619 | 0.04372866 | 0.05820015 | 0.06659064 | 0.06354142 | 0.05135826 | 0.0483427 | 0.06939563 | 0.04532397 | 0.06819095 | 0.05052441 | 0.06340777 | 0.04800428 | 0.07566966 | 0.0499765 | 0.06015075 | 0.068916 | 0.04634458 | 0.04886381 | 0.04960734 | 0.068916 | 0.05180665 | 0.0571636 | 0.07908093 | 0.05362386 | 0.08005375 | 0.05769327 | 0.05629704 | 0.05986334 | 0.05976662 | 0.07863782 | 0.0547062 | 0.05847357586 | 0.05994068 | 0.07151147 | 0.06604195 | 0.07246469 | 0.007676846 | 0.01322801318 | 0.01469238 | 0.00970065
0.065568 | 1478 | 0.04154244 | 0.09517348 | 0.05201861 | 0.05202024 | 0.0548764 | 0.04504937 | 0.0732786 | 0.0398259 | 0.04372216 | 0.05808118 | 0.06644121 | 0.06327715 | 0.05075421 | 0.04816512 | 0.06915985 | 0.04518142 | 0.06781397 | 0.0505067 | 0.06331689 | 0.0479375 | 0.07561789 | 0.04982896 | 0.06008552 | 0.06858103 | 0.0465181 | 0.04864698 | 0.04972827 | 0.06858103 | 0.05159114 | 0.05691786 | 0.0789229 | 0.0535562 | 0.08148013 | 0.05715906 | 0.05576705 | 0.05974493 | 0.05987343 | 0.07801538 | 0.05438743 | 0.05805588141 | 0.05936166 | 0.07100647 | 0.06536566 | 0.07223863 | 0.007637857 | 0.01312624197 | 0.01460549 | 0.009588901
0.065568 | 1477 | 0.04136016 | 0.09379626 | 0.05097861 | 0.0509831 | 0.0543763 | 0.04365937 | 0.07308001 | 0.03974728 | 0.04375312 | 0.05783827 | 0.06622345 | 0.0626694 | 0.05117753 | 0.04769956 | 0.06895678 | 0.04499284 | 0.06770472 | 0.04988503 | 0.06322232 | 0.04797587 | 0.07537826 | 0.04961371 | 0.05999476 | 0.06864956 | 0.04596826 | 0.04855533 | 0.04960014 | 0.06864956 | 0.05147564 | 0.05691068 | 0.07883129 | 0.05350086 | 0.08041694 | 0.05697485 | 0.05613898 | 0.05957258 | 0.05927001 | 0.07777272 | 0.05432022 | 0.05826562643 | 0.05923463 | 0.07131277 | 0.06471596 | 0.07198109 | 0.007566812 | 0.01318347547 | 0.01464391 | 0.009567699
0.065591 | 1476 | 0.04113475 | 0.09328517 | 0.05076881 | 0.05076966 | 0.05418114 | 0.04403265 | 0.07248552 | 0.03958954 | 0.04352122 | 0.05807943 | 0.06598045 | 0.063301 | 0.0508706 | 0.04801213 | 0.06893596 | 0.04501067 | 0.06778703 | 0.04970668 | 0.06303973 | 0.04787507 | 0.07529491 | 0.04981274 | 0.05961044 | 0.06844728 | 0.0460974 | 0.04840098 | 0.04969797 | 0.06844729 | 0.05129082 | 0.05670406 | 0.07889872 | 0.05366487 | 0.08044704 | 0.05720816 | 0.05583762 | 0.05956385 | 0.05896424 | 0.07733665 | 0.0540998 | 0.05787753314 | 0.05905427 | 0.07080703 | 0.06501044 | 0.07181488 | 0.007462029 | 0.01303471159 | 0.01447288 | 0.009585745
0.065609 | 1475 | 0.04088015 | 0.09329709 | 0.05057114 | 0.05056856 | 0.05375188 | 0.04381739 | 0.07141676 | 0.03933451 | 0.04324757 | 0.05769003 | 0.06594743 | 0.06286348 | 0.05060182 | 0.04814287 | 0.0688964 | 0.04438947 | 0.06731669 | 0.04957554 | 0.06289693 | 0.04776156 | 0.07509894 | 0.04930498 | 0.05962715 | 0.06843532 | 0.04571926 | 0.04832075 | 0.04902732 | 0.06843533 | 0.0510285 | 0.05667467 | 0.07884077 | 0.05325019 | 0.08048703 | 0.05686723 | 0.05536109 | 0.05932158 | 0.0588187 | 0.07726104 | 0.05382722 | 0.05790166557 | 0.05876031 | 0.07025901 | 0.06465844 | 0.07167142 | 0.007449787 | 0.01300667785 | 0.01448269 | 0.009492768
0.065571 | 1474 | 0.0407432 | 0.09282069 | 0.05068734 | 0.05068343 | 0.05368403 | 0.0438785 | 0.0717886 | 0.03948154 | 0.04316204 | 0.05778305 | 0.06587187 | 0.06270172 | 0.05059632 | 0.04781598 | 0.068865 | 0.04424484 | 0.06742746 | 0.04967221 | 0.06304244 | 0.04770439 | 0.07501561 | 0.0494538 | 0.05940281 | 0.06820208 | 0.04570214 | 0.04808894 | 0.04939701 | 0.06820208 | 0.05093455 | 0.05658519 | 0.07843238 | 0.05340773 | 0.07958538 | 0.05674156 | 0.05526971 | 0.05915204 | 0.05875073 | 0.07671931 | 0.0540234 | 0.05791021511 | 0.05910134 | 0.07103102 | 0.06525703 | 0.07149079 | 0.007409399 | 0.01305170357 | 0.01451042 | 0.009519234
0.065596 | 1473 | 0.04055728 | 0.09279269 | 0.04977668 | 0.04977189 | 0.05352734 | 0.04317119 | 0.07163169 | 0.03904685 | 0.04315714 | 0.0574839 | 0.06584359 | 0.06284622 | 0.05060635 | 0.04800554 | 0.06849183 | 0.04455435 | 0.06726384 | 0.04954833 | 0.06268277 | 0.0477771 | 0.07545571 | 0.04952066 | 0.05910563 | 0.06808222 | 0.0454546 | 0.04819669 | 0.04898915 | 0.06808223 | 0.05080288 | 0.05653097 | 0.07845756 | 0.05354214 | 0.08025234 | 0.05663246 | 0.05505072 | 0.05930225 | 0.05870439 | 0.07654254 | 0.05352763 | 0.05747731403 | 0.05908982 | 0.07055146 | 0.06517195 | 0.07131989 | 0.00732996 | 0.01303433813 | 0.01443964 | 0.0095093
0.065584 | 1472 | 0.04040045 | 0.09216362 | 0.0499718 | 0.04997528 | 0.05310543 | 0.04355469 | 0.07113032 | 0.03924471 | 0.04297285 | 0.05774316 | 0.06562911 | 0.06256823 | 0.05040224 | 0.0474208 | 0.06858685 | 0.04403368 | 0.06672817 | 0.04945192 | 0.06271509 | 0.04776401 | 0.07429546 | 0.04943055 | 0.0590187 | 0.06789671 | 0.04532792 | 0.04797675 | 0.04921873 | 0.06789672 | 0.05072947 | 0.05630185 | 0.07869352 | 0.05284974 | 0.07982438 | 0.05651941 | 0.05492673 | 0.05892144 | 0.05868684 | 0.07662796 | 0.05343939 | 0.05750476569 | 0.05920994 | 0.07009398 | 0.06527362 | 0.07117803 | 0.007248219 | 0.01288205292 | 0.01437748 | 0.009377437
0.065625 | 1471 | 0.04027446 | 0.09209199 | 0.05007432 | 0.05007329 | 0.05298848 | 0.04355271 | 0.07096294 | 0.0392038 | 0.04292256 | 0.05775153 | 0.06526156 | 0.06253206 | 0.05027786 | 0.04702925 | 0.06850566 | 0.04397022 | 0.06698898 | 0.04895229 | 0.06223062 | 0.04764096 | 0.07466636 | 0.04909307 | 0.05881204 | 0.06775306 | 0.04475143 | 0.04786672 | 0.04904237 | 0.06775307 | 0.0502052 | 0.05606935 | 0.07810027 | 0.05320614 | 0.07928792 | 0.05624686 | 0.0546033 | 0.05864674 | 0.05843282 | 0.07588015 | 0.05341638 | 0.05730469525 | 0.05889166 | 0.07056139 | 0.06476899 | 0.07096017 | 0.007225653 | 0.01295666862 | 0.01436193 | 0.009476443
0.065626 | 1470 | 0.04013175 | 0.0920146 | 0.0490739 | 0.0490752 | 0.0527949 | 0.04277242 | 0.07038413 | 0.03890411 | 0.0428539 | 0.05773026 | 0.06541391 | 0.06215321 | 0.05046311 | 0.04762517 | 0.06828623 | 0.04385515 | 0.06675039 | 0.04952853 | 0.06238305 | 0.0476944 | 0.07472918 | 0.04944507 | 0.05867454 | 0.06795546 | 0.04502062 | 0.04754811 | 0.04895001 | 0.06795547 | 0.05036042 | 0.05614543 | 0.07815956 | 0.0531673 | 0.07975311 | 0.05595479 | 0.05453904 | 0.05883905 | 0.05824543 | 0.07579048 | 0.05325777 | 0.05692276731 | 0.05853841 | 0.06997032 | 0.06472451 | 0.07086299 | 0.007175497 | 0.01292311959 | 0.01435198 | 0.009425001
0.06566 | 1469 | 0.040006 | 0.09162972 | 0.04922941 | 0.04923112 | 0.05261922 | 0.04290247 | 0.07013824 | 0.03877287 | 0.04239953 | 0.05743888 | 0.06514361 | 0.06232479 | 0.05046898 | 0.04739675 | 0.06825817 | 0.04357056 | 0.06716007 | 0.04986912 | 0.06196622 | 0.0475272 | 0.0744365 | 0.04870091 | 0.05870067 | 0.06769502 | 0.04481088 | 0.04746486 | 0.04872317 | 0.06769503 | 0.05000963 | 0.05585695 | 0.07800124 | 0.05311069 | 0.07949432 | 0.0560091 | 0.05438193 | 0.05854758 | 0.05830159 | 0.07563958 | 0.05333177 | 0.05705668032 | 0.05810855 | 0.06940936 | 0.0645591 | 0.07064121 | 0.007191911 | 0.01288813259 | 0.01430369 | 0.009353068
0.065699 | 1468 | 0.03989079 | 0.0911891 | 0.04949279 | 0.0494932 | 0.05248147 | 0.04332107 | 0.06999374 | 0.03886138 | 0.04325701 | 0.05753882 | 0.0653447 | 0.06230565 | 0.050357 | 0.04732266 | 0.06860148 | 0.0432078 | 0.06700757 | 0.04894123 | 0.06269528 | 0.04733223 | 0.07421876 | 0.0489902 | 0.05876742 | 0.06762393 | 0.04450108 | 0.04760284 | 0.04843753 | 0.06762394 | 0.04999838 | 0.05576275 | 0.07791885 | 0.05321329 | 0.07908918 | 0.05574944 | 0.05445914 | 0.05854849 | 0.05768989 | 0.07518075 | 0.05300637 | 0.05689839274 | 0.05775163 | 0.06918884 | 0.06381272 | 0.07058306 | 0.007157201 | 0.01291053183 | 0.01431014 | 0.00946853
0.065649 | 1467 | 0.03975937 | 0.09142476 | 0.0487641 | 0.04876112 | 0.05222768 | 0.04257569 | 0.06936962 | 0.03880086 | 0.0428898 | 0.05766908 | 0.06516977 | 0.06233384 | 0.05038043 | 0.04718509 | 0.0682591 | 0.04359695 | 0.06702884 | 0.04895036 | 0.06228211 | 0.04733286 | 0.07438947 | 0.04907112 | 0.05847226 | 0.06737493 | 0.04482836 | 0.04760271 | 0.04844171 | 0.06737494 | 0.04987307 | 0.05591998 | 0.07800729 | 0.05306673 | 0.07886925 | 0.0557706 | 0.05434154 | 0.05852489 | 0.05783959 | 0.07526754 | 0.05273343 | 0.05671399832 | 0.05774046 | 0.06911994 | 0.06393115 | 0.07038387 | 0.007218896 | 0.01285818778 | 0.01440159 | 0.009456086
0.06566 | 1466 | 0.03964664 | 0.09107276 | 0.04879941 | 0.04879533 | 0.05218221 | 0.04278247 | 0.06977466 | 0.03859489 | 0.04278939 | 0.05739666 | 0.06525893 | 0.06236675 | 0.0504488 | 0.04764316 | 0.06832597 | 0.04350177 | 0.06656149 | 0.04897269 | 0.06196261 | 0.04757337 | 0.07450445 | 0.04911162 | 0.05840897 | 0.06759567 | 0.04454616 | 0.04735238 | 0.04848081 | 0.06759568 | 0.04983062 | 0.05593597 | 0.07766362 | 0.05308151 | 0.07852353 | 0.05573836 | 0.05411109 | 0.05839459 | 0.05799345 | 0.07507721 | 0.05272516 | 0.05681049451 | 0.05746413 | 0.06852923 | 0.0639946 | 0.07023827 | 0.0070944 | 0.01285818778 | 0.01432223 | 0.009435536
0.065649 | 1465 | 0.03959681 | 0.09025942 | 0.0485241 | 0.04852767 | 0.05201104 | 0.04251569 | 0.06912458 | 0.03863372 | 0.04276914 | 0.05769586 | 0.06513908 | 0.06215246 | 0.0503169 | 0.04761449 | 0.06806302 | 0.04333722 | 0.06673512 | 0.04968391 | 0.06206499 | 0.04755975 | 0.07395921 | 0.04897009 | 0.05843909 | 0.06767153 | 0.04421796 | 0.04723916 | 0.04841213 | 0.06767154 | 0.04947673 | 0.05571696 | 0.077901 | 0.05297689 | 0.07877449 | 0.05553704 | 0.05389996 | 0.05831232 | 0.05758962 | 0.07490575 | 0.05298603 | 0.05653451383 | 0.0575787 | 0.06801765 | 0.06367361 | 0.07019423 | 0.007036684 | 0.01275453158 | 0.01424471 | 0.009317159
0.065683 | 1464 | 0.03956636 | 0.09147737 | 0.04842961 | 0.04843054 | 0.05187489 | 0.04259575 | 0.0692046 | 0.03844806 | 0.04274654 | 0.0574651 | 0.0651868 | 0.06224582 | 0.05018983 | 0.04789347 | 0.06787576 | 0.04309324 | 0.06667383 | 0.04905449 | 0.06217548 | 0.0477315 | 0.07406729 | 0.0485418 | 0.05836038 | 0.06764117 | 0.0443754 | 0.0471649 | 0.04808861 | 0.06764118 | 0.04946779 | 0.05560665 | 0.07803063 | 0.05318035 | 0.0791125 | 0.05547909 | 0.0539917 | 0.05826125 | 0.05771421 | 0.07456511 | 0.05265908 | 0.05650452897 | 0.05722185 | 0.06855739 | 0.06382058 | 0.07013613 | 0.007084899 | 0.01278350875 | 0.01428735 | 0.009390656
0.06566 | 1463 | 0.0395167 | 0.09045318 | 0.04853941 | 0.04853681 | 0.05197846 | 0.04261247 | 0.06886365 | 0.03827769 | 0.04268004 | 0.05755035 | 0.06502255 | 0.0619635 | 0.05022815 | 0.04729101 | 0.06784356 | 0.04305055 | 0.06634824 | 0.04876366 | 0.06195731 | 0.0477575 | 0.07435676 | 0.04856804 | 0.05842441 | 0.06728604 | 0.04378809 | 0.04709979 | 0.04815254 | 0.06728605 | 0.04923216 | 0.05542712 | 0.07738507 | 0.05301575 | 0.07844713 | 0.05506334 | 0.05365797 | 0.05820159 | 0.05747432 | 0.07471019 | 0.05255365 | 0.05667488649 | 0.05725701 | 0.06839258 | 0.06392215 | 0.07002522 | 0.007013144 | 0.01275175903 | 0.01420723 | 0.009362724
0.065651 | 1462 | 0.03944023 | 0.08974385 | 0.04835324 | 0.04835152 | 0.05166078 | 0.04207511 | 0.06882569 | 0.0382206 | 0.04274003 | 0.05719648 | 0.0649014 | 0.06217351 | 0.05004251 | 0.04748235 | 0.06782788 | 0.04317227 | 0.06661794 | 0.04887589 | 0.06177534 | 0.04770999 | 0.07449963 | 0.04850384 | 0.05810618 | 0.06746449 | 0.04405195 | 0.04716158 | 0.04841769 | 0.0674645 | 0.04934418 | 0.0555819 | 0.07742057 | 0.05296593 | 0.07879049 | 0.05534082 | 0.05376231 | 0.05804592 | 0.05758227 | 0.07450847 | 0.05270383 | 0.05656910315 | 0.05725821 | 0.0681335 | 0.06380774 | 0.06996368 | 0.007027031 | 0.01274765376 | 0.01422635 | 0.009406761
0.065612 | 1461 | 0.03938173 | 0.09081779 | 0.04827986 | 0.04828428 | 0.05175317 | 0.04242651 | 0.06823418 | 0.03831403 | 0.04271624 | 0.05776592 | 0.06507327 | 0.06208802 | 0.0500228 | 0.04732635 | 0.06764595 | 0.04262594 | 0.0665778 | 0.04901609 | 0.06167553 | 0.04774581 | 0.07374555 | 0.04859101 | 0.05800589 | 0.06728919 | 0.04406145 | 0.04712608 | 0.04790037 | 0.0672892 | 0.04935582 | 0.05530884 | 0.07709813 | 0.05308544 | 0.07860872 | 0.05524295 | 0.05375042 | 0.05783899 | 0.05744659 | 0.07436182 | 0.05267565 | 0.05641514808 | 0.05719409 | 0.06835179 | 0.06326799 | 0.06986271 | 0.007012043 | 0.01275194529 | 0.01422191 | 0.009361311
0.065598 | 1460 | 0.03938334 | 0.0901833 | 0.04857583 | 0.04857286 | 0.05161955 | 0.0425106 | 0.06878698 | 0.03818438 | 0.04292368 | 0.05752489 | 0.06502612 | 0.06200238 | 0.05024077 | 0.04734715 | 0.0675675 | 0.04301256 | 0.06658985 | 0.04923976 | 0.06178169 | 0.0476627 | 0.07410481 | 0.04846509 | 0.05824223 | 0.06725558 | 0.04360613 | 0.04701124 | 0.04798351 | 0.06725559 | 0.04929811 | 0.05544593 | 0.07746734 | 0.05312671 | 0.07805191 | 0.05514015 | 0.05348008 | 0.05792906 | 0.0575089 | 0.07447648 | 0.05257703 | 0.05655073375 | 0.05706008 | 0.06792581 | 0.06386449 | 0.06979809 | 0.007007896 | 0.01275757048 | 0.01424321 | 0.009414167
0.065598 | 1459 | 0.03932451 | 0.09048812 | 0.04806583 | 0.04807031 | 0.05173261 | 0.0424506 | 0.06839573 | 0.03803455 | 0.04299955 | 0.05768501 | 0.06469926 | 0.06236714 | 0.05017502 | 0.04727838 | 0.06765876 | 0.04289106 | 0.06658749 | 0.04892733 | 0.06167096 | 0.04772415 | 0.07370992 | 0.04831118 | 0.05816126 | 0.06718865 | 0.04372393 | 0.04717327 | 0.04789746 | 0.06718865 | 0.049246 | 0.05555753 | 0.07716512 | 0.05300635 | 0.07891237 | 0.05519788 | 0.05375073 | 0.0578203 | 0.05737829 | 0.07418477 | 0.05256286 | 0.05629539862 | 0.05694321 | 0.06805896 | 0.06383269 | 0.06984995 | 0.006985915 | 0.01269519608 | 0.01419622 | 0.009335432
0.06555 | 1458 | 0.0393931 | 0.09008518 | 0.04801629 | 0.04801904 | 0.05160989 | 0.04233464 | 0.06832329 | 0.03810426 | 0.0429243 | 0.05784912 | 0.06536809 | 0.06228868 | 0.05028965 | 0.04713733 | 0.06773272 | 0.04314252 | 0.06668142 | 0.04869471 | 0.06140386 | 0.04753825 | 0.07409655 | 0.04834827 | 0.05817844 | 0.06708777 | 0.04367056 | 0.04689762 | 0.04803591 | 0.06708777 | 0.04900601 | 0.05522577 | 0.07713981 | 0.0528932 | 0.07844458 | 0.05514803 | 0.05358666 | 0.05792236 | 0.05762981 | 0.07417253 | 0.05242063 | 0.05617347732 | 0.0569318 | 0.06777329 | 0.0636843 | 0.06981938 | 0.006939925 | 0.01266451832 | 0.01418736 | 0.009392461
0.065482 | 1457 | 0.03937251 | 0.09024841 | 0.04830526 | 0.04830938 | 0.05150306 | 0.04271452 | 0.06804587 | 0.0378793 | 0.04295124 | 0.05763247 | 0.06521502 | 0.0621028 | 0.05016045 | 0.04723368 | 0.06745676 | 0.04294937 | 0.06645035 | 0.04873835 | 0.06155786 | 0.0476479 | 0.07385465 | 0.04824794 | 0.05812606 | 0.06738849 | 0.04365788 | 0.04687612 | 0.0480417 | 0.0673885 | 0.04894736 | 0.05567778 | 0.07759499 | 0.05292471 | 0.07854541 | 0.05485117 | 0.05334928 | 0.05787934 | 0.05723533 | 0.07403606 | 0.05218769 | 0.0563275218 | 0.05701249 | 0.0677075 | 0.0641701 | 0.06981906 | 0.007000647 | 0.01271377411 | 0.01416907 | 0.009392294
0.065466 | 1456 | 0.03937522 | 0.09012604 | 0.04796208 | 0.04796398 | 0.05147677 | 0.0421192 | 0.06830443 | 0.0382241 | 0.04312673 | 0.05781579 | 0.06500055 | 0.06244872 | 0.05016721 | 0.047136 | 0.06746152 | 0.04314035 | 0.06674459 | 0.04883623 | 0.0613796 | 0.0475766 | 0.07372925 | 0.04824894 | 0.05814744 | 0.06713985 | 0.04367028 | 0.04688674 | 0.04800017 | 0.06713985 | 0.04900058 | 0.05534838 | 0.07703923 | 0.05277969 | 0.07873045 | 0.05488941 | 0.05339047 | 0.05779177 | 0.05718251 | 0.07395118 | 0.05239183 | 0.05594351143 | 0.05709122 | 0.06805655 | 0.0638647 | 0.06970735 | 0.007044634 | 0.01266888902 | 0.01418835 | 0.009402768
0.065392 | 1455 | 0.03943576 | 0.08962001 | 0.04808362 | 0.04808141 | 0.05145094 | 0.04254083 | 0.06869585 | 0.03838339 | 0.04316199 | 0.05806701 | 0.06512569 | 0.06218269 | 0.05034959 | 0.0470287 | 0.06730988 | 0.04295853 | 0.06633888 | 0.05017807 | 0.06140249 | 0.04759431 | 0.07372681 | 0.04818008 | 0.05802948 | 0.06691836 | 0.04344282 | 0.04704005 | 0.04795831 | 0.06691837 | 0.04897157 | 0.05552901 | 0.07651264 | 0.05290057 | 0.07825609 | 0.05486267 | 0.05343102 | 0.05778278 | 0.05753158 | 0.07396973 | 0.05227267 | 0.0561857596 | 0.05698212 | 0.06793938 | 0.06389874 | 0.06981773 | 0.0069585 | 0.01264900714 | 0.01421011 | 0.009312238
0.065319 | 1454 | 0.03948302 | 0.09008941 | 0.04843472 | 0.04843818 | 0.05126666 | 0.04275218 | 0.06822333 | 0.03837106 | 0.04313248 | 0.05815101 | 0.06528552 | 0.06229979 | 0.05015582 | 0.04711779 | 0.06727053 | 0.04321053 | 0.06686596 | 0.0488811 | 0.06113634 | 0.047628 | 0.07361473 | 0.04815086 | 0.05801869 | 0.06693976 | 0.04372092 | 0.04681784 | 0.04793946 | 0.06693977 | 0.04904823 | 0.05524998 | 0.07660386 | 0.05284135 | 0.07899789 | 0.05492899 | 0.05362302 | 0.05782286 | 0.05743565 | 0.07394699 | 0.0522315 | 0.05641520768 | 0.05697229 | 0.06794056 | 0.06414195 | 0.06979463 | 0.006984213 | 0.01258113235 | 0.01411818 | 0.009354299
0.065239 | 1453 | 0.03964175 | 0.09018863 | 0.04810882 | 0.04810603 | 0.05143681 | 0.04244557 | 0.06852541 | 0.0381195 | 0.04378482 | 0.05800335 | 0.06544253 | 0.06221413 | 0.05027473 | 0.04718047 | 0.0671054 | 0.04316812 | 0.06666436 | 0.04895344 | 0.06155205 | 0.04774809 | 0.07388602 | 0.04821966 | 0.05835766 | 0.06705398 | 0.04421186 | 0.04699323 | 0.04790923 | 0.06705398 | 0.04907394 | 0.05562891 | 0.07691028 | 0.05286957 | 0.07859614 | 0.05489888 | 0.05353422 | 0.05775081 | 0.05728325 | 0.07395103 | 0.05224206 | 0.05601804331 | 0.05707586 | 0.06780656 | 0.06395547 | 0.06980023 | 0.006996385 | 0.0126068471 | 0.01420237 | 0.009368885
0.065228 | 1452 | 0.03967221 | 0.08977313 | 0.0481435 | 0.04814645 | 0.05163379 | 0.04261878 | 0.06846351 | 0.03808092 | 0.04282023 | 0.05823702 | 0.06489035 | 0.06222387 | 0.05042564 | 0.04707041 | 0.0673054 | 0.04321303 | 0.06670427 | 0.0490328 | 0.06102928 | 0.04789345 | 0.07349362 | 0.04822802 | 0.05809605 | 0.06694095 | 0.04371412 | 0.04698009 | 0.04792073 | 0.06694095 | 0.0489946 | 0.05552977 | 0.07657729 | 0.05272322 | 0.07885783 | 0.05500638 | 0.05380412 | 0.05776607 | 0.05760281 | 0.07401886 | 0.05241417 | 0.05613134801 | 0.05712753 | 0.0681197 | 0.06436824 | 0.06982556 | 0.007036981 | 0.01265319157 | 0.01420947 | 0.009359192
0.065155 | 1451 | 0.03976733 | 0.09043862 | 0.04830461 | 0.04829962 | 0.05135274 | 0.04286012 | 0.06803919 | 0.03845478 | 0.04347586 | 0.05837341 | 0.06543876 | 0.06250237 | 0.05055222 | 0.04723293 | 0.06740537 | 0.04348953 | 0.06675885 | 0.04899958 | 0.06120099 | 0.04790616 | 0.07361733 | 0.04822049 | 0.05834536 | 0.06735343 | 0.04383081 | 0.04694362 | 0.04797809 | 0.06735344 | 0.04903983 | 0.0556306 | 0.07648665 | 0.05272509 | 0.07951452 | 0.05493588 | 0.05371378 | 0.05774534 | 0.05774078 | 0.07420807 | 0.05229857 | 0.05625452846 | 0.05695245 | 0.06756436 | 0.06435859 | 0.069819 | 0.007103151 | 0.01273022033 | 0.01430825 | 0.009372605
0.065068 | 1450 | 0.03985066 | 0.08986914 | 0.04847169 | 0.04846875 | 0.05167383 | 0.04268556 | 0.06841243 | 0.03820555 | 0.04360079 | 0.05828989 | 0.06534927 | 0.06230557 | 0.05005692 | 0.04732404 | 0.0668188 | 0.04355598 | 0.0667801 | 0.05000415 | 0.06122655 | 0.04792485 | 0.07379554 | 0.04799687 | 0.05811967 | 0.06697915 | 0.04417598 | 0.04706016 | 0.04791708 | 0.06697916 | 0.04922919 | 0.05561404 | 0.07678118 | 0.0527522 | 0.07849767 | 0.05476739 | 0.05357198 | 0.05783715 | 0.05779394 | 0.07402862 | 0.05219452 | 0.05596656725 | 0.05698482 | 0.06771719 | 0.06445861 | 0.06988932 | 0.007016165 | 0.01264631562 | 0.01426569 | 0.009307123
0.065078 | 1449 | 0.03991619 | 0.09012984 | 0.04821742 | 0.04821741 | 0.05161732 | 0.04233264 | 0.06840472 | 0.03850331 | 0.04342216 | 0.05849906 | 0.06557211 | 0.06249064 | 0.05036259 | 0.04677285 | 0.06739085 | 0.04378916 | 0.06665907 | 0.0491309 | 0.06115907 | 0.04807226 | 0.07376997 | 0.04813668 | 0.05817699 | 0.06688331 | 0.04389136 | 0.04708965 | 0.04805718 | 0.06688332 | 0.0491899 | 0.05589434 | 0.07631237 | 0.05282488 | 0.07956245 | 0.05508019 | 0.05392285 | 0.0579384 | 0.05795787 | 0.0741074 | 0.0524122 | 0.05589448661 | 0.05715133 | 0.06779131 | 0.06437963 | 0.06991914 | 0.007098966 | 0.01270969585 | 0.01430478 | 0.009393643
0.06508 | 1448 | 0.04000844 | 0.09052521 | 0.04840657 | 0.04840949 | 0.05146174 | 0.04304205 | 0.06840206 | 0.03836685 | 0.04322799 | 0.05858556 | 0.06582872 | 0.06252131 | 0.05050869 | 0.04710043 | 0.06710826 | 0.04381605 | 0.0669796 | 0.04934333 | 0.06093003 | 0.04802479 | 0.07358646 | 0.04809572 | 0.0586042 | 0.06702336 | 0.04413852 | 0.0471449 | 0.04816099 | 0.06702336 | 0.04913139 | 0.05570465 | 0.07650638 | 0.05284911 | 0.07932253 | 0.05480559 | 0.05378645 | 0.05795866 | 0.05775775 | 0.07412146 | 0.05234967 | 0.05652295798 | 0.05689348 | 0.06742741 | 0.06471798 | 0.06999569 | 0.007106612 | 0.01268882584 | 0.014251 | 0.009327395
0.065023 | 1447 | 0.0401896 | 0.08965823 | 0.04816086 | 0.04815927 | 0.05159648 | 0.04291872 | 0.06866608 | 0.03881557 | 0.04374306 | 0.05874702 | 0.06572245 | 0.06264266 | 0.05050351 | 0.04728827 | 0.06720349 | 0.04403399 | 0.06671656 | 0.04947803 | 0.06105796 | 0.04800289 | 0.07373139 | 0.04830721 | 0.05859638 | 0.06714216 | 0.04415124 | 0.04726256 | 0.0481321 | 0.06714216 | 0.04920274 | 0.05615243 | 0.07639722 | 0.05269705 | 0.07839847 | 0.05505647 | 0.05383202 | 0.0580851 | 0.05793854 | 0.07409846 | 0.05240081 | 0.05612039194 | 0.05708801 | 0.06802063 | 0.06484783 | 0.07001096 | 0.00716015 | 0.01278361585 | 0.01439522 | 0.009372345
0.064994 | 1446 | 0.04023556 | 0.09000364 | 0.04858322 | 0.04858349 | 0.0516738 | 0.0432172 | 0.06859317 | 0.03857665 | 0.04379967 | 0.05895074 | 0.0654679 | 0.06286532 | 0.05057287 | 0.0473671 | 0.06746944 | 0.04409645 | 0.06707819 | 0.04936128 | 0.06133543 | 0.04806411 | 0.07417238 | 0.04831695 | 0.05839895 | 0.06721734 | 0.04423064 | 0.04728259 | 0.04808993 | 0.06721735 | 0.04928454 | 0.0559829 | 0.0763962 | 0.05280067 | 0.07992209 | 0.05510564 | 0.05390815 | 0.05784696 | 0.05814038 | 0.07415683 | 0.05225156 | 0.05640152842 | 0.05719417 | 0.06776222 | 0.06466647 | 0.07007629 | 0.007142213 | 0.01279227994 | 0.01434723 | 0.009353735
0.064972 | 1445 | 0.0403742 | 0.09054421 | 0.0485826 | 0.04858246 | 0.05153985 | 0.04313363 | 0.06901775 | 0.0388185 | 0.04373538 | 0.058666 | 0.06594325 | 0.06282111 | 0.05062817 | 0.04720982 | 0.06730315 | 0.04442979 | 0.06721736 | 0.05015175 | 0.0611011 | 0.04804632 | 0.07380524 | 0.0485221 | 0.05860374 | 0.06730593 | 0.04482601 | 0.0473945 | 0.04810025 | 0.06730593 | 0.04943014 | 0.05606287 | 0.07633047 | 0.05284685 | 0.07943508 | 0.05531339 | 0.05427313 | 0.05809199 | 0.05805587 | 0.07432627 | 0.0522089 | 0.05642534792 | 0.05694295 | 0.06753132 | 0.06496247 | 0.07018129 | 0.007148364 | 0.01281731389 | 0.0143695 | 0.009370778
0.064912 | 1444 | 0.04041148 | 0.09000641 | 0.04839816 | 0.04840252 | 0.05187049 | 0.04308117 | 0.06926758 | 0.03873923 | 0.04359582 | 0.05911034 | 0.06611954 | 0.06279232 | 0.05091824 | 0.04719664 | 0.06688958 | 0.04454278 | 0.06714817 | 0.04981954 | 0.06106313 | 0.04823313 | 0.07405087 | 0.04840091 | 0.05889824 | 0.06730228 | 0.04430368 | 0.04737497 | 0.04808604 | 0.06730228 | 0.04941017 | 0.05627087 | 0.07664509 | 0.05301364 | 0.07977334 | 0.05510032 | 0.05445431 | 0.05811863 | 0.05848233 | 0.07450839 | 0.05250391 | 0.05632899702 | 0.05741916 | 0.06800368 | 0.06529896 | 0.07018338 | 0.00727351 | 0.01296720374 | 0.01445264 | 0.009443599
0.064904 | 1443 | 0.04052159 | 0.09069659 | 0.04881157 | 0.04881292 | 0.05184214 | 0.04348351 | 0.06889407 | 0.0391829 | 0.04400261 | 0.05921341 | 0.06603289 | 0.06276352 | 0.05083399 | 0.04685518 | 0.06751272 | 0.04457089 | 0.06735874 | 0.05003569 | 0.06120318 | 0.04815444 | 0.07400803 | 0.04861972 | 0.05903771 | 0.06756874 | 0.04444864 | 0.04748273 | 0.04856548 | 0.06756875 | 0.04943781 | 0.05647434 | 0.07680976 | 0.05302456 | 0.08001929 | 0.05493953 | 0.05418133 | 0.05833529 | 0.05858382 | 0.07429557 | 0.05274872 | 0.05623614416 | 0.05739641 | 0.06803226 | 0.06506988 | 0.0703148 | 0.007236475 | 0.01291858591 | 0.01452001 | 0.009463482
0.064933 | 1442 | 0.04059934 | 0.09067108 | 0.04866922 | 0.04867095 | 0.05196084 | 0.04327503 | 0.06932887 | 0.03929835 | 0.04414837 | 0.05890637 | 0.06611835 | 0.06318556 | 0.05076782 | 0.04745606 | 0.06771719 | 0.04520119 | 0.06757258 | 0.04970586 | 0.06101709 | 0.04821225 | 0.07433715 | 0.04852778 | 0.0590829 | 0.06755317 | 0.04465751 | 0.04756295 | 0.04847246 | 0.06755318 | 0.04956449 | 0.05651593 | 0.07671294 | 0.05284893 | 0.07942055 | 0.05547477 | 0.05437255 | 0.0583407 | 0.05854155 | 0.0745147 | 0.05273449 | 0.05661280453 | 0.05716733 | 0.06756046 | 0.06495316 | 0.07041915 | 0.007261791 | 0.01296893694 | 0.01447598 | 0.009453333
0.064919 | 1441 | 0.04074339 | 0.08982287 | 0.04880518 | 0.04880862 | 0.05193422 | 0.04353913 | 0.06979657 | 0.03931017 | 0.04413971 | 0.05931581 | 0.06645456 | 0.06323437 | 0.0511538 | 0.04739523 | 0.06752673 | 0.04514192 | 0.06733984 | 0.04997981 | 0.0615298 | 0.0483652 | 0.07443647 | 0.04892152 | 0.05902353 | 0.06745634 | 0.04471201 | 0.04792818 | 0.04859718 | 0.06745634 | 0.04974971 | 0.05642972 | 0.07669565 | 0.05267793 | 0.07994378 | 0.05538901 | 0.0545248 | 0.05860112 | 0.05896505 | 0.07454164 | 0.05270378 | 0.05638882518 | 0.05749103 | 0.06754391 | 0.06537386 | 0.07042889 | 0.007226811 | 0.0129693374 | 0.01454364 | 0.009499662
0.064932 | 1440 | 0.04083658 | 0.09107902 | 0.04900964 | 0.04900703 | 0.05211297 | 0.04382533 | 0.06938732 | 0.0396475 | 0.04426499 | 0.05928431 | 0.06634714 | 0.06327352 | 0.0511422 | 0.04739884 | 0.06785108 | 0.04522732 | 0.06771927 | 0.05107539 | 0.06126812 | 0.04869952 | 0.07445923 | 0.04887172 | 0.05919029 | 0.06766548 | 0.04485465 | 0.04782794 | 0.04886501 | 0.06766548 | 0.04982072 | 0.05656899 | 0.07680672 | 0.05306948 | 0.08086972 | 0.05564791 | 0.05445507 | 0.05861983 | 0.05906201 | 0.07464493 | 0.05261627 | 0.0567792505 | 0.05826306 | 0.06843226 | 0.06573906 | 0.07056049 | 0.007357059 | 0.01306730974 | 0.01457855 | 0.009535557
0.0649 | 1439 | 0.0408881 | 0.09057916 | 0.04893328 | 0.04893318 | 0.05213352 | 0.04371468 | 0.06986729 | 0.03972951 | 0.04436368 | 0.05925613 | 0.06627712 | 0.06348268 | 0.05116696 | 0.04763055 | 0.06800188 | 0.04568908 | 0.06782076 | 0.05068352 | 0.06116688 | 0.04840895 | 0.0745209 | 0.0488467 | 0.05953561 | 0.06775649 | 0.04498947 | 0.04804058 | 0.04864999 | 0.0677565 | 0.0498878 | 0.05691438 | 0.07674058 | 0.05304479 | 0.08023444 | 0.05562713 | 0.05492915 | 0.05837492 | 0.05895697 | 0.07466547 | 0.05293304 | 0.05690473691 | 0.05824314 | 0.06819252 | 0.06614858 | 0.07058677 | 0.007333698 | 0.01309489366 | 0.01456965 | 0.009489924
0.064951 | 1438 | 0.0409582 | 0.09031819 | 0.04886155 | 0.04886615 | 0.0519511 | 0.04370977 | 0.06977207 | 0.03982361 | 0.04486977 | 0.05958346 | 0.06666872 | 0.06366493 | 0.05146761 | 0.0480867 | 0.06793002 | 0.04556727 | 0.06794424 | 0.05071429 | 0.06112252 | 0.04867184 | 0.07471646 | 0.0490355 | 0.0594286 | 0.06820491 | 0.0450126 | 0.04791784 | 0.04885103 | 0.06820491 | 0.05007794 | 0.05707024 | 0.07676112 | 0.0532092 | 0.08084543 | 0.05556066 | 0.0547341 | 0.05862113 | 0.05917346 | 0.07473397 | 0.05306412 | 0.05670367181 | 0.05851756 | 0.06845572 | 0.06607979 | 0.07072055 | 0.007318303 | 0.01311759744 | 0.01464662 | 0.009549715
0.064932 | 1437 | 0.0410641 | 0.09097913 | 0.04910964 | 0.04910537 | 0.05226884 | 0.04420533 | 0.06975267 | 0.04005198 | 0.04461459 | 0.05959831 | 0.06662573 | 0.06347154 | 0.05179989 | 0.04829384 | 0.06773166 | 0.04591532 | 0.0682673 | 0.05074196 | 0.06139485 | 0.04857987 | 0.07474354 | 0.04915365 | 0.0598168 | 0.06794869 | 0.04514198 | 0.04812827 | 0.04911481 | 0.06794869 | 0.05020938 | 0.05700689 | 0.0770295 | 0.05332163 | 0.08091719 | 0.05586162 | 0.0551265 | 0.05873572 | 0.05931666 | 0.07475348 | 0.05302315 | 0.05696989968 | 0.05837638 | 0.06802661 | 0.06599583 | 0.07078356 | 0.007379137 | 0.01316170208 | 0.01470994 | 0.00957637
0.06508 | 1436 | 0.04111572 | 0.09044135 | 0.04881657 | 0.04881441 | 0.05215454 | 0.04381205 | 0.07010365 | 0.04015847 | 0.04478688 | 0.05969322 | 0.06677786 | 0.06364936 | 0.05159717 | 0.04786937 | 0.06806318 | 0.04578911 | 0.06830763 | 0.05056836 | 0.06125536 | 0.04888787 | 0.075228 | 0.04931478 | 0.0597598 | 0.06799592 | 0.04550899 | 0.04804594 | 0.0492304 | 0.06799593 | 0.05017449 | 0.05697547 | 0.07716598 | 0.05317781 | 0.08068995 | 0.05601137 | 0.05529038 | 0.05876464 | 0.05942498 | 0.07483699 | 0.05334356 | 0.05686348304 | 0.05835551 | 0.06825919 | 0.06598938 | 0.07084728 | 0.007413785 | 0.01326163951 | 0.01474688 | 0.00959487
0.065092 | 1435 | 0.0412149 | 0.09075035 | 0.04912146 | 0.0491233 | 0.05228346 | 0.04404854 | 0.07028044 | 0.04032138 | 0.04483153 | 0.05972365 | 0.06698419 | 0.06391025 | 0.05136427 | 0.04836308 | 0.06838857 | 0.04632236 | 0.06845098 | 0.05198969 | 0.06110322 | 0.04888853 | 0.07504104 | 0.04946228 | 0.05958479 | 0.06830446 | 0.04542649 | 0.04827993 | 0.04911005 | 0.06830447 | 0.05029629 | 0.05740891 | 0.07694928 | 0.05316439 | 0.0816278 | 0.0559743 | 0.05504464 | 0.05880277 | 0.05980091 | 0.07512805 | 0.05318388 | 0.05702134594 | 0.0586767 | 0.0684762 | 0.06614716 | 0.07095039 | 0.007387727 | 0.01325205807 | 0.0147394 | 0.009601233
0.065123 | 1434 | 0.04131471 | 0.09084434 | 0.04949825 | 0.04949589 | 0.05237044 | 0.04470948 | 0.07055772 | 0.04039644 | 0.04491609 | 0.05993383 | 0.06697973 | 0.06382441 | 0.05194878 | 0.04844298 | 0.06835158 | 0.04618784 | 0.06804691 | 0.05127309 | 0.0617272 | 0.04897604 | 0.07491895 | 0.04937866 | 0.05978239 | 0.06834955 | 0.04569334 | 0.04834229 | 0.04924672 | 0.06834955 | 0.05043395 | 0.05745394 | 0.07717462 | 0.05335003 | 0.08073857 | 0.05612379 | 0.0554014 | 0.05874356 | 0.05956099 | 0.07511305 | 0.05326488 | 0.05719199404 | 0.05845813 | 0.06861521 | 0.06629363 | 0.07100594 | 0.00743088 | 0.01331056189 | 0.01479266 | 0.009581945
0.065052 | 1433 | 0.04135762 | 0.09062137 | 0.0491385 | 0.04913824 | 0.05244182 | 0.04414024 | 0.07025454 | 0.0403392 | 0.04504188 | 0.06017815 | 0.06708505 | 0.06413533 | 0.05212876 | 0.04858359 | 0.06859437 | 0.04696447 | 0.06886509 | 0.05120291 | 0.06176312 | 0.0491721 | 0.07514658 | 0.04938376 | 0.05988089 | 0.0683813 | 0.0458867 | 0.04843927 | 0.04966965 | 0.06838131 | 0.05056424 | 0.05774309 | 0.07737529 | 0.05345779 | 0.0820014 | 0.05616633 | 0.05524405 | 0.05883614 | 0.05951896 | 0.07508926 | 0.05308444 | 0.05715859681 | 0.05880399 | 0.06851917 | 0.06651476 | 0.07119003 | 0.007400687 | 0.01330191363 | 0.01481476 | 0.009622308
0.065099 | 1432 | 0.04149583 | 0.09075095 | 0.04934848 | 0.04935143 | 0.05271293 | 0.0443065 | 0.07129293 | 0.0407889 | 0.04518533 | 0.06027525 | 0.06736129 | 0.06392837 | 0.05206553 | 0.04857191 | 0.06856902 | 0.0469987 | 0.06904533 | 0.05120641 | 0.06131637 | 0.04913003 | 0.07499949 | 0.0495293 | 0.06010866 | 0.06849959 | 0.04582098 | 0.04869377 | 0.04965575 | 0.0684996 | 0.05087887 | 0.05770533 | 0.07707075 | 0.05334289 | 0.08126553 | 0.05656446 | 0.05575695 | 0.05876359 | 0.06001245 | 0.07527502 | 0.05313917 | 0.05695809424 | 0.05878862 | 0.06889544 | 0.06656187 | 0.07126914 | 0.007412762 | 0.01332364138 | 0.01488878 | 0.009641566
0.065109 | 1431 | 0.04163299 | 0.09078583 | 0.04954421 | 0.04954865 | 0.05255704 | 0.04453357 | 0.07090061 | 0.04117553 | 0.04590622 | 0.06022923 | 0.0677301 | 0.064251 | 0.05241708 | 0.04869318 | 0.06867644 | 0.04731786 | 0.0691658 | 0.05171665 | 0.06176924 | 0.04929866 | 0.07530736 | 0.04967396 | 0.06018007 | 0.06870637 | 0.0460963 | 0.04870168 | 0.04959364 | 0.06870638 | 0.05087361 | 0.0578302 | 0.0774925 | 0.05354558 | 0.08151664 | 0.0563618 | 0.05566289 | 0.05917551 | 0.06019858 | 0.07512536 | 0.05289462 | 0.0574163869 | 0.0592621 | 0.06927172 | 0.06705374 | 0.07136097 | 0.007475607 | 0.01340546086 | 0.01493679 | 0.009652775
0.065224 | 1430 | 0.0417427 | 0.09036979 | 0.04924521 | 0.04924854 | 0.0525534 | 0.04442995 | 0.0707486 | 0.04098923 | 0.04550446 | 0.06065595 | 0.06747422 | 0.06428473 | 0.05247959 | 0.04879252 | 0.06893421 | 0.04757635 | 0.06920929 | 0.05242473 | 0.06166889 | 0.04932571 | 0.07558778 | 0.04966969 | 0.06038785 | 0.06884414 | 0.04634341 | 0.048688 | 0.04947523 | 0.06884415 | 0.05073487 | 0.05793553 | 0.07748545 | 0.05350608 | 0.08189444 | 0.05625026 | 0.05577155 | 0.0590457 | 0.06020764 | 0.07532783 | 0.05324818 | 0.0571036227 | 0.05885754 | 0.06838358 | 0.06661112 | 0.07145067 | 0.007558503 | 0.01350879297 | 0.01498292 | 0.009741331
0.065343 | 1429 | 0.04179655 | 0.09129398 | 0.0497645 | 0.0497613 | 0.05260252 | 0.04468516 | 0.07089872 | 0.04100832 | 0.04545186 | 0.06052598 | 0.06773497 | 0.06466629 | 0.05256187 | 0.04868742 | 0.06890518 | 0.04764747 | 0.06933193 | 0.0521397 | 0.06159778 | 0.04935653 | 0.07536412 | 0.04968037 | 0.06036889 | 0.06902492 | 0.04638444 | 0.04895183 | 0.04965363 | 0.06902493 | 0.05081252 | 0.05807955 | 0.07764959 | 0.05381212 | 0.08160999 | 0.05614652 | 0.05594505 | 0.05923804 | 0.06071337 | 0.07520185 | 0.05331818 | 0.0572969839 | 0.05937118 | 0.06947516 | 0.06687652 | 0.07157638 | 0.00754484 | 0.0135312248 | 0.01501651 | 0.009740261
0.065336 | 1428 | 0.04189568 | 0.09086086 | 0.04954748 | 0.04954412 | 0.05263938 | 0.0447072 | 0.07136707 | 0.04137385 | 0.04574077 | 0.06089516 | 0.06817311 | 0.06437408 | 0.05277204 | 0.04898675 | 0.0687605 | 0.04754539 | 0.06949736 | 0.05222526 | 0.06129671 | 0.04953161 | 0.07591768 | 0.04986881 | 0.06064635 | 0.0690877 | 0.04669007 | 0.0489381 | 0.05002812 | 0.06908771 | 0.05103394 | 0.05838826 | 0.07753265 | 0.0534736 | 0.08191799 | 0.05655143 | 0.05616822 | 0.05892956 | 0.06049153 | 0.07542781 | 0.05346205 | 0.05745766312 | 0.05899148 | 0.06918971 | 0.06701905 | 0.07162449 | 0.007609164 | 0.01353143808 | 0.01498714 | 0.009764049
0.065397 | 1427 | 0.04210233 | 0.09148839 | 0.04983149 | 0.04982911 | 0.05292425 | 0.04517937 | 0.07135847 | 0.04143072 | 0.04600801 | 0.06086411 | 0.06798546 | 0.06461866 | 0.05282721 | 0.0489959 | 0.06902405 | 0.04790387 | 0.06911283 | 0.05214286 | 0.06169034 | 0.04944371 | 0.07549848 | 0.04990672 | 0.06054578 | 0.0691131 | 0.04651579 | 0.0490336 | 0.04999404 | 0.0691131 | 0.05111939 | 0.05832632 | 0.07780856 | 0.0535681 | 0.08278858 | 0.056333 | 0.05610116 | 0.05931162 | 0.06042463 | 0.0754488 | 0.05341041 | 0.05713559687 | 0.05936094 | 0.06873094 | 0.06672471 | 0.07173085 | 0.007628146 | 0.01361153461 | 0.01503459 | 0.009717888
0.065456 | 1426 | 0.04220913 | 0.09064343 | 0.05010634 | 0.05010609 | 0.05290586 | 0.04546212 | 0.07180096 | 0.04165155 | 0.04599897 | 0.06107007 | 0.06808028 | 0.06482474 | 0.05320536 | 0.04916719 | 0.06918968 | 0.04859888 | 0.06960852 | 0.0525309 | 0.061664 | 0.0496267 | 0.07583563 | 0.04977176 | 0.06063782 | 0.06930646 | 0.04686255 | 0.04902628 | 0.05015458 | 0.06930647 | 0.05113278 | 0.05859709 | 0.07784498 | 0.05379448 | 0.08201346 | 0.05664987 | 0.05640576 | 0.05918026 | 0.06067209 | 0.07545119 | 0.05361788 | 0.05720944703 | 0.05926657 | 0.06960311 | 0.06685398 | 0.07176059 | 0.007708556 | 0.01366664097 | 0.01511681 | 0.009768166
0.065559 | 1425 | 0.04232896 | 0.09118674 | 0.04979245 | 0.04979291 | 0.05300646 | 0.045292 | 0.07156048 | 0.04168095 | 0.04616086 | 0.06115656 | 0.06830958 | 0.0647656 | 0.05313576 | 0.04877726 | 0.06920874 | 0.04842265 | 0.07018664 | 0.05220088 | 0.06185958 | 0.04963734 | 0.07573323 | 0.05015442 | 0.06079061 | 0.06918102 | 0.04677359 | 0.04937478 | 0.04996793 | 0.06918103 | 0.05125173 | 0.05844514 | 0.07746556 | 0.05367605 | 0.08250005 | 0.05660945 | 0.05609939 | 0.05930083 | 0.06056174 | 0.0755668 | 0.05355384 | 0.05756375194 | 0.05940712 | 0.06940801 | 0.06733953 | 0.07186076 | 0.007676123 | 0.01367358677 | 0.01519613 | 0.009827206
0.065569 | 1424 | 0.04247739 | 0.09177034 | 0.05002819 | 0.05003238 | 0.05323692 | 0.04539908 | 0.07158359 | 0.04181014 | 0.04648653 | 0.06136011 | 0.06867572 | 0.06493773 | 0.05305246 | 0.04888239 | 0.06905691 | 0.04848069 | 0.07002737 | 0.05313817 | 0.06130948 | 0.0499282 | 0.07581019 | 0.05008176 | 0.06084547 | 0.0693129 | 0.04670609 | 0.04917425 | 0.05010652 | 0.06931291 | 0.05119297 | 0.0587804 | 0.07767023 | 0.05413197 | 0.08249181 | 0.0567861 | 0.05641938 | 0.05938805 | 0.06065971 | 0.07550367 | 0.05344344 | 0.05714138225 | 0.05955959 | 0.06951424 | 0.06706827 | 0.07199315 | 0.007636049 | 0.01364812907 | 0.01507478 | 0.009774915
0.065602 | 1423 | 0.04262068 | 0.09130376 | 0.05027413 | 0.05027051 | 0.05329245 | 0.04553943 | 0.07188113 | 0.04197165 | 0.04676278 | 0.06144498 | 0.06829186 | 0.06513483 | 0.05354825 | 0.04880427 | 0.06941357 | 0.04886359 | 0.06990479 | 0.05253027 | 0.06170075 | 0.04999252 | 0.07603509 | 0.05011493 | 0.06105277 | 0.06975678 | 0.04707887 | 0.04945808 | 0.05025271 | 0.06975679 | 0.05138138 | 0.05896601 | 0.07787313 | 0.0539572 | 0.08238118 | 0.05665512 | 0.0565527 | 0.05925463 | 0.06098649 | 0.0753673 | 0.05363003 | 0.05735112727 | 0.05964432 | 0.06964922 | 0.06652218 | 0.07204294 | 0.007751261 | 0.01382329036 | 0.01522229 | 0.009853125
0.065672 | 1422 | 0.04277586 | 0.09184801 | 0.0500743 | 0.05007721 | 0.05333984 | 0.04555897 | 0.07208577 | 0.04227042 | 0.04635593 | 0.06168498 | 0.06885468 | 0.06524928 | 0.05352889 | 0.04889105 | 0.06937282 | 0.04958803 | 0.07016831 | 0.05286402 | 0.06201648 | 0.0499688 | 0.07576322 | 0.05016207 | 0.06094575 | 0.06939604 | 0.04743354 | 0.04926764 | 0.05036855 | 0.06939605 | 0.05156731 | 0.05892388 | 0.0778145 | 0.05397469 | 0.08338069 | 0.0566922 | 0.0570548 | 0.05936977 | 0.06105069 | 0.07546367 | 0.0535512 | 0.05780013651 | 0.05959829 | 0.06981259 | 0.06724478 | 0.0719966 | 0.007768926 | 0.01372180786 | 0.01524481 | 0.009814914
0.065704 | 1421 | 0.04291939 | 0.09192431 | 0.05065066 | 0.05065538 | 0.05332874 | 0.04585961 | 0.07225547 | 0.04228815 | 0.04661358 | 0.06173762 | 0.06903031 | 0.06527964 | 0.05377057 | 0.04919301 | 0.06937892 | 0.04935549 | 0.07031246 | 0.05296986 | 0.06202204 | 0.04971294 | 0.07616315 | 0.05041432 | 0.06120119 | 0.06944938 | 0.04731165 | 0.04943643 | 0.05021193 | 0.06944939 | 0.05134941 | 0.05905318 | 0.07790329 | 0.05407699 | 0.08269782 | 0.05699511 | 0.05710888 | 0.05948156 | 0.06121566 | 0.07550697 | 0.05353743 | 0.05723147839 | 0.05965812 | 0.06960997 | 0.06734599 | 0.07209017 | 0.00787884 | 0.01377858501 | 0.01529142 | 0.009892232
0.065767 | 1420 | 0.0430479 | 0.09146237 | 0.05080381 | 0.050808 | 0.05353816 | 0.04618119 | 0.07190973 | 0.04237679 | 0.04694208 | 0.06192624 | 0.06896178 | 0.06544291 | 0.05345052 | 0.04911401 | 0.06962325 | 0.04976006 | 0.07012527 | 0.05286888 | 0.06178849 | 0.05009129 | 0.07590924 | 0.05020625 | 0.06125608 | 0.06985809 | 0.04744536 | 0.04947789 | 0.05072065 | 0.06985809 | 0.05171242 | 0.05940554 | 0.07812847 | 0.05404997 | 0.08291161 | 0.05702369 | 0.05693518 | 0.05938941 | 0.06128524 | 0.07555177 | 0.053669 | 0.05744891614 | 0.05998298 | 0.07026955 | 0.06729422 | 0.07217694 | 0.007943076 | 0.01386308298 | 0.01535132 | 0.009892433
0.065793 | 1419 | 0.04317944 | 0.09187606 | 0.05063273 | 0.05062801 | 0.05385801 | 0.04613359 | 0.07255089 | 0.04258695 | 0.04688836 | 0.06175845 | 0.0693506 | 0.06546839 | 0.05382888 | 0.04899409 | 0.06957143 | 0.05018288 | 0.07063388 | 0.05377515 | 0.06198706 | 0.05016105 | 0.07594597 | 0.05029998 | 0.06127048 | 0.06987515 | 0.04748234 | 0.04948572 | 0.05096325 | 0.06987515 | 0.05174017 | 0.05951096 | 0.07794905 | 0.05412898 | 0.08363569 | 0.05739093 | 0.05721295 | 0.05966397 | 0.06134286 | 0.07563772 | 0.05392663 | 0.05761864036 | 0.06020489 | 0.0702809 | 0.06742489 | 0.07218793 | 0.007913462 | 0.01386000961 | 0.01536777 | 0.009908395
0.065871 | 1418 | 0.04335718 | 0.09181793 | 0.05079949 | 0.05079568 | 0.05390786 | 0.04618078 | 0.07232292 | 0.04275986 | 0.04702591 | 0.06205536 | 0.06937194 | 0.06550194 | 0.05408668 | 0.04966815 | 0.06954227 | 0.05029787 | 0.07043952 | 0.05353855 | 0.0621492 | 0.0502249 | 0.07594642 | 0.05036005 | 0.06139887 | 0.06975886 | 0.04760353 | 0.04961421 | 0.05070495 | 0.06975886 | 0.05171689 | 0.05937116 | 0.07797861 | 0.05434188 | 0.08289187 | 0.05701532 | 0.05690469 | 0.05955431 | 0.06158935 | 0.07559268 | 0.0535167 | 0.05725787953 | 0.05967021 | 0.06966699 | 0.06726299 | 0.07228835 | 0.007983575 | 0.01388267335 | 0.01544119 | 0.009907514
0.065853 | 1417 | 0.04347363 | 0.09230421 | 0.05067716 | 0.05067905 | 0.05402725 | 0.04641605 | 0.07274895 | 0.04271069 | 0.04719514 | 0.06220773 | 0.06958559 | 0.06561027 | 0.05377392 | 0.04944379 | 0.06952887 | 0.05012142 | 0.07061968 | 0.05369551 | 0.06213255 | 0.05029512 | 0.07605081 | 0.05031686 | 0.06136249 | 0.06984777 | 0.04790245 | 0.04955326 | 0.05052303 | 0.06984778 | 0.05163979 | 0.05947656 | 0.07797115 | 0.05428124 | 0.08395373 | 0.0573203 | 0.05729721 | 0.05947148 | 0.06152461 | 0.07574245 | 0.05355926 | 0.05756130069 | 0.05999075 | 0.07002824 | 0.06691404 | 0.07231541 | 0.007950489 | 0.01387075335 | 0.01537345 | 0.009876099
0.065845 | 1416 | 0.04364793 | 0.09210186 | 0.05080057 | 0.05080399 | 0.05388405 | 0.04642838 | 0.07273697 | 0.04320504 | 0.04736662 | 0.06244204 | 0.06951466 | 0.06568205 | 0.05415223 | 0.04902718 | 0.06971256 | 0.05091161 | 0.07076663 | 0.05336428 | 0.0620094 | 0.05043837 | 0.07627525 | 0.0504287 | 0.06169198 | 0.06987589 | 0.04796675 | 0.04970296 | 0.05083609 | 0.0698759 | 0.05204187 | 0.0597356 | 0.07808908 | 0.05421051 | 0.08342739 | 0.05718935 | 0.05784043 | 0.05970464 | 0.06165362 | 0.07577344 | 0.05376036 | 0.05761934817 | 0.06044014 | 0.07060341 | 0.06738706 | 0.07231272 | 0.007971076 | 0.01390803792 | 0.01542979 | 0.009944162
0.065805 | 1415 | 0.04372614 | 0.09197758 | 0.05100762 | 0.05100512 | 0.05417212 | 0.04645008 | 0.07273177 | 0.04297882 | 0.04737456 | 0.06244613 | 0.06981121 | 0.06579937 | 0.05434265 | 0.04951332 | 0.06959774 | 0.05097856 | 0.07096386 | 0.05371458 | 0.06172425 | 0.05054067 | 0.07624005 | 0.05078425 | 0.06173055 | 0.06999734 | 0.04741897 | 0.0499417 | 0.05111361 | 0.06999735 | 0.05201482 | 0.0599147 | 0.078013 | 0.05432823 | 0.08352643 | 0.05724526 | 0.05743311 | 0.05960066 | 0.06175253 | 0.07567483 | 0.05354636 | 0.05738548562 | 0.05980548 | 0.07008178 | 0.06755071 | 0.07245304 | 0.008103108 | 0.01399528794 | 0.01551488 | 0.009939211
0.065655 | 1414 | 0.04386116 | 0.0929318 | 0.05128154 | 0.05127985 | 0.05405132 | 0.04671394 | 0.07294042 | 0.04320832 | 0.04755108 | 0.06254486 | 0.06995125 | 0.06591437 | 0.05429053 | 0.04976117 | 0.06978682 | 0.05113194 | 0.07096515 | 0.05430082 | 0.06238416 | 0.05064384 | 0.07672193 | 0.05056922 | 0.06162189 | 0.07007506 | 0.04800187 | 0.04980979 | 0.05081555 | 0.07007507 | 0.05198738 | 0.06012274 | 0.07813426 | 0.05465659 | 0.08444351 | 0.05730626 | 0.0579074 | 0.05958232 | 0.06181214 | 0.07562126 | 0.05379755 | 0.05724305287 | 0.06035529 | 0.07045634 | 0.06740055 | 0.07256675 | 0.008115008 | 0.01406755485 | 0.01552813 | 0.009977948
0.065675 | 1413 | 0.04392376 | 0.09144131 | 0.05090302 | 0.05090382 | 0.05433476 | 0.04669809 | 0.0729408 | 0.04342305 | 0.047902 | 0.06277842 | 0.07002772 | 0.06578765 | 0.05459278 | 0.04985218 | 0.06996172 | 0.05146662 | 0.07087471 | 0.05422701 | 0.06210822 | 0.05053985 | 0.07607584 | 0.05040759 | 0.06189527 | 0.07001661 | 0.04813759 | 0.05001094 | 0.05113347 | 0.07001662 | 0.05249205 | 0.06011219 | 0.07831887 | 0.05452703 | 0.08346337 | 0.05754729 | 0.05791287 | 0.05971137 | 0.06188077 | 0.07581122 | 0.05360724 | 0.0575930737 | 0.06027665 | 0.07035307 | 0.06696664 | 0.07259103 | 0.008155104 | 0.01399796177 | 0.01558957 | 0.009982847
0.065519 | 1412 | 0.04411389 | 0.09218486 | 0.0511995 | 0.05119482 | 0.05434491 | 0.0469137 | 0.07323531 | 0.04333079 | 0.04777732 | 0.06294696 | 0.07027075 | 0.06588704 | 0.05461667 | 0.04989556 | 0.06999299 | 0.05169321 | 0.07101901 | 0.05392152 | 0.06214074 | 0.05084354 | 0.0766436 | 0.050672 | 0.06214424 | 0.07025609 | 0.04853495 | 0.04998884 | 0.05100298 | 0.07025609 | 0.05224518 | 0.0604861 | 0.07793287 | 0.05444258 | 0.08422618 | 0.05762424 | 0.05826644 | 0.05985638 | 0.06187754 | 0.07588782 | 0.05365495 | 0.0571574457 | 0.06040947 | 0.07025964 | 0.0673776 | 0.07261792 | 0.008063705 | 0.0139107639 | 0.01551275 | 0.009898035
0.065325 | 1411 | 0.04414838 | 0.09293313 | 0.05162217 | 0.0516171 | 0.05442083 | 0.04723042 | 0.07306072 | 0.04370398 | 0.04782579 | 0.06297458 | 0.07036143 | 0.06616777 | 0.05467384 | 0.04980401 | 0.07029377 | 0.05173117 | 0.07120268 | 0.05416825 | 0.06198515 | 0.05099515 | 0.07676729 | 0.05062259 | 0.06189039 | 0.07024754 | 0.04873714 | 0.05001011 | 0.05112751 | 0.07024755 | 0.05230981 | 0.0603663 | 0.07824459 | 0.05457565 | 0.0847396 | 0.05749609 | 0.05823542 | 0.05963218 | 0.06204099 | 0.07590346 | 0.05366838 | 0.05761393905 | 0.06052305 | 0.07014655 | 0.06704674 | 0.07263304 | 0.008192512 | 0.01400122326 | 0.01559042 | 0.00992626
0.065101 | 1410 | 0.04418647 | 0.09188531 | 0.05143762 | 0.05144144 | 0.05438807 | 0.04721591 | 0.07348883 | 0.0437361 | 0.04808745 | 0.06307121 | 0.07029079 | 0.06613112 | 0.05488755 | 0.04970696 | 0.07014666 | 0.05201271 | 0.07111625 | 0.05456069 | 0.06255405 | 0.05095376 | 0.07661933 | 0.05072874555 | 0.06209401 | 0.07047306 | 0.04880571 | 0.05014104 | 0.05109678 | 0.07047307 | 0.05240372 | 0.06061762 | 0.07814045 | 0.05464111 | 0.08358353 | 0.05769177 | 0.05791702 | 0.05963692 | 0.06205303 | 0.07577893 | 0.05389398 | 0.05776341259 | 0.06039776 | 0.07076808 | 0.06736398 | 0.07271232 | 0.008134711 | 0.01403434761 | 0.01556589 | 0.009954902
0.06452 | 1409 | 0.04437763 | 0.09266327 | 0.05152521 | 0.05152334 | 0.05477083 | 0.04724578 | 0.07366641 | 0.04382119 | 0.04800044 | 0.06330299 | 0.07071836 | 0.06643648 | 0.05496752 | 0.04965988 | 0.07074874 | 0.05292305 | 0.07146708 | 0.05467747 | 0.06254717 | 0.05111235 | 0.07681317 | 0.05094289 | 0.06245304 | 0.07040447 | 0.04915733 | 0.05018021 | 0.05116171 | 0.07040447 | 0.05256385 | 0.06092455 | 0.07796843 | 0.05469644 | 0.08512601 | 0.05771418 | 0.05853139 | 0.05975375 | 0.06223765 | 0.07591903 | 0.05374958 | 0.05731840059 | 0.06056012 | 0.07049195 | 0.06739345 | 0.07264778 | 0.00820722 | 0.01405049674 | 0.01565538 | 0.009999611
0.064054 | 1408 | 0.04446612 | 0.09277446 | 0.0517138 | 0.05171578 | 0.05470481 | 0.04742203 | 0.07357042 | 0.04409567 | 0.04850443 | 0.06328477 | 0.07060379 | 0.06625536 | 0.05507963 | 0.05048217 | 0.07045383 | 0.05248729 | 0.07130709 | 0.05474142 | 0.06247926 | 0.05106979 | 0.07701416 | 0.05099455 | 0.06244977 | 0.07060108 | 0.04897128 | 0.05023146 | 0.05140756 | 0.07060109 | 0.05277984 | 0.06093202 | 0.07833207 | 0.05477515 | 0.08456673 | 0.05767212 | 0.05857063 | 0.0598153 | 0.06222817 | 0.07583018 | 0.05360381 | 0.05737263337 | 0.06090841 | 0.0707395 | 0.06735048 | 0.07285205 | 0.008286938 | 0.01404608507 | 0.01571821 | 0.009994373
0.063473 | 1407 | 0.04452324 | 0.09206668 | 0.05163139 | 0.05163038 | 0.05469555 | 0.0473219 | 0.07422276 | 0.04413983 | 0.04867173 | 0.06355243 | 0.0708063 | 0.06609203 | 0.05530993 | 0.04990057 | 0.07017877 | 0.05289397 | 0.07158704 | 0.05477021 | 0.06259342 | 0.05130904 | 0.07715813 | 0.05097624 | 0.06223928 | 0.07050542 | 0.04955619 | 0.05038732 | 0.05156625 | 0.07050543 | 0.05278771 | 0.06111287 | 0.07861233 | 0.05491325 | 0.08417219 | 0.05770892 | 0.05859167 | 0.05994538 | 0.06221836 | 0.07594977 | 0.0536834 | 0.05763631687 | 0.0608888 | 0.07083201 | 0.0671215 | 0.07282286 | 0.008214149 | 0.01410261076 | 0.01570138 | 0.0100145
0.062761 | 1406 | 0.04457256 | 0.09247455 | 0.0522048 | 0.05220763 | 0.0549286 | 0.04763008 | 0.07387197 | 0.04445183 | 0.04804561 | 0.0636617 | 0.07089719 | 0.06635212 | 0.0554792 | 0.05015804 | 0.07049445 | 0.05309118 | 0.07162251 | 0.05464606 | 0.06259915 | 0.05114491 | 0.07708493 | 0.0510152 | 0.06261158 | 0.07062964 | 0.0496192 | 0.05030309 | 0.05148808 | 0.07062965 | 0.05318597 | 0.06120947 | 0.07818014 | 0.05479769 | 0.08563678 | 0.05767753 | 0.05888366 | 0.05990606 | 0.06260554 | 0.07608406 | 0.0535049 | 0.05731039494 | 0.06094021 | 0.07072387 | 0.06729867 | 0.0729013 | 0.008250927 | 0.01415660232 | 0.01574201 | 0.01006356
0.061851 | 1405 | 0.04459106 | 0.09242699 | 0.05227259 | 0.05226943 | 0.0550501 | 0.04807614 | 0.07440287 | 0.04436629 | 0.04872469 | 0.06357353 | 0.07131067 | 0.06640479 | 0.05546188 | 0.05048475 | 0.07066535 | 0.05357761 | 0.0716217 | 0.05524067 | 0.06234015 | 0.05124501 | 0.07697167 | 0.05117035 | 0.06258146 | 0.07051657 | 0.04954944 | 0.05042232 | 0.05151044 | 0.07051658 | 0.05283325 | 0.06133099 | 0.07817186 | 0.05483905 | 0.08461041 | 0.05802161 | 0.05909935 | 0.06006899 | 0.0624841 | 0.07576746 | 0.05377053 | 0.05748328194 | 0.06072331 | 0.07049271 | 0.06726845 | 0.07286315 | 0.008222214 | 0.01416903827 | 0.01579567 | 0.01001609
0.060744 | 1404 | 0.04472872 | 0.09240197 | 0.05176433 | 0.05176831 | 0.05489999 | 0.0474498 | 0.07450888 | 0.04445225 | 0.04880711 | 0.0638944 | 0.07120208 | 0.06655134 | 0.05551672 | 0.05054669 | 0.07078016 | 0.05333732 | 0.07193116 | 0.05550267 | 0.06277195 | 0.05134105 | 0.07721128 | 0.05115035 | 0.06273968 | 0.07088229 | 0.04954829 | 0.05050973 | 0.0518387 | 0.0708823 | 0.05321239 | 0.06159022 | 0.07858103 | 0.05494329 | 0.08512023 | 0.05800551 | 0.05891005 | 0.05992946 | 0.06236785 | 0.07611718 | 0.0542159 | 0.05758650973 | 0.0616385 | 0.07130021 | 0.06745982 | 0.07291688 | 0.008232741 | 0.01411333308 | 0.01572063 | 0.01005449
0.059542 | 1403 | 0.04470637 | 0.09294242 | 0.05188656 | 0.0518862 | 0.05509534 | 0.04752124 | 0.0742612 | 0.04450086 | 0.04860766 | 0.06413489 | 0.07123692 | 0.06639206 | 0.05583313 | 0.0510455 | 0.07065157 | 0.0535965 | 0.07167009 | 0.05530547 | 0.06262919 | 0.05141997 | 0.07715305 | 0.05116235 | 0.06290985 | 0.07079928 | 0.05024352 | 0.05061668 | 0.05171255 | 0.07079929 | 0.05319358 | 0.0614492 | 0.0784416 | 0.05498646 | 0.08528847 | 0.05797189 | 0.05902362 | 0.05987253 | 0.06243313 | 0.07604563 | 0.05370074 | 0.05750887468 | 0.06103742 | 0.07100412 | 0.06750574 | 0.0728926 | 0.008222296 | 0.01416227221 | 0.01571498 | 0.01006353
0.058126 | 1402 | 0.04472698 | 0.0922594 | 0.05272998 | 0.05273441 | 0.05500507 | 0.04836525 | 0.07466597 | 0.04487945 | 0.04871139 | 0.06426321 | 0.07151779 | 0.0664579 | 0.05563628 | 0.05098537 | 0.07098322 | 0.05391362 | 0.07188415 | 0.05488705 | 0.06261586 | 0.05136234 | 0.07741814 | 0.0513611 | 0.0626373 | 0.07073398 | 0.04953162 | 0.05068443 | 0.05182715 | 0.07073398 | 0.05323347 | 0.06143008 | 0.07824874 | 0.05509142 | 0.0847835 | 0.05807214 | 0.0592716 | 0.06009128 | 0.06280195 | 0.075963 | 0.05366576 | 0.05723874271 | 0.06175661 | 0.07107682 | 0.06756169 | 0.0729447 | 0.008286097 | 0.01414569095 | 0.01575286 | 0.01006438
0.056366 | 1401 | 0.04476609 | 0.09279956 | 0.05266999 | 0.05266662 | 0.05500073 | 0.04839983 | 0.07467632 | 0.04472209 | 0.04904496 | 0.06458117 | 0.07164033 | 0.06650189 | 0.0556885 | 0.05092475 | 0.07076279 | 0.05389958 | 0.07212582 | 0.05517009 | 0.06266083 | 0.05166102 | 0.0772474 | 0.05143438 | 0.06283108 | 0.07086974 | 0.04954917 | 0.05077166 | 0.05167257 | 0.07086974 | 0.05350249 | 0.06153445 | 0.07840077 | 0.05519803 | 0.08547503 | 0.05833655 | 0.05916594 | 0.06007099 | 0.06287381 | 0.0760037 | 0.05366675 | 0.05768736824 | 0.06176825 | 0.07127807 | 0.06746429 | 0.07309667 | 0.008240858 | 0.01423387229 | 0.01576226 | 0.0100136
0.054134 | 1400 | 0.0448501 | 0.09286954 | 0.05274114 | 0.05274497 | 0.05511687 | 0.04846242 | 0.07492191 | 0.04500933 | 0.04887144 | 0.06457292 | 0.07185919 | 0.06675755 | 0.05594846 | 0.05075415 | 0.07096223 | 0.05454012 | 0.07241794 | 0.05630238 | 0.0627644 | 0.05182262 | 0.07724578 | 0.05133332 | 0.06305671 | 0.07111455 | 0.05018452 | 0.0508725 | 0.05182688 | 0.07111456 | 0.05340205 | 0.06181984 | 0.07835577 | 0.05517564 | 0.08539724 | 0.058291 | 0.05944725 | 0.06003842 | 0.06289976 | 0.07602741 | 0.05370525 | 0.05772710219 | 0.0616683 | 0.07060234 | 0.06686624 | 0.07312543 | 0.008328854 | 0.01422485802 | 0.0158381 | 0.01013926
0.051876 | 1399 | 0.04499764 | 0.09211994 | 0.05213337 | 0.05213542 | 0.05529984 | 0.04767261 | 0.07511366 | 0.0452384 | 0.04878571 | 0.06454616 | 0.07147222 | 0.0666754 | 0.05614576 | 0.0505352 | 0.0709764 | 0.05452402 | 0.07186906 | 0.05554907 | 0.06284445 | 0.05176383 | 0.07753154 | 0.0515495 | 0.06307538 | 0.07099498 | 0.05030828 | 0.05080738 | 0.05189318 | 0.07099498 | 0.05357593 | 0.06175571 | 0.07858881 | 0.05491084 | 0.08529198 | 0.05817637 | 0.05922051 | 0.05994967 | 0.06295806 | 0.07595261 | 0.05395623 | 0.05748724192 | 0.06172147 | 0.07086543 | 0.06728833 | 0.07313829 | 0.008177528 | 0.01421274152 | 0.01574384 | 0.01005795
0.049701 | 1398 | 0.04493905 | 0.09263411 | 0.05234024 | 0.05233904 | 0.05525653 | 0.04799853 | 0.07479328 | 0.04526956 | 0.04920517 | 0.06469515 | 0.07159515 | 0.06669838 | 0.05603598 | 0.05094869 | 0.07132584 | 0.05467996 | 0.07240626 | 0.05549641 | 0.06270708 | 0.05167746 | 0.07755101 | 0.05141997 | 0.06273624 | 0.07101226 | 0.0504949 | 0.05095554 | 0.05209465 | 0.07101227 | 0.05343391 | 0.06166712 | 0.07839906 | 0.05523007 | 0.08587523 | 0.05851031 | 0.05906864 | 0.05963872 | 0.06301958 | 0.07596776 | 0.05395931 | 0.057509996 | 0.06189684 | 0.07080491 | 0.06741765 | 0.07301605 | 0.008197461 | 0.01420027763 | 0.01570087 | 0.01000897
0.047259 | 1397 | 0.04499225 | 0.09206591 | 0.05242088 | 0.05241586 | 0.05536801 | 0.04815252 | 0.07449956 | 0.04534718 | 0.04942747 | 0.0649205 | 0.07192653 | 0.06662571 | 0.05626598 | 0.05077269 | 0.07126894 | 0.05497553 | 0.07237623 | 0.05519397 | 0.06270013 | 0.05194216 | 0.07767029 | 0.05149818 | 0.0630629 | 0.07097309 | 0.05081677 | 0.05101594 | 0.05200055 | 0.0709731 | 0.05377605 | 0.06186852 | 0.07854274 | 0.05495498 | 0.08490564 | 0.05835783 | 0.05958709 | 0.05989786 | 0.06306738 | 0.07597542 | 0.05383471 | 0.05739854276 | 0.06208054 | 0.07075087 | 0.0667801 | 0.07315471 | 0.008242551 | 0.01430839952 | 0.01571844 | 0.01018441
0.044317 | 1396 | 0.04503488 | 0.09233177 | 0.05264459 | 0.05264916 | 0.05555153 | 0.04835269 | 0.07565913 | 0.04556349 | 0.04937479 | 0.06497482 | 0.07201529 | 0.06650322 | 0.05645093 | 0.05067401 | 0.07126168 | 0.05533865 | 0.07239659 | 0.05535976 | 0.06278476 | 0.05200173 | 0.07770974 | 0.05189604 | 0.0633098 | 0.07116116 | 0.05026426 | 0.05089908 | 0.05227881 | 0.07116117 | 0.05405841 | 0.06206156 | 0.0787031 | 0.05533493 | 0.08595435 | 0.05850096807 | 0.05970883 | 0.06010712 | 0.06299057 | 0.07607285 | 0.05373114 | 0.05751818046 | 0.062239 | 0.07059919 | 0.0672645 | 0.07324211 | 0.008205949 | 0.01438874658 | 0.01569895 | 0.01008921
0.041358 | 1395 | 0.04516933 | 0.09335427 | 0.05255555 | 0.05255911 | 0.05566798 | 0.04826784 | 0.07534947 | 0.04586909 | 0.04955329 | 0.06520104 | 0.0720655 | 0.06701711 | 0.05637606 | 0.05096607 | 0.0713859 | 0.05577524 | 0.07236972 | 0.05575524 | 0.06294565 | 0.0518088 | 0.07725284 | 0.0517584 | 0.06295541 | 0.07119226 | 0.05092742 | 0.0511891 | 0.05213623 | 0.07119227 | 0.05370029 | 0.06205005 | 0.0785819 | 0.05521306 | 0.08651047 | 0.05879185 | 0.05921658 | 0.06025961 | 0.06284304 | 0.07625821 | 0.0535143 | 0.057505209 | 0.06220963 | 0.07040934 | 0.06686672 | 0.07326517 | 0.008195113 | 0.01428745221 | 0.01570859 | 0.01014233
0.038628 | 1394 | 0.04529281 | 0.09187945 | 0.05255892 | 0.05255936 | 0.05589419 | 0.04843603 | 0.07558795 | 0.04596664 | 0.04964356 | 0.06512511 | 0.0723028 | 0.06671942 | 0.05639129 | 0.05113512 | 0.07127652 | 0.0560239 | 0.07232516 | 0.05604073 | 0.06273544 | 0.05213359 | 0.07814924 | 0.05190851 | 0.06296449 | 0.07115293 | 0.05094323 | 0.05110164 | 0.05252295 | 0.07115294 | 0.05390781 | 0.06216296 | 0.07830306 | 0.05513854 | 0.08526024 | 0.05856975 | 0.05949927 | 0.05998415 | 0.06297113 | 0.07592314 | 0.05374471 | 0.05742903426 | 0.06225528 | 0.07037825 | 0.06645103 | 0.07307679 | 0.008290201 | 0.01443900075 | 0.01579729 | 0.01015599
0.035953 | 1393 | 0.04540219 | 0.09292974 | 0.05296886 | 0.05296872 | 0.05597346 | 0.04866814 | 0.07573962 | 0.04587481 | 0.04964729 | 0.06542342 | 0.07248102 | 0.06669072 | 0.05664553 | 0.05101068 | 0.07073531 | 0.0556163 | 0.07274283 | 0.05585432 | 0.06294745 | 0.05217804 | 0.07799898 | 0.05182377 | 0.06304803 | 0.07104216 | 0.05072617 | 0.05119058 | 0.05219317 | 0.07104217 | 0.05389864 | 0.06193651 | 0.07862321 | 0.05508668 | 0.08642775 | 0.0585596 | 0.05987656 | 0.05997225 | 0.0632822 | 0.07592102 | 0.05383915 | 0.05746360123 | 0.06224301 | 0.07010795 | 0.06640432 | 0.07311171 | 0.008305517 | 0.01445709169 | 0.01573966 | 0.01014359
0.033403 | 1392 | 0.04536725 | 0.09259145 | 0.05300552 | 0.05300921 | 0.05586831 | 0.0484737 | 0.07572561 | 0.04613717 | 0.04958436 | 0.06547543 | 0.07229836 | 0.06670194 | 0.05630171 | 0.05124174 | 0.07118184 | 0.056044 | 0.07269225 | 0.0555491 | 0.06283828 | 0.0519934 | 0.07744575 | 0.0519824 | 0.06306241 | 0.07119 | 0.05069857 | 0.05128631 | 0.05231309 | 0.07119 | 0.05412585 | 0.06206965 | 0.07860246 | 0.05520371 | 0.08537502 | 0.05853681 | 0.05982253 | 0.059889 | 0.06312228 | 0.07578554 | 0.0537957 | 0.05753476173 | 0.06229701 | 0.06957432 | 0.0659622 | 0.07311727 | 0.008307317 | 0.01446953602 | 0.01574287 | 0.01010078
0.030907 | 1391 | 0.04553436 | 0.09259698 | 0.05283918 | 0.05284223 | 0.05615038 | 0.04892348 | 0.07589109 | 0.04623909 | 0.04948674 | 0.06540029 | 0.07246761 | 0.06708619 | 0.05638069 | 0.05150743 | 0.07137178 | 0.05651811 | 0.07241378 | 0.05597114 | 0.06294581 | 0.05198274 | 0.07785037 | 0.05204525 | 0.06295268 | 0.07104741 | 0.05068705 | 0.05140665 | 0.05237413 | 0.07104742 | 0.05396775 | 0.06214163 | 0.07875123 | 0.054989 | 0.08614324 | 0.05850702 | 0.05998679 | 0.0598443 | 0.06309131 | 0.0758856 | 0.05364819 | 0.05735461414 | 0.06171785 | 0.07018768 | 0.0661164 | 0.07299335 | 0.008308079 | 0.01447644085 | 0.01574134 | 0.01013178
0.028832 | 1390 | 0.04566957 | 0.09259213 | 0.05296343 | 0.05296807 | 0.05616912 | 0.04893016 | 0.07607547 | 0.04640392 | 0.0496054 | 0.06544765 | 0.07270363 | 0.06647132 | 0.05672138 | 0.05160696 | 0.07117717 | 0.05625897 | 0.07269859 | 0.05544249 | 0.06261405 | 0.05178189 | 0.07804608 | 0.05197905 | 0.06334224 | 0.0712141 | 0.0509449 | 0.05131301 | 0.05245886 | 0.07121411 | 0.0541258 | 0.06210033 | 0.07827687 | 0.05519644 | 0.08612823 | 0.058569 | 0.05979588 | 0.0598067 | 0.06286744 | 0.07586327 | 0.05405302 | 0.05742013827 | 0.06151543 | 0.06949 | 0.06565751 | 0.07301106 | 0.008260332 | 0.01442192774 | 0.01564386 | 0.01010477
0.026902 | 1389 | 0.04571568 | 0.09289029 | 0.05302588 | 0.05302883 | 0.05619881 | 0.04892445 | 0.07606167 | 0.04644899 | 0.04973132 | 0.06559201 | 0.07251181 | 0.06680277 | 0.05708565 | 0.05126972 | 0.07130151 | 0.05641035 | 0.07269941 | 0.05582529 | 0.06286566 | 0.05210533 | 0.07754782 | 0.05193358 | 0.06350864 | 0.07121962 | 0.050833 | 0.05124749 | 0.05239348 | 0.07121963 | 0.05406491 | 0.06225486 | 0.07874797 | 0.05519645 | 0.08575038 | 0.05841721 | 0.06007791 | 0.05995234 | 0.06319582 | 0.07577181 | 0.05372482 | 0.05735600367 | 0.06184416 | 0.06926581 | 0.06583828 | 0.0730318 | 0.008250945 | 0.01445880439 | 0.01570428 | 0.0100912
0.024941 | 1388 | 0.0458937 | 0.0927545 | 0.05303155 | 0.05302962 | 0.05625457 | 0.04912781 | 0.0761245 | 0.04646189 | 0.04975229 | 0.06586339 | 0.07277936 | 0.06693674 | 0.05676016 | 0.05140165 | 0.07148349 | 0.05701286 | 0.0728959 | 0.05620413 | 0.06293095 | 0.05215211 | 0.07785952 | 0.05203847 | 0.06324527 | 0.07119345 | 0.05085379 | 0.05144436 | 0.05229255 | 0.07119346 | 0.05412975 | 0.06240576 | 0.07862809 | 0.05495156 | 0.08629918 | 0.058511 | 0.06005566 | 0.06015157 | 0.0633737 | 0.07578969 | 0.05349061 | 0.05728945136 | 0.0618417 | 0.06970358 | 0.06562388 | 0.07298723 | 0.008400823 | 0.01458995882 | 0.01579163 | 0.01013644
0.023205 | 1387 | 0.04598312 | 0.09232057 | 0.05342134 | 0.05341648 | 0.05650623 | 0.04930537 | 0.07623063 | 0.04673355 | 0.04992671 | 0.06579157 | 0.07274649 | 0.06692561 | 0.05679959 | 0.05149361 | 0.0713281 | 0.0572288 | 0.07316678 | 0.05576477 | 0.0626948 | 0.05212424 | 0.07819764 | 0.05202004 | 0.06318015 | 0.07115176 | 0.05119331 | 0.05141552 | 0.05233576 | 0.07115176 | 0.05419415 | 0.0622887 | 0.0783469 | 0.05506038 | 0.0860289 | 0.05859619 | 0.05985717 | 0.05989028 | 0.06321579 | 0.07592225 | 0.0535167 | 0.05741186813 | 0.06167244 | 0.0688391 | 0.06546878 | 0.07292816 | 0.008277386 | 0.01445915177 | 0.01565585 | 0.01007757
0.021822 | 1386 | 0.04607355 | 0.09294946 | 0.05319069 | 0.053193 | 0.05654409 | 0.04906973 | 0.07615913 | 0.0465819 | 0.05006795 | 0.06581027 | 0.07266335 | 0.06694739 | 0.05705618 | 0.05154902 | 0.07121683 | 0.05722839 | 0.07282318 | 0.05576611 | 0.0627433 | 0.05208088 | 0.07793694 | 0.05205399 | 0.06333519 | 0.07078847 | 0.05123876 | 0.05130996 | 0.05236346 | 0.07078847 | 0.05419319 | 0.06225641 | 0.07824907 | 0.05523247 | 0.08582546 | 0.05853943 | 0.06004381 | 0.05989767 | 0.06336464 | 0.07569901 | 0.05359676 | 0.05721508712 | 0.06182557 | 0.06881645 | 0.06526037 | 0.07288847 | 0.008284168 | 0.01450143848 | 0.0156984 | 0.01007763
0.020554 | 1385 | 0.04608418 | 0.09304256 | 0.05386104 | 0.05386211 | 0.05667478 | 0.04977047 | 0.07620721 | 0.04683529 | 0.05012677 | 0.06597223 | 0.07279992 | 0.06701282 | 0.05699132 | 0.05166098 | 0.07132322 | 0.05756956 | 0.07299981 | 0.05586986 | 0.06304411 | 0.05198939 | 0.07735445 | 0.05194465 | 0.0632765 | 0.0712571 | 0.05091948 | 0.05130323 | 0.05238837 | 0.0712571 | 0.05438487 | 0.06247499 | 0.07836331 | 0.05514953 | 0.08593059 | 0.05856453 | 0.0599379 | 0.05988401 | 0.0633477 | 0.07576115 | 0.05349218 | 0.0570890978 | 0.06210049 | 0.0694558 | 0.06505957 | 0.07290377 | 0.00829107 | 0.01453735866 | 0.01569028 | 0.01008176
0.019432 | 1384 | 0.04619258 | 0.09237875 | 0.05352918 | 0.05353129 | 0.05672318 | 0.04957851 | 0.07669927 | 0.04690028 | 0.05017124 | 0.06592992 | 0.07284421 | 0.06705036 | 0.05696313 | 0.0516729 | 0.07124201 | 0.0578386 | 0.07305574 | 0.05590504 | 0.06290274 | 0.05205576 | 0.07750243 | 0.05209014 | 0.06324368 | 0.07094769 | 0.05150828 | 0.05130006 | 0.05229917 | 0.07094769 | 0.05446677 | 0.06230658 | 0.07840156 | 0.05519068 | 0.08613816 | 0.05852607 | 0.06027702 | 0.05995399 | 0.06342805 | 0.07564773 | 0.05355523 | 0.05747698992 | 0.06208889 | 0.06887845 | 0.06531465 | 0.07291202 | 0.008333181 | 0.01452092361 | 0.01567087 | 0.0100829
0.018406 | 1383 | 0.0463646 | 0.09288338 | 0.0535664 | 0.0535688 | 0.05676909 | 0.04946849 | 0.07654344 | 0.04691279 | 0.04997893 | 0.06596315 | 0.0731199 | 0.06656503 | 0.05679944 | 0.05139852 | 0.07134466 | 0.05770206 | 0.07300816 | 0.05635379 | 0.06307165 | 0.05194527 | 0.07758422 | 0.051883 | 0.06321987 | 0.07087796 | 0.05112672 | 0.0511998 | 0.05237185 | 0.07087796 | 0.0542417 | 0.06227315 | 0.07827027 | 0.0547236 | 0.08599564 | 0.05861789 | 0.05998474 | 0.05996698 | 0.06338004 | 0.07580114 | 0.0533632 | 0.05737824738 | 0.0619057 | 0.06873419 | 0.06524932 | 0.07289714 | 0.008342002 | 0.01458535437 | 0.01563441 | 0.01016132
0.017532 | 1382 | 0.04639218 | 0.09297874 | 0.05350885 | 0.0535049 | 0.05689509 | 0.04942403 | 0.07656074 | 0.04693556 | 0.04987678 | 0.06589044 | 0.07308635 | 0.06693317 | 0.0569747 | 0.05160855 | 0.07127482 | 0.05810449 | 0.07318043 | 0.05612851 | 0.06281718 | 0.05242012 | 0.07751808 | 0.05197583 | 0.06330966 | 0.07074792 | 0.05115724 | 0.05123924 | 0.05253989 | 0.07074792 | 0.0542424 | 0.06209387 | 0.07810263 | 0.05506982 | 0.08623316 | 0.05842892 | 0.0596388 | 0.05976642 | 0.06346442 | 0.07529098 | 0.05324869 | 0.05700304732 | 0.06165918 | 0.06933142 | 0.0650983 | 0.07280365 | 0.008359403 | 0.01449196413 | 0.01563442 | 0.0101111
0.016701 | 1381 | 0.0464401 | 0.09293182 | 0.05348298 | 0.05348273 | 0.05698482 | 0.049477 | 0.07624641 | 0.04695824 | 0.04995927 | 0.06601132 | 0.07303573 | 0.0668779 | 0.05737688 | 0.05182537 | 0.07089327 | 0.05800355 | 0.07290864 | 0.05609872 | 0.06291563 | 0.05201267 | 0.07748198 | 0.05217754 | 0.06346843 | 0.07082303 | 0.05124212 | 0.05153397 | 0.05217874 | 0.07082303 | 0.05420431 | 0.06234978 | 0.07808914 | 0.05507468 | 0.08581676 | 0.05874343 | 0.06007307 | 0.06017843 | 0.06314371 | 0.07554465 | 0.05356107 | 0.05713704228 | 0.0618965 | 0.06943244 | 0.06541492 | 0.07282569 | 0.00831946 | 0.01454819925 | 0.01570185 | 0.01014025
0.016031 | 1380 | 0.04647716 | 0.09280146 | 0.05380849 | 0.05380528 | 0.05682234 | 0.04979289 | 0.07655558 | 0.04684823 | 0.05005494 | 0.06575255 | 0.07295735 | 0.06683616 | 0.05709335 | 0.05147084 | 0.07105914 | 0.05792047 | 0.0729 | 0.05641909 | 0.06290927 | 0.05225562 | 0.07784201 | 0.05180131 | 0.06320374 | 0.07082802 | 0.05112587 | 0.05108179 | 0.05229881 | 0.07082802 | 0.05410791 | 0.0619988 | 0.07801082 | 0.05505566 | 0.08589312 | 0.05871445 | 0.05996784 | 0.05968816 | 0.06369051 | 0.07534487 | 0.05315755 | 0.05708481371 | 0.06161958 | 0.06922832 | 0.06545445 | 0.07273012 | 0.008300859 | 0.01455090288 | 0.01564928 | 0.01008822
0.015465 | 1379 | 0.04655213 | 0.09278293 | 0.05367969 | 0.05367805 | 0.05690834 | 0.04929838 | 0.07643375 | 0.04673656 | 0.05004546 | 0.06591701 | 0.07308864 | 0.06688233 | 0.05715649 | 0.05185985 | 0.07116296 | 0.0581081 | 0.07303252 | 0.05626824 | 0.06298696 | 0.05194991 | 0.07751819 | 0.051945 | 0.06308882 | 0.07074045 | 0.05105448 | 0.05128179 | 0.05237377 | 0.07074046 | 0.05424113 | 0.06197122 | 0.07818847 | 0.05468289 | 0.08593517 | 0.05866392 | 0.05988527 | 0.05960863 | 0.06337277 | 0.07551312 | 0.05315344 | 0.0567022264 | 0.06184774 | 0.07016489 | 0.06579157 | 0.07261887 | 0.008278698 | 0.01436712593 | 0.01553008 | 0.01005348
0.01492 | 1378 | 0.04656931 | 0.09268676 | 0.05381194 | 0.05381458 | 0.05685694 | 0.05005772 | 0.07667302 | 0.04700603 | 0.05037867 | 0.06589438 | 0.07312229 | 0.06675878 | 0.05713439 | 0.05178541 | 0.07097551 | 0.05825009 | 0.07274852 | 0.05579261 | 0.06302517 | 0.05175533 | 0.07717287 | 0.05199917 | 0.06303645 | 0.07072856 | 0.05144007 | 0.05123252 | 0.0522552 | 0.07072856 | 0.05426715 | 0.06208401 | 0.07797534 | 0.05497604 | 0.08554888 | 0.058645 | 0.05988362 | 0.059887 | 0.06335115 | 0.07527581 | 0.0532027 | 0.05674989522 | 0.06181124 | 0.07035113 | 0.06606103 | 0.07254864 | 0.008201779 | 0.0143545242 | 0.01542067 | 0.009991767
0.014413 | 1377 | 0.04659645 | 0.09254538 | 0.05378799 | 0.05378312 | 0.05700729 | 0.04989596 | 0.07640296 | 0.04678941 | 0.04988437 | 0.066019 | 0.07300669 | 0.06685879 | 0.05703052 | 0.05182993 | 0.07081001 | 0.05824251 | 0.07284821 | 0.05611519 | 0.06297157 | 0.0517666 | 0.07744198 | 0.05194564 | 0.06301922 | 0.07054576 | 0.05094033 | 0.05113154 | 0.05226639 | 0.07054576 | 0.05406798 | 0.06189653 | 0.07812948 | 0.05471429 | 0.08619286 | 0.05865476 | 0.06001618 | 0.05973386 | 0.06355972 | 0.07518701 | 0.05294304 | 0.05673275888 | 0.06173604 | 0.07074238 | 0.06690897 | 0.07251394 | 0.008289029 | 0.01440608595 | 0.01549455 | 0.01005698
0.013994 | 1376 | 0.04662281 | 0.09265751 | 0.05403655 | 0.05403235 | 0.05702952 | 0.04984847 | 0.07627117 | 0.04682613 | 0.04941826 | 0.06587584 | 0.07299685 | 0.0663718 | 0.05666772 | 0.05132023 | 0.07075855 | 0.05824635 | 0.07285161 | 0.05575541 | 0.06318377 | 0.0515871 | 0.07721661 | 0.05193634 | 0.06300649 | 0.07037108 | 0.05096451 | 0.05103589 | 0.05234871 | 0.07037108 | 0.05420423 | 0.06174413 | 0.07777709 | 0.05468745 | 0.08599862 | 0.05874118 | 0.05999942 | 0.05969612 | 0.06345881 | 0.07533099 | 0.05295219 | 0.05659227818 | 0.06146555 | 0.07115182 | 0.06717516 | 0.07247677 | 0.008228458 | 0.01442173962 | 0.01548806 | 0.01002242
0.013641 | 1375 | 0.04669956 | 0.09300534 | 0.05382697 | 0.05382304 | 0.05701693 | 0.05016167 | 0.07672555 | 0.04679346 | 0.05002922 | 0.06590003 | 0.07303064 | 0.0667639 | 0.05687144 | 0.05156376 | 0.0709257 | 0.05847633 | 0.07255869 | 0.0560391 | 0.06289469 | 0.05164339 | 0.0772132 | 0.05183386 | 0.06262547 | 0.07032454 | 0.05127611 | 0.0510828 | 0.05204371 | 0.07032454 | 0.05408319 | 0.06183652 | 0.0778264 | 0.05470371 | 0.0849237 | 0.05829044 | 0.05984408 | 0.05976464 | 0.06324438 | 0.07491219 | 0.053082 | 0.05660894141 | 0.06135572 | 0.07192803 | 0.06769088 | 0.07242234 | 0.008205785 | 0.0143222576 | 0.01546232 | 0.009974403
0.013265 | 1374 | 0.0466883 | 0.09265762 | 0.0538772 | 0.05388136 | 0.05705196 | 0.05000161 | 0.07655091 | 0.04695876 | 0.04985708 | 0.06593185 | 0.07276147 | 0.06675337 | 0.05713436 | 0.05158018 | 0.07081967 | 0.05827177 | 0.07269257 | 0.05609828 | 0.06276882 | 0.05171828 | 0.07736582 | 0.05182702 | 0.06293154 | 0.07026533 | 0.05094165 | 0.05098052 | 0.05193019 | 0.07026533 | 0.05409173 | 0.06178094 | 0.07764131 | 0.05433669 | 0.08620281 | 0.05845127 | 0.06004215 | 0.05949642 | 0.06346299 | 0.07483968 | 0.05304766 | 0.05663973093 | 0.06159865 | 0.0724883 | 0.06792399 | 0.07234937 | 0.00825899 | 0.01437113993 | 0.01545747 | 0.0099857
0.012995 | 1373 | 0.04663097 | 0.09287337 | 0.05380226 | 0.05380669 | 0.05674216 | 0.04978055 | 0.07646587 | 0.04685584 | 0.04972391 | 0.06593004 | 0.07304047 | 0.06653237 | 0.05676753 | 0.05144159 | 0.07059997 | 0.05814951 | 0.07257081 | 0.0553107 | 0.06268787 | 0.05174791 | 0.0770653 | 0.05180276 | 0.06298451 | 0.07048225 | 0.0511159 | 0.05097381 | 0.05184256 | 0.07048225 | 0.05396551 | 0.06201626 | 0.07826324 | 0.05448671 | 0.08530974 | 0.05827055 | 0.06013755 | 0.0594631 | 0.06301082 | 0.07495482 | 0.05278101 | 0.05634641275 | 0.06171526 | 0.07287563 | 0.06861656 | 0.07227472 | 0.008269227 | 0.01433916669 | 0.0154105 | 0.009936132
0.012694 | 1372 | 0.04663385 | 0.09288585 | 0.05389053 | 0.05388935 | 0.05706531 | 0.04989856 | 0.07667023 | 0.04678751 | 0.04974564 | 0.06568496 | 0.07313943 | 0.06649127 | 0.05672605 | 0.05120307 | 0.07063392 | 0.05832249 | 0.07254675 | 0.05540858 | 0.06264456 | 0.05172645 | 0.07657228 | 0.05183903 | 0.06278463 | 0.07039114 | 0.0508675 | 0.05077301 | 0.05209136 | 0.07039114 | 0.0539756 | 0.06179615 | 0.07773414 | 0.05445216 | 0.08539107 | 0.05828467 | 0.05964226 | 0.05940578 | 0.06294564 | 0.07475314 | 0.05293283 | 0.05630910397 | 0.06154598 | 0.07322093 | 0.0686922 | 0.07216759 | 0.008320862 | 0.01434283238 | 0.01547618 | 0.01002861
0.012448 | 1371 | 0.04668175 | 0.09287328 | 0.05379536 | 0.05379079 | 0.05704229 | 0.04997048 | 0.07640501 | 0.04683298 | 0.05000463 | 0.06598369 | 0.07272528 | 0.06641816 | 0.05673258 | 0.05132127 | 0.07036254 | 0.05815383 | 0.07261633 | 0.05536142 | 0.06255936 | 0.05182088 | 0.07651984 | 0.05183987 | 0.06254912 | 0.07027057 | 0.05101297 | 0.05080539 | 0.05215532 | 0.07027057 | 0.05389254 | 0.06179685 | 0.07766354 | 0.05488682 | 0.08571103 | 0.05811264 | 0.05974597 | 0.05928814 | 0.06299762 | 0.07470768 | 0.05264587 | 0.05653056502 | 0.06152676 | 0.07373071 | 0.06929847 | 0.07205923 | 0.008286084 | 0.01440613903 | 0.015396 | 0.009986425
0.012196 | 1370 | 0.04669401 | 0.09217864 | 0.05375275 | 0.05374875 | 0.05690092 | 0.04962416 | 0.07647088 | 0.04676745 | 0.04979963 | 0.06570777 | 0.07271128 | 0.06660083 | 0.05683579 | 0.05118799 | 0.07055567 | 0.05825505 | 0.0721525 | 0.05565584 | 0.06238897 | 0.05134623 | 0.07738402 | 0.0514715 | 0.06269717 | 0.07026182 | 0.05103914 | 0.05078274 | 0.05200134 | 0.07026182 | 0.05398029 | 0.06183987 | 0.07775537 | 0.05442885 | 0.08498218 | 0.05805263 | 0.05946598 | 0.05915666 | 0.06295222 | 0.07492669 | 0.05275484 | 0.05612625182 | 0.06126468 | 0.07368258 | 0.0693703 | 0.07199392 | 0.008347465 | 0.01436498575 | 0.01543356 | 0.01002721
0.011984 | 1369 | 0.04668711 | 0.09246804 | 0.05380309 | 0.05380073 | 0.05692914 | 0.04976614 | 0.07633374 | 0.046822 | 0.04961623 | 0.06580024 | 0.0728933 | 0.06613443 | 0.05651396 | 0.0508474 | 0.07043382 | 0.05832527 | 0.07251163 | 0.05536359 | 0.06244731 | 0.05142308 | 0.07671408 | 0.0513392 | 0.0625996 | 0.07012841 | 0.05094885 | 0.0508524 | 0.05200343 | 0.07012841 | 0.05387888 | 0.06160555 | 0.07730243 | 0.05443821 | 0.08541375 | 0.0582575 | 0.05976211 | 0.0591776 | 0.06277658 | 0.07456679 | 0.05273544 | 0.05609547347 | 0.06158527 | 0.07407724 | 0.06909509 | 0.07188268 | 0.008340186 | 0.01435519289 | 0.01531886 | 0.009883373
0.011764 | 1368 | 0.0466817 | 0.09312251 | 0.05420685 | 0.05420285 | 0.05682957 | 0.04988047 | 0.07620338 | 0.04661623 | 0.05001947 | 0.06561399 | 0.07262531 | 0.0662952 | 0.05647144 | 0.05105862 | 0.0705223 | 0.05817806 | 0.07228572 | 0.05495953 | 0.06216097 | 0.05150033 | 0.07680161 | 0.05143911 | 0.06236751 | 0.07034036 | 0.05074337 | 0.05065227 | 0.0516857 | 0.07034036 | 0.0537269 | 0.06181355 | 0.07715019 | 0.05453902 | 0.08538615 | 0.05770813 | 0.05947407 | 0.05913623 | 0.06280291 | 0.07468988 | 0.05228249 | 0.05612489954 | 0.06134123 | 0.07413721 | 0.06879545 | 0.07186169 | 0.008351606 | 0.01434652414 | 0.01536754 | 0.009964073
0.011635 | 1367 | 0.04663492 | 0.09252893 | 0.05432182 | 0.05432541 | 0.05670819 | 0.04987818 | 0.07642342 | 0.04652593 | 0.04951909 | 0.06576789 | 0.07245008 | 0.0661674 | 0.05637413 | 0.05114024 | 0.07029229 | 0.05791986 | 0.07200619 | 0.05565132 | 0.06234906 | 0.05133981 | 0.07641406 | 0.0516111 | 0.06228789 | 0.07014303 | 0.051298 | 0.05065958 | 0.05176409 | 0.07014303 | 0.05343833 | 0.06163272 | 0.07753198 | 0.05439593 | 0.08470916 | 0.05793052 | 0.05935823 | 0.05901958 | 0.06281926 | 0.07440333 | 0.05247643 | 0.05613329262 | 0.06115878 | 0.07360879 | 0.06928947 | 0.07167028 | 0.008266106 | 0.01430243347 | 0.01534361 | 0.009868463
0.011452 | 1366 | 0.04664225 | 0.09245174 | 0.0544398 | 0.05443595 | 0.05689825 | 0.05006169 | 0.07593669 | 0.04680401 | 0.04948038 | 0.06576999 | 0.07281552 | 0.06614898 | 0.05643719 | 0.05053997 | 0.07016504 | 0.05813863 | 0.0719994 | 0.0550968 | 0.06223011 | 0.05133629 | 0.07666298 | 0.05108792 | 0.06237137 | 0.07004204 | 0.05061538 | 0.05057594 | 0.05205507 | 0.07004204 | 0.05369191 | 0.06167339 | 0.07730436 | 0.0543421 | 0.08529792 | 0.05788441 | 0.05948568 | 0.05878979 | 0.06262232 | 0.07434233 | 0.05259386 | 0.05600084364 | 0.06108312 | 0.07436334 | 0.06905317 | 0.07169971 | 0.00827547 | 0.01430109609 | 0.0153483 | 0.009849077
0.011249 | 1365 | 0.04666499 | 0.09276881 | 0.05357631 | 0.0535793 | 0.05662508 | 0.04932104 | 0.07601677 | 0.04652652 | 0.04937149 | 0.06581049 | 0.07277609 | 0.06614552 | 0.0566141 | 0.05075212 | 0.07014919 | 0.05805365 | 0.07204461 | 0.05495561 | 0.06205131 | 0.05156118 | 0.07629749 | 0.05160256 | 0.06230589 | 0.07004136 | 0.05061043 | 0.05054137 | 0.05190276 | 0.07004136 | 0.05367685 | 0.06165106 | 0.07734677 | 0.05399002 | 0.08531196 | 0.05791915 | 0.0591359 | 0.05896634 | 0.06254241 | 0.07415167 | 0.0522 | 0.05608636886 | 0.06100803 | 0.0735656 | 0.06929397 | 0.07153464 | 0.008365387 | 0.0142628951 | 0.01527555 | 0.00987209
0.011111 | 1364 | 0.04663808 | 0.09193067 | 0.05342512 | 0.05342589 | 0.05661189 | 0.04978139 | 0.07602795 | 0.04655934 | 0.0494042 | 0.06548446 | 0.07239593 | 0.06580097 | 0.0565671 | 0.05090158 | 0.06956338 | 0.05792701 | 0.07204866 | 0.05504192 | 0.06199632 | 0.05142715 | 0.07646156 | 0.05128017 | 0.0621786 | 0.07013874 | 0.0511029 | 0.05050169 | 0.05189475 | 0.07013874 | 0.05342033 | 0.06158229 | 0.07708631 | 0.05423948 | 0.08435557 | 0.05739405 | 0.05942773 | 0.05873178 | 0.0623779 | 0.07409348 | 0.05241661 | 0.05588477105 | 0.06099943 | 0.07382242 | 0.06913654 | 0.0714702 | 0.008298742 | 0.01425727736 | 0.01526353 | 0.009830476
0.011012 | 1363 | 0.04657157 | 0.09268227 | 0.05365731 | 0.0536575 | 0.0571152 | 0.04985034 | 0.07583599 | 0.04643738 | 0.04994613 | 0.06552358 | 0.07252434 | 0.06581204 | 0.05641328 | 0.05091215 | 0.07040474 | 0.05803216 | 0.07189885 | 0.05474106 | 0.06203702 | 0.05121428 | 0.07634783 | 0.05110492 | 0.06247293 | 0.06986357 | 0.05047509 | 0.05059759 | 0.05190099 | 0.06986357 | 0.05331811 | 0.06149979 | 0.07711518 | 0.0542976 | 0.08527011 | 0.05785992 | 0.05923278 | 0.0586905 | 0.06241365 | 0.07393178 | 0.05206649 | 0.05568933114 | 0.0608076 | 0.07405775 | 0.06924478 | 0.07134138 | 0.008354916 | 0.01423130371 | 0.01522045 | 0.009873994
0.010826 | 1362 | 0.0465678 | 0.09272812 | 0.05350657 | 0.05350955 | 0.05680433 | 0.04977472 | 0.075872 | 0.04664721 | 0.04943219 | 0.06551133 | 0.07237757 | 0.06603799 | 0.05646083 | 0.05048225 | 0.06999737 | 0.05799522 | 0.07188968 | 0.05550381 | 0.06196704 | 0.05100561 | 0.07638681 | 0.05127882 | 0.06207118 | 0.0698505 | 0.05077168 | 0.050448 | 0.05192709 | 0.06985051 | 0.05362545 | 0.06146872 | 0.07720249 | 0.05413157 | 0.08454307 | 0.05761098 | 0.05914253 | 0.05869931 | 0.06230546 | 0.07379495 | 0.05211332 | 0.05601839349 | 0.06100591 | 0.07390524 | 0.06890561 | 0.07130521 | 0.008301878 | 0.01424371544 | 0.01521259 | 0.009848813
0.010707 | 1361 | 0.04662077 | 0.09207255 | 0.05342728 | 0.05342549 | 0.05666456 | 0.04950951 | 0.07573498 | 0.04662788 | 0.04936391 | 0.06529699 | 0.07237666 | 0.06597164 | 0.05621667 | 0.05054995 | 0.06977156 | 0.05798901 | 0.07165161 | 0.0549143 | 0.06179512 | 0.05110568 | 0.07600594 | 0.051272 | 0.06195115 | 0.0699691 | 0.05109771 | 0.05033981 | 0.05177892 | 0.0699691 | 0.05343348 | 0.06161276 | 0.07703314 | 0.05401093 | 0.08368474 | 0.05763656 | 0.05928991 | 0.0584738 | 0.06199344 | 0.07388848 | 0.0522363 | 0.05548750237 | 0.06113536 | 0.07400857 | 0.06925432 | 0.07118746 | 0.00828484 | 0.01413654536 | 0.01520678 | 0.009841279
0.010625 | 1360 | 0.04648591 | 0.09254082 | 0.05343222 | 0.05343106 | 0.05700697 | 0.04978349 | 0.07589985 | 0.04669903 | 0.04906835 | 0.06564752 | 0.07219321 | 0.06585858 | 0.05625477 | 0.05049934 | 0.06990469 | 0.05784308 | 0.07176152 | 0.05476438 | 0.06175726 | 0.05124261 | 0.07612696 | 0.05115541 | 0.06188489 | 0.06974475 | 0.05061413 | 0.05037545 | 0.05160534 | 0.06974475 | 0.05344778 | 0.06120571 | 0.07707066 | 0.05387203 | 0.0852687 | 0.05730645 | 0.05880337 | 0.05844619 | 0.06170788 | 0.07351123 | 0.05201485 | 0.05543703213 | 0.06068892 | 0.07385182 | 0.0689589 | 0.07118418 | 0.008329403 | 0.01420816779 | 0.0152059 | 0.0098714
0.010524 | 1359 | 0.04642758 | 0.0921849 | 0.05346526 | 0.05346501 | 0.05680038 | 0.04943302 | 0.07543701 | 0.0464723 | 0.04932388 | 0.06535415 | 0.07256342 | 0.06552509 | 0.05615255 | 0.05057228 | 0.06959582 | 0.05792225 | 0.07148219 | 0.05458829 | 0.06171709 | 0.05097037 | 0.07581038 | 0.05083778 | 0.06179121 | 0.06968136 | 0.05039959 | 0.05025024 | 0.05163901 | 0.06968136 | 0.05329977 | 0.06116721 | 0.07658573 | 0.05401017 | 0.08397847 | 0.05731926 | 0.05890908 | 0.05825909 | 0.06200095 | 0.07348477 | 0.05193626 | 0.05560055748 | 0.06072795 | 0.0737318 | 0.06860068 | 0.07107845 | 0.008311996 | 0.01419907343 | 0.01518398 | 0.009794199
0.010382 | 1358 | 0.04646489 | 0.09218752 | 0.05355578 | 0.05355422 | 0.05654159 | 0.04936453 | 0.07573874 | 0.04633282 | 0.04931831 | 0.06544568 | 0.07228944 | 0.06580222 | 0.05639409 | 0.05066888 | 0.06967624 | 0.05801364 | 0.07134544 | 0.05505911 | 0.06184945 | 0.05087912 | 0.0757416 | 0.05086937 | 0.06192945 | 0.06985867 | 0.05080384 | 0.05015509 | 0.05165816 | 0.06985867 | 0.05331892 | 0.06111903 | 0.07676444 | 0.05403389 | 0.08429715 | 0.05740048 | 0.05865737 | 0.05831051 | 0.0620356 | 0.07345965 | 0.05207569 | 0.05516995117 | 0.06089042 | 0.07384754 | 0.06898335 | 0.07094019 | 0.00827393 | 0.01410723664 | 0.0150978 | 0.009726705
0.010284 | 1357 | 0.04643226 | 0.09151761 | 0.05370754 | 0.05370362 | 0.05689852 | 0.04997319 | 0.07548825 | 0.04630185 | 0.04930893 | 0.0653991 | 0.07175937 | 0.06563079 | 0.05609878 | 0.05051665 | 0.06958374 | 0.05780117 | 0.07183815 | 0.05438164 | 0.06154817 | 0.05090235 | 0.07621044 | 0.05084367 | 0.06171445 | 0.06958172 | 0.05033497 | 0.05011559 | 0.05118509 | 0.06958173 | 0.05319813 | 0.06103904 | 0.07666601 | 0.05391453 | 0.08463703 | 0.05725818 | 0.05864833 | 0.05813236 | 0.06166696 | 0.07335227 | 0.05172142 | 0.05526466295 | 0.0609467 | 0.07361756 | 0.06879569 | 0.0709168 | 0.008235815 | 0.01412354875 | 0.01514341 | 0.009767564
0.010195 | 1356 | 0.0464401 | 0.09150267 | 0.05375547 | 0.05375347 | 0.05634535 | 0.05003921 | 0.07532129 | 0.0463411 | 0.04931539 | 0.06521423 | 0.07240249 | 0.06575514 | 0.05592963 | 0.05011604 | 0.06972765 | 0.05801995 | 0.07118431 | 0.05444797 | 0.0615858 | 0.05073864 | 0.07602213 | 0.05094491 | 0.06151621 | 0.06952054 | 0.05048509 | 0.05013232 | 0.05162204 | 0.06952055 | 0.05310853 | 0.06112123 | 0.07625951 | 0.05359862 | 0.08343086 | 0.05732584 | 0.05881772 | 0.0579262 | 0.06186837 | 0.07305147 | 0.05160229 | 0.05515531451 | 0.06066601 | 0.07376769 | 0.06869566 | 0.07086214 | 0.008227621 | 0.01410533767 | 0.01510926 | 0.009801344
0.010102 | 1355 | 0.04639387 | 0.09178611 | 0.0537451 | 0.05374973 | 0.0567807 | 0.0498764 | 0.07520457 | 0.04633978 | 0.04943806 | 0.06521071 | 0.07190358 | 0.06558905 | 0.05614085 | 0.05055425 | 0.06953122 | 0.05774338 | 0.07134607 | 0.05436104 | 0.06162089 | 0.05071856 | 0.07566331 | 0.05089708 | 0.06161944 | 0.06958592 | 0.0504322 | 0.05000481 | 0.05130881 | 0.06958592 | 0.05312718 | 0.06089159 | 0.07626903 | 0.0535873 | 0.08440746 | 0.0572357 | 0.05871778 | 0.05797877 | 0.06163425 | 0.0730923 | 0.05164366 | 0.05493528768 | 0.0608425 | 0.07402911 | 0.06846409 | 0.07080295 | 0.008181838 | 0.01413911209 | 0.0149992 | 0.00973415
0.009972 | 1354 | 0.04636039 | 0.09112529 | 0.0531505 | 0.05315482 | 0.05653736 | 0.04935441 | 0.07581241 | 0.04639682 | 0.04869234 | 0.06528119 | 0.07222187 | 0.06536642 | 0.0559092 | 0.05043172 | 0.06946778 | 0.05762241 | 0.07122018 | 0.05410613 | 0.06128353 | 0.05054493 | 0.07578662 | 0.05081485 | 0.06146842 | 0.0693237 | 0.05040273 | 0.0501299 | 0.05114642 | 0.0693237 | 0.05307799 | 0.06082808 | 0.0767014 | 0.05384472 | 0.08398542 | 0.05676295 | 0.05854144 | 0.05807381 | 0.06159238 | 0.07307254 | 0.05150926 | 0.05492946878 | 0.06085315 | 0.07333263 | 0.06854708 | 0.07062995 | 0.008191943 | 0.0141083058 | 0.01500822 | 0.009720121
0.009891 | 1353 | 0.04630862 | 0.09159528 | 0.05320501 | 0.05320945 | 0.05631437 | 0.04930809 | 0.07516051 | 0.04651384 | 0.04916547 | 0.06522582 | 0.07203896 | 0.06541666 | 0.05591352 | 0.05014928 | 0.06916964 | 0.05783561 | 0.07136284 | 0.05431531 | 0.0612624 | 0.05075161 | 0.07526821 | 0.05073954 | 0.06141905 | 0.06943622 | 0.05064126 | 0.05003993 | 0.05111208 | 0.06943622 | 0.05296231 | 0.06059266 | 0.07608477 | 0.05328715 | 0.0826128 | 0.05694462 | 0.05867806 | 0.0579678 | 0.06165305 | 0.0729025 | 0.05132856 | 0.05478701741 | 0.06092134 | 0.07383569 | 0.06860871 | 0.07048156 | 0.008268076 | 0.01410071179 | 0.01497747 | 0.009740331
0.009897 | 1352 | 0.0462668 | 0.09208133 | 0.05306246 | 0.05306434 | 0.05636629 | 0.04914634 | 0.07511652 | 0.04625697 | 0.04901284 | 0.06522413 | 0.07188301 | 0.06542248 | 0.05584871 | 0.0501553 | 0.06903473 | 0.05736253 | 0.07124164 | 0.05491938 | 0.06146046 | 0.0504799 | 0.07530583 | 0.05063586 | 0.06106923 | 0.06918748 | 0.05005323 | 0.04983451 | 0.05136749 | 0.06918748 | 0.05291443 | 0.0606148 | 0.07597563 | 0.05325724 | 0.08345353 | 0.05693981 | 0.058201 | 0.05764233 | 0.06139424 | 0.07280252 | 0.05155721 | 0.05463081598 | 0.0602738 | 0.07336595 | 0.06831045 | 0.07046286 | 0.008201709 | 0.01410651486 | 0.01495967 | 0.009740005
0.009776 | 1351 | 0.04627807 | 0.09148216 | 0.05350402 | 0.05350517 | 0.05634892 | 0.04951171 | 0.07508185 | 0.04628899 | 0.04907489 | 0.06514581 | 0.07213215 | 0.06517275 | 0.05587821 | 0.05022874 | 0.06914197 | 0.05734934 | 0.07110923 | 0.05409295 | 0.06108422 | 0.05030441 | 0.07540661 | 0.05079208 | 0.06122934 | 0.06927067 | 0.04975171 | 0.04968692 | 0.05096759 | 0.06927067 | 0.05272113 | 0.06054734 | 0.07579601 | 0.05313125 | 0.08312277 | 0.05680118 | 0.05817376 | 0.05787509 | 0.06140281 | 0.07273235 | 0.0509747 | 0.05491933599 | 0.06028364 | 0.07330836 | 0.06799524 | 0.07035485 | 0.008208194 | 0.01409365237 | 0.01492784 | 0.009704387
0.009605 | 1350 | 0.04624161 | 0.09135648 | 0.05361689 | 0.05361459 | 0.05624136 | 0.04969171 | 0.07511046 | 0.04622253 | 0.04914555 | 0.06512084 | 0.07193492 | 0.06500478 | 0.0559382 | 0.05003968 | 0.06902486 | 0.05745363 | 0.07118863 | 0.0537871 | 0.06097198 | 0.05051793 | 0.07504952 | 0.05036326 | 0.06111355 | 0.06895166 | 0.05032494 | 0.04958379 | 0.0511905 | 0.06895166 | 0.05265504 | 0.06019709 | 0.07583738 | 0.05339257 | 0.08340033 | 0.0568472 | 0.0584312 | 0.05754096 | 0.06120821 | 0.07255523 | 0.05110648 | 0.05465283617 | 0.06032522 | 0.07350179 | 0.06814505 | 0.07028164 | 0.008175846 | 0.01403092593 | 0.01489182 | 0.00966956
0.009469 | 1349 | 0.04622312 | 0.09201557 | 0.05347485 | 0.05347155 | 0.05637152 | 0.04973147 | 0.07528165 | 0.04627038 | 0.04902915 | 0.06495705 | 0.07177005 | 0.06534717 | 0.05571484 | 0.04954431 | 0.06914898 | 0.05728527 | 0.07091335 | 0.05374722 | 0.06098889 | 0.05030859 | 0.07482419 | 0.05020441 | 0.06124224 | 0.06914342 | 0.05002502 | 0.05001439 | 0.05116367 | 0.06914343 | 0.0527751 | 0.06039159 | 0.07525767 | 0.05337053 | 0.08380623 | 0.05663237 | 0.05780148 | 0.05742163 | 0.0614584 | 0.07246828 | 0.05127716 | 0.0544397831 | 0.06036438 | 0.07332623 | 0.06810599 | 0.07023812 | 0.008214735 | 0.01404742151 | 0.01487349 | 0.009628439
0.009355 | 1348 | 0.04623176 | 0.09121079 | 0.05308343 | 0.05308365 | 0.05620976 | 0.04908481 | 0.07465372 | 0.04615742 | 0.04929074 | 0.06511104 | 0.07187775 | 0.06535646 | 0.05573573 | 0.05009404 | 0.06908777 | 0.05761495 | 0.07058686 | 0.05400012 | 0.06143918 | 0.05054493 | 0.07469884 | 0.05025887 | 0.06073293 | 0.06900637 | 0.04966679 | 0.049601 | 0.05095868 | 0.06900637 | 0.05271292 | 0.06021982 | 0.07541774 | 0.05314757 | 0.08185489 | 0.05672093 | 0.05789589 | 0.05760947 | 0.06104318 | 0.07230971 | 0.05092639 | 0.05447297171 | 0.06042197 | 0.07320937 | 0.06822298 | 0.07015226 | 0.008239791 | 0.01402667444 | 0.01486431 | 0.009696205
0.009205 | 1347 | 0.04622813 | 0.09166718 | 0.05326735 | 0.05326835 | 0.05641876 | 0.04933866 | 0.07504492 | 0.04621109 | 0.04878651 | 0.06496107 | 0.07214659 | 0.06524532 | 0.05587496 | 0.04992842 | 0.06878803 | 0.05764807 | 0.07075387 | 0.0540333 | 0.06046874 | 0.05011644 | 0.07504558 | 0.05025401 | 0.06053431 | 0.06884845 | 0.05001886 | 0.04954774 | 0.05101839 | 0.06884845 | 0.0525596 | 0.06000753 | 0.0756408 | 0.05325843 | 0.08364446 | 0.05641558 | 0.05794384 | 0.0574099 | 0.06102066 | 0.07219791 | 0.05084412 | 0.05416559801 | 0.06074461 | 0.0735489 | 0.06799787 | 0.06999229 | 0.008187609 | 0.01406020205 | 0.01478712 | 0.009670771
0.009181 | 1346 | 0.04615005 | 0.09149831 | 0.05273758 | 0.05273685 | 0.05611099 | 0.04908568 | 0.07488912 | 0.04613295 | 0.04865894 | 0.06502506 | 0.07159576 | 0.06534049 | 0.0554885 | 0.04970704 | 0.06904871 | 0.05735002 | 0.07103414 | 0.05337857 | 0.06073016 | 0.04988417 | 0.07443305 | 0.05022365 | 0.06063409 | 0.06870408 | 0.04977059 | 0.04948827 | 0.05066194 | 0.06870408 | 0.05249796 | 0.05986281 | 0.07519046 | 0.05305104 | 0.08246976 | 0.05638325 | 0.05780015 | 0.05732649 | 0.06088549 | 0.07208221 | 0.05108716 | 0.0540041998 | 0.06045987 | 0.0730831 | 0.06761629 | 0.06991185 | 0.008127989 | 0.01401098073 | 0.01476837 | 0.009626841
0.009058 | 1345 | 0.04611996 | 0.09102647 | 0.05300999 | 0.05301444 | 0.05623692 | 0.04910164 | 0.07479613 | 0.04617562 | 0.04886397 | 0.06489679 | 0.07144509 | 0.06514342 | 0.05549086 | 0.04990492 | 0.06868146 | 0.05714383 | 0.0705583 | 0.05342423 | 0.06090528 | 0.05007678 | 0.07437269 | 0.0500639 | 0.06056402 | 0.06863842 | 0.0499207 | 0.04931532 | 0.05084644 | 0.06863842 | 0.05226332 | 0.05988602 | 0.07515994 | 0.05315525 | 0.08239761 | 0.05631223 | 0.05771262 | 0.05717655 | 0.06108343 | 0.07191834 | 0.05056566 | 0.05422384292 | 0.06051277 | 0.07268757 | 0.06763333 | 0.06981493 | 0.008124589 | 0.01397481002 | 0.01478973 | 0.009632022
0.008878 | 1344 | 0.04609748 | 0.09203126 | 0.0529767 | 0.05297974 | 0.05604365 | 0.04944427 | 0.07439969 | 0.0458566 | 0.04873152 | 0.06494981 | 0.07177762 | 0.06495975 | 0.0554876 | 0.04972966 | 0.06863648 | 0.05729996 | 0.07053064 | 0.05325624 | 0.06077873 | 0.04995532 | 0.0745009 | 0.04969523 | 0.06037379 | 0.06864021 | 0.04977782 | 0.04926188 | 0.05052181 | 0.06864021 | 0.05230865 | 0.05987198 | 0.07498163 | 0.05271844 | 0.08382424 | 0.05639293 | 0.05757129 | 0.05707315 | 0.06086542 | 0.07180995 | 0.0505634 | 0.05380198359 | 0.06025221 | 0.07335751 | 0.06759021 | 0.06968244 | 0.008128973 | 0.01392947417 | 0.01468312 | 0.00957829
0.008741 | 1343 | 0.0460758 | 0.09111103 | 0.05280508 | 0.05280083 | 0.05607064 | 0.04902433 | 0.07458299 | 0.04601485 | 0.04869426 | 0.06470929 | 0.0713214 | 0.06486156 | 0.05554147 | 0.04952257 | 0.0685309 | 0.05723726 | 0.07057153 | 0.05313478 | 0.06048824 | 0.04986249 | 0.07411851 | 0.04969757 | 0.0604487 | 0.06854218 | 0.04943253 | 0.0491221 | 0.05056635 | 0.06854218 | 0.0522105 | 0.059692 | 0.07489228 | 0.05279682 | 0.08169906 | 0.05628458 | 0.05767989 | 0.05690518 | 0.06060253 | 0.07175438 | 0.05047668 | 0.05376377702 | 0.06047403 | 0.07254799 | 0.06731566 | 0.0695624 | 0.008149308 | 0.01401111484 | 0.01469828 | 0.009651428
0.008665 | 1342 | 0.04603002 | 0.09137538 | 0.05258747 | 0.05258653 | 0.05594773 | 0.04880655 | 0.07419532 | 0.04602589 | 0.04870721 | 0.0647033 | 0.07128562 | 0.06499996 | 0.05515969 | 0.04955071 | 0.06822769 | 0.05712935 | 0.07051291 | 0.05335846 | 0.06051626 | 0.04991363 | 0.07392746 | 0.0498659 | 0.06029629 | 0.06862455 | 0.04961621 | 0.04911664 | 0.0503633 | 0.06862455 | 0.05195272 | 0.0596857 | 0.07447236 | 0.05267217 | 0.08219632 | 0.05617947 | 0.05738731 | 0.05693819 | 0.06050544 | 0.07177877 | 0.05040771 | 0.05388130248 | 0.05973737 | 0.07280762 | 0.06726532 | 0.06941243 | 0.00817027 | 0.01394583378 | 0.01462227 | 0.009569838
0.00853 | 1341 | 0.04599392 | 0.09077194 | 0.05294499 | 0.05294111 | 0.05585215 | 0.04913602 | 0.07436556 | 0.04593385 | 0.04889627 | 0.06465797 | 0.0711667 | 0.06441679 | 0.05523276 | 0.04937391 | 0.06790254 | 0.05671357 | 0.07011649 | 0.05286598 | 0.06054978 | 0.04963957 | 0.07405227 | 0.04970606 | 0.06024784 | 0.06831066 | 0.04963371 | 0.04885311 | 0.05054065 | 0.06831066 | 0.0519265 | 0.05946073 | 0.07463401 | 0.05231965 | 0.08264219 | 0.05595405 | 0.05730555 | 0.05680476 | 0.06034001 | 0.07151623 | 0.05032383 | 0.05348234996 | 0.05994783 | 0.07285086 | 0.06738991 | 0.0692962 | 0.008052861 | 0.01384079456 | 0.01452944 | 0.009495384
0.008356 | 1340 | 0.04598957 | 0.0909668 | 0.05242914 | 0.05243117 | 0.05607999 | 0.04872689 | 0.07429709 | 0.0459274 | 0.04855586 | 0.06462449 | 0.07138178 | 0.06475494 | 0.05508538 | 0.04935398 | 0.0683781 | 0.05708615 | 0.07018708 | 0.05251398 | 0.06014987 | 0.04970454 | 0.07406384 | 0.04947546 | 0.06025732 | 0.06815776 | 0.0494323 | 0.04883736 | 0.05014896 | 0.06815776 | 0.05201678 | 0.05942042 | 0.07460093 | 0.0524819 | 0.08175465 | 0.0557366 | 0.05722257 | 0.05673733 | 0.06030608 | 0.07112127 | 0.05038422 | 0.05323537067 | 0.05943804 | 0.07231117 | 0.06702831 | 0.06919688 | 0.008129632 | 0.01384255849 | 0.01456297 | 0.009609608
0.00817 | 1339 | 0.04598257 | 0.09130191 | 0.05275841 | 0.05276037 | 0.05585472 | 0.04905127 | 0.07376128 | 0.04557979 | 0.04833825 | 0.06437524 | 0.07102104 | 0.06439848 | 0.05505487 | 0.04919197 | 0.06778856 | 0.05668595 | 0.06993646 | 0.05291246 | 0.06009412 | 0.04947502 | 0.07358319 | 0.04911752 | 0.05988142 | 0.06789467 | 0.04954942 | 0.04880095 | 0.0502046 | 0.06789467 | 0.05193262 | 0.05914565 | 0.07407144 | 0.05243169 | 0.08238641 | 0.05562093 | 0.05740572 | 0.05655507 | 0.06020138 | 0.07117587 | 0.0501671 | 0.05362542719 | 0.05948391 | 0.07259174 | 0.06669136 | 0.06911453 | 0.008141633 | 0.01381652988 | 0.01449802 | 0.009533238
0.008026 | 1338 | 0.04588397 | 0.09060131 | 0.05278977 | 0.05279366 | 0.05585838 | 0.04919338 | 0.07393877 | 0.04554708 | 0.04817292 | 0.06444576 | 0.07089785 | 0.06426423 | 0.05501892 | 0.04910592 | 0.0676776 | 0.05654357 | 0.06986337 | 0.05255888 | 0.06004868 | 0.0495168 | 0.07343128 | 0.04923905 | 0.05981721 | 0.06794896 | 0.04926192 | 0.04863753 | 0.05008597 | 0.06794896 | 0.05177141 | 0.05926336 | 0.07434187 | 0.05208611 | 0.08178896 | 0.05555832 | 0.0571645 | 0.05661505 | 0.0603939 | 0.07100209 | 0.04991382 | 0.05308124423 | 0.05927054 | 0.07219557 | 0.06710745 | 0.06895205 | 0.008130039 | 0.01383985952 | 0.01450443 | 0.009498624
0.007886 | 1337 | 0.04587638 | 0.09076807 | 0.05228943 | 0.05229309 | 0.05582095 | 0.04858431 | 0.07369123 | 0.04563692 | 0.04834364 | 0.06423788 | 0.07101858 | 0.06415425 | 0.05494766 | 0.04912346 | 0.06757919 | 0.05653727 | 0.06991737 | 0.05233451 | 0.06024107 | 0.04935026 | 0.07360001 | 0.04910348 | 0.05973753 | 0.06773868 | 0.04920952 | 0.04873781 | 0.05003121 | 0.06773868 | 0.0515763 | 0.05903096 | 0.07397777 | 0.05198513 | 0.08158841 | 0.05557507 | 0.05704712 | 0.05639613 | 0.05980097 | 0.07083526 | 0.04997825 | 0.0530946143 | 0.05952556 | 0.07231145 | 0.0669028 | 0.06878841 | 0.008058402 | 0.0137708094 | 0.01441599 | 0.00947615
0.007699 | 1336 | 0.04577925 | 0.09093082 | 0.05265912 | 0.05265582 | 0.05586199 | 0.04919898 | 0.07334263 | 0.04528473 | 0.04822738 | 0.06435351 | 0.0709307 | 0.06392824 | 0.05486378 | 0.04879821 | 0.06739931 | 0.05656646 | 0.06952005 | 0.05278377 | 0.05992051 | 0.04905206 | 0.07328178 | 0.04911948 | 0.0597171 | 0.06764026 | 0.04920355 | 0.04855493 | 0.05004305 | 0.06764026 | 0.05132837 | 0.05879585 | 0.07394848 | 0.05195638 | 0.0818728 | 0.05542405 | 0.0567759 | 0.05644379 | 0.05980905 | 0.07053835 | 0.04978613 | 0.05313641578 | 0.05947622 | 0.07239139 | 0.0665896 | 0.06869251 | 0.008093481 | 0.01372239552 | 0.01441258 | 0.009441153
0.00752 | 1335 | 0.04571787 | 0.09031098 | 0.0528654 | 0.05286568 | 0.05575835 | 0.04932132 | 0.07346155 | 0.04536749 | 0.0479337 | 0.06410767 | 0.07076213 | 0.06391283 | 0.05461229 | 0.04871712 | 0.06739182 | 0.05628904 | 0.06940561 | 0.05215762 | 0.0601825 | 0.04896532 | 0.07331986 | 0.04879616 | 0.05949285 | 0.06758691 | 0.0489285 | 0.04838387 | 0.0498724 | 0.06758691 | 0.05145098 | 0.05879193 | 0.07359707 | 0.05211688 | 0.08089088 | 0.05527292 | 0.05686537 | 0.05612326 | 0.05981261 | 0.07061011 | 0.04962474 | 0.05260275304 | 0.05958802 | 0.07182965 | 0.06656375 | 0.06848816 | 0.008009202 | 0.01365293656 | 0.01431453 | 0.009384773
0.007359 | 1334 | 0.04569484 | 0.09011687 | 0.05210401 | 0.05210244 | 0.05566287 | 0.04840839 | 0.07333024 | 0.04531525 | 0.04801494 | 0.06408865 | 0.07071609 | 0.06393725 | 0.05460185 | 0.04851136 | 0.06713335 | 0.05626529 | 0.06945129 | 0.05202784 | 0.05934962 | 0.04899593 | 0.07322328 | 0.04888662 | 0.05924979 | 0.06734485 | 0.04911266 | 0.04826819 | 0.04984708 | 0.06734485 | 0.0513517 | 0.05875303 | 0.07349356 | 0.05185495 | 0.08163646 | 0.05514471 | 0.05674283 | 0.05610735 | 0.05945432 | 0.07036044 | 0.04964821 | 0.05248793587 | 0.05956224 | 0.07181783 | 0.06649479 | 0.06831814 | 0.008010795 | 0.01364903711 | 0.01430235 | 0.009411802
0.007188 | 1333 | 0.04561955 | 0.09022789 | 0.05287688 | 0.05287629 | 0.05548088 | 0.04932839 | 0.07289277 | 0.04522465 | 0.04786615 | 0.06387556 | 0.0707039 | 0.06375857 | 0.05428933 | 0.04875297 | 0.0670918 | 0.05621962 | 0.06905533 | 0.05172413 | 0.05973515 | 0.04883694 | 0.07286597 | 0.04856845 | 0.05920999 | 0.06728799 | 0.04883518 | 0.04819278 | 0.04976712 | 0.06728799 | 0.05113947 | 0.05862571 | 0.07354386 | 0.05165847 | 0.08114807 | 0.05495838 | 0.05674968 | 0.05599407 | 0.05965224 | 0.0702329 | 0.04953689 | 0.05281043425 | 0.05930873 | 0.07202836 | 0.06621287 | 0.06820923 | 0.007976507 | 0.01358108595 | 0.01424052 | 0.009343485
0.007016 | 1332 | 0.04554205 | 0.08997524 | 0.05260018 | 0.05260463 | 0.05531621 | 0.04914868 | 0.07295434 | 0.04511876 | 0.04797977 | 0.06383028 | 0.07036464 | 0.06369374 | 0.0545407 | 0.04857876 | 0.06699051 | 0.05619998 | 0.06894438 | 0.05144407 | 0.05963723 | 0.04855304 | 0.07264971 | 0.04876063 | 0.05920099 | 0.06708464 | 0.04826208 | 0.04806862 | 0.04921292 | 0.06708464 | 0.05108034 | 0.0585822 | 0.07328663 | 0.05173685 | 0.08030958 | 0.05496635 | 0.0565642 | 0.05596555 | 0.05942053 | 0.07015991 | 0.04929418 | 0.05231320113 | 0.05912118 | 0.0715341 | 0.06573158 | 0.06813439 | 0.007996417 | 0.0136196008 | 0.01426953 | 0.00936402
0.006815 | 1331 | 0.04544807 | 0.09061705 | 0.05229583 | 0.05229652 | 0.055493 | 0.04846745 | 0.07296626 | 0.04506735 | 0.04780726 | 0.06397271 | 0.07018248 | 0.0635701 | 0.05435379 | 0.04817285 | 0.06673768 | 0.05600643 | 0.06910901 | 0.05243748 | 0.05942467 | 0.0484988 | 0.07258298 | 0.0485997 | 0.05898307 | 0.06685143 | 0.04860451 | 0.04794011 | 0.04938896 | 0.06685143 | 0.05094726 | 0.05835233 | 0.07314815 | 0.05140654 | 0.08164161 | 0.05478802 | 0.05631592 | 0.05584143 | 0.05924784 | 0.06982491 | 0.0492959 | 0.05224213377 | 0.05906429 | 0.07151239 | 0.06606827 | 0.06797325 | 0.008010461 | 0.01353338733 | 0.0141781 | 0.009305857
0.006677 | 1330 | 0.04536483 | 0.08970041 | 0.05206464 | 0.05205984 | 0.05500738 | 0.04862779 | 0.07252074 | 0.04493649 | 0.0472815 | 0.06374829 | 0.070025 | 0.06308902 | 0.05417096 | 0.04823473 | 0.0663828 | 0.05577697 | 0.06867701 | 0.05158314 | 0.05919836 | 0.04842154 | 0.07246857 | 0.04835472 | 0.05891651 | 0.066837 | 0.04843291 | 0.04772124 | 0.04922169 | 0.06683701 | 0.05094333 | 0.05825429 | 0.07299385 | 0.05149883 | 0.08043258 | 0.05482855 | 0.05609842 | 0.05570368 | 0.05927456 | 0.06989608 | 0.04916672 | 0.05243740603 | 0.05898644 | 0.07142469 | 0.06591363 | 0.0677825 | 0.007959696 | 0.01353474986 | 0.01414011 | 0.009318672
0.006465 | 1329 | 0.04528227 | 0.08996018 | 0.05180498 | 0.05180778 | 0.05505789 | 0.04845978 | 0.0725094 | 0.04478354 | 0.04765297 | 0.06368672 | 0.07006818 | 0.06333052 | 0.05404884 | 0.04804501 | 0.0668496 | 0.05593936 | 0.06872429 | 0.05145774 | 0.05920839 | 0.04837741 | 0.07241429 | 0.04795937 | 0.05889012 | 0.06674221 | 0.04837578 | 0.04765972 | 0.04900674 | 0.06674221 | 0.05063068 | 0.05813217 | 0.07276086 | 0.05135789 | 0.08000893 | 0.05468957 | 0.05595356 | 0.05542488 | 0.05905323 | 0.06946696 | 0.04884411 | 0.05191451684 | 0.05846542 | 0.07095075 | 0.06550511 | 0.067656 | 0.007933325 | 0.01341742184 | 0.01405155 | 0.009261455
0.006272 | 1328 | 0.04520794 | 0.08990695 | 0.05198723 | 0.05198801 | 0.05499057 | 0.04839621 | 0.07258532 | 0.04471205 | 0.04763056 | 0.06339332 | 0.06995242 | 0.06300496 | 0.0539136 | 0.04791667 | 0.06641527 | 0.05562993 | 0.06825945 | 0.05125953 | 0.05930661 | 0.04817842 | 0.07219524 | 0.04819229 | 0.05887471 | 0.06645563 | 0.04831418 | 0.04763437 | 0.04903404 | 0.06645563 | 0.05073819 | 0.05800582 | 0.07273939 | 0.05122084 | 0.08086265 | 0.05446782 | 0.05617355 | 0.05544412 | 0.05890095 | 0.06950683 | 0.04890882 | 0.05186288431 | 0.058317 | 0.0711101 | 0.06554134 | 0.06746264 | 0.00791522 | 0.01346270461 | 0.01411508 | 0.009265806
0.006035 | 1327 | 0.0450897 | 0.08914892 | 0.05170822 | 0.05170999 | 0.05488618 | 0.0481655 | 0.07221835 | 0.04468326 | 0.04736181 | 0.0634343 | 0.06958996 | 0.06283832 | 0.05377948 | 0.04789764 | 0.065897 | 0.05560425 | 0.06821486 | 0.05070148 | 0.05919834 | 0.0480498 | 0.0722611 | 0.0481741 | 0.05857262 | 0.06645371 | 0.04800856 | 0.04754558 | 0.04884101 | 0.06645371 | 0.05045167 | 0.0578302 | 0.07218339 | 0.0507368 | 0.07954356 | 0.0545315 | 0.05603191 | 0.05538551 | 0.058553 | 0.06941543 | 0.04877722 | 0.05187994614 | 0.05809 | 0.0711743 | 0.0653149 | 0.06734702 | 0.007925415 | 0.01332873944 | 0.01406803 | 0.009202024
0.005875 | 1326 | 0.04500364 | 0.08983956 | 0.05169641 | 0.05169898 | 0.05482848 | 0.04826228 | 0.07200358 | 0.04463192 | 0.04758686 | 0.06327346 | 0.06972206 | 0.06300441 | 0.05359334 | 0.04765915 | 0.0660035 | 0.0555626 | 0.06809051 | 0.05174953 | 0.05900966 | 0.04788825 | 0.07179517 | 0.04771026 | 0.05852249 | 0.06616063 | 0.04754266 | 0.04735791 | 0.04896997 | 0.06616063 | 0.05049328 | 0.05778266 | 0.07235952 | 0.05093924 | 0.07995856 | 0.05434435 | 0.0556051 | 0.05523022 | 0.05877025 | 0.06926472 | 0.04840638 | 0.05149585381 | 0.058077 | 0.07062915 | 0.06522445 | 0.06720769 | 0.007890256 | 0.01333445217 | 0.01402798 | 0.009156117
0.005686 | 1325 | 0.04488705 | 0.08916968 | 0.05155695 | 0.05156065 | 0.05469345 | 0.04818754 | 0.07222389 | 0.04466726 | 0.04741519 | 0.06314956 | 0.06962145 | 0.06261783 | 0.05365898 | 0.04739864 | 0.0658153 | 0.05536481 | 0.0678155 | 0.05068219 | 0.05900335 | 0.04787404 | 0.07199216 | 0.0479017 | 0.05844006 | 0.0661224 | 0.04781346 | 0.04719045 | 0.0487291 | 0.0661224 | 0.05059545 | 0.05779096 | 0.07229396 | 0.05086583 | 0.08062471 | 0.05408502 | 0.05557263 | 0.05522446 | 0.05844044 | 0.06904761 | 0.04853155 | 0.05168603733 | 0.05780397 | 0.07097089 | 0.06533787 | 0.06700734 | 0.007805365 | 0.01327610482 | 0.01399592 | 0.0091221
0.005536 | 1324 | 0.04477669 | 0.08883319 | 0.05140087 | 0.05140318 | 0.05471082 | 0.0478114 | 0.07173791 | 0.04433529 | 0.0470181 | 0.06330676 | 0.06930843 | 0.06240868 | 0.05330201 | 0.04750293 | 0.06537638 | 0.05529068 | 0.06815419 | 0.05078852 | 0.05882064 | 0.04773064 | 0.07177434 | 0.04757525 | 0.05838215 | 0.06589603 | 0.04780245 | 0.04715199 | 0.04867465 | 0.06589603 | 0.05014355 | 0.05760311 | 0.07209247 | 0.05086909 | 0.07927102 | 0.05419723 | 0.05598922 | 0.05500997 | 0.05822286 | 0.06906389 | 0.04828679 | 0.05139659718 | 0.0577508 | 0.07057598 | 0.065111 | 0.0668524 | 0.0077712 | 0.01323020086 | 0.01391599 | 0.009078805
0.005444 | 1323 | 0.04464414 | 0.08956954 | 0.05120007 | 0.05119548 | 0.05438565 | 0.0476983 | 0.07158288 | 0.04443504 | 0.04691513 | 0.06299732 | 0.06928111 | 0.06238003 | 0.05335625 | 0.04730531 | 0.06564308 | 0.0550608 | 0.06764718 | 0.05057066 | 0.05842768 | 0.04757347 | 0.0714173 | 0.04747636 | 0.05824478 | 0.06589883 | 0.04721744 | 0.04710382 | 0.04853567 | 0.06589883 | 0.05013007 | 0.05753213 | 0.07210863 | 0.05060387 | 0.08015048 | 0.05388845 | 0.05538354 | 0.05498083 | 0.05791328 | 0.0689213 | 0.04826493 | 0.0512689352 | 0.057662 | 0.07029518 | 0.06422159 | 0.06680492 | 0.007756907 | 0.01320247445 | 0.01387705 | 0.009080497
0.005247 | 1322 | 0.04451774 | 0.08848002 | 0.05123402 | 0.05123252 | 0.05435753 | 0.04766589 | 0.07154116 | 0.04422728 | 0.04695347 | 0.06270057 | 0.0691738 | 0.06228308 | 0.05355454 | 0.04705702 | 0.06561363 | 0.05497472 | 0.06748225 | 0.05037255 | 0.05842017 | 0.04747056 | 0.07134248 | 0.04747345 | 0.05815326 | 0.06567302 | 0.04744751 | 0.04692921 | 0.0483244 | 0.06567302 | 0.05003744 | 0.05733083 | 0.07161362 | 0.05040309 | 0.07958619 | 0.05395732 | 0.05530641 | 0.05471314 | 0.05840049 | 0.06867248 | 0.04810684 | 0.05132084712 | 0.05761943 | 0.07033283 | 0.06475564 | 0.06658324 | 0.007742186 | 0.01316690445 | 0.01382398 | 0.009067907
0.005094 | 1321 | 0.04441164 | 0.08802557 | 0.05117922 | 0.05117978 | 0.05450459 | 0.04743063 | 0.07135584 | 0.0442482 | 0.04691302 | 0.06275168 | 0.06903115 | 0.06212357 | 0.05335354 | 0.04639413 | 0.06522132 | 0.05487828 | 0.06735007 | 0.05107826 | 0.05859639 | 0.04733921 | 0.07085182 | 0.04728648 | 0.05812972 | 0.06556824 | 0.0473081 | 0.04676652 | 0.04830228 | 0.06556824 | 0.04979416 | 0.05729122 | 0.07160273 | 0.05039211 | 0.07917153 | 0.05350944 | 0.05535423 | 0.05482961 | 0.05806043 | 0.06842382 | 0.04783166 | 0.05107910931 | 0.05718015 | 0.07035713 | 0.06460798 | 0.06644842 | 0.007721974 | 0.0131956432 | 0.01382056 | 0.009038049
0.004938 | 1320 | 0.04425989 | 0.08894132 | 0.0510957 | 0.05109601 | 0.05425626 | 0.04778624 | 0.07136243 | 0.04410118 | 0.04678413 | 0.06284715 | 0.06891049 | 0.06213253 | 0.05301838 | 0.04669673 | 0.06518409 | 0.05481479 | 0.06741545 | 0.05016999 | 0.05823697 | 0.0473083 | 0.07109174 | 0.04711627 | 0.05778062 | 0.06539533 | 0.04697046 | 0.04664269 | 0.04803389 | 0.06539534 | 0.04995424 | 0.05715293 | 0.07149636 | 0.05044749 | 0.07981294 | 0.05384758 | 0.05506757 | 0.05461238 | 0.05776655 | 0.0685113 | 0.04788308 | 0.05077238381 | 0.05710346 | 0.07012739 | 0.06417229 | 0.06627906 | 0.007657242 | 0.01309862919 | 0.01377858 | 0.009013799
0.004765 | 1319 | 0.04420758 | 0.08787448 | 0.05081943 | 0.05082136 | 0.05429847 | 0.04725682 | 0.07090963 | 0.04401586 | 0.04680823 | 0.06254107 | 0.06879923 | 0.06216664 | 0.05298694 | 0.0465619 | 0.06518936 | 0.05459888 | 0.0668059 | 0.04989685 | 0.0581766 | 0.04719539 | 0.07079706 | 0.04702561 | 0.05789426 | 0.06523035 | 0.04742846 | 0.04658538 | 0.04820145 | 0.06523035 | 0.04983165 | 0.05709299 | 0.07126209 | 0.05028361 | 0.07888883 | 0.05363442 | 0.05483529 | 0.05448228 | 0.05779035 | 0.06823291 | 0.04784696 | 0.05092487484 | 0.05730889 | 0.06971983 | 0.06435524 | 0.06613565 | 0.007651774 | 0.01306280121 | 0.0137416 | 0.008979639
0.004648 | 1318 | 0.04410462 | 0.08839799 | 0.05066928 | 0.05066554 | 0.05402218 | 0.04720103 | 0.07084772 | 0.04388854 | 0.04666033 | 0.0625591 | 0.06871562 | 0.06186313 | 0.05296335 | 0.04671355 | 0.06482327 | 0.05463032 | 0.067075 | 0.04976176 | 0.05828889 | 0.047071 | 0.07093611 | 0.04692269 | 0.05770842 | 0.06513764 | 0.04717392 | 0.04636467 | 0.04792183 | 0.06513764 | 0.0496774 | 0.05710235 | 0.07088861 | 0.0500744 | 0.07891722 | 0.05355305 | 0.05501041 | 0.0544942 | 0.05774731 | 0.06818051 | 0.04745384 | 0.0505874604 | 0.05697223 | 0.07005609 | 0.06436874 | 0.0659957 | 0.007640215 | 0.01302569546 | 0.01364025 | 0.008938846
0.004546 | 1317 | 0.04396364 | 0.08770123 | 0.05065275 | 0.05064861 | 0.05391434 | 0.04721085 | 0.07074715 | 0.04365994 | 0.04700465 | 0.06247757 | 0.06862704 | 0.06170997 | 0.05273696 | 0.04627993 | 0.06473369 | 0.05434812 | 0.06694992 | 0.04958237 | 0.05823268 | 0.04703951 | 0.07053231 | 0.04694562 | 0.05772926 | 0.06495348 | 0.04685419 | 0.0463139 | 0.04751799 | 0.06495348 | 0.04940556 | 0.05680369 | 0.07120161 | 0.05030912 | 0.0792426 | 0.05358579 | 0.05472896 | 0.05435658 | 0.0575914 | 0.06802504 | 0.04740645 | 0.05043035001 | 0.05710325 | 0.06961077 | 0.06392884 | 0.06590267 | 0.007600857 | 0.01305930689 | 0.01365739 | 0.008966343
0.00438 | 1316 | 0.04382318 | 0.08754256 | 0.05036349 | 0.05035895 | 0.05368821 | 0.04684939 | 0.07035754 | 0.04369534 | 0.0464914 | 0.06218199 | 0.06872722 | 0.06171458 | 0.05260589 | 0.04646942 | 0.06486643 | 0.05457397 | 0.066803 | 0.05032569 | 0.05785971 | 0.04681581 | 0.07072988 | 0.046755 | 0.05740081 | 0.06468854 | 0.04697461 | 0.04622316 | 0.04773568 | 0.06468854 | 0.04922853 | 0.05671555 | 0.07087973 | 0.04993787 | 0.0780397 | 0.05318648 | 0.05477298 | 0.05411262 | 0.0573244 | 0.06787132 | 0.04766356 | 0.05073892698 | 0.05714794 | 0.06950782 | 0.06317105 | 0.0657924 | 0.007558374 | 0.01300112996 | 0.01361658 | 0.008889768
0.00422 | 1315 | 0.04373031 | 0.08766837 | 0.05069167 | 0.05069612 | 0.05366151 | 0.04729617 | 0.07049798 | 0.04360803 | 0.04640511 | 0.06227295 | 0.0681253 | 0.06166897 | 0.05261285 | 0.04635449 | 0.06466352 | 0.0544454 | 0.06654265 | 0.04953794 | 0.05797243 | 0.04673992 | 0.07018555 | 0.04658154 | 0.05744017 | 0.06473503 | 0.04676548 | 0.04615638 | 0.04776582 | 0.06473503 | 0.04936207 | 0.05658604 | 0.07085349 | 0.05010458 | 0.07850455 | 0.05323007 | 0.05465448 | 0.05417339 | 0.05716561 | 0.06795292 | 0.04734708 | 0.05026739463 | 0.05665307 | 0.06930939 | 0.06374756 | 0.06564475 | 0.007556269 | 0.0129630696 | 0.01361131 | 0.008902998
0.00415 | 1314 | 0.04355594 | 0.08689389 | 0.0507415 | 0.05073676 | 0.0534091 | 0.04737663 | 0.07058072 | 0.04347641 | 0.04602252 | 0.06221752 | 0.06812793 | 0.06150851 | 0.05252346 | 0.04624675 | 0.06457082 | 0.05450289 | 0.06672122 | 0.04941639 | 0.0577918 | 0.04662911 | 0.07059285 | 0.04648844 | 0.05727247 | 0.06470826 | 0.04658758 | 0.04596884 | 0.0475068 | 0.06470826 | 0.04920237 | 0.05665907 | 0.07054294 | 0.04954816 | 0.07884877 | 0.05291111 | 0.05445606 | 0.05398703 | 0.05720277 | 0.06753022 | 0.04723591 | 0.05006987229 | 0.05636042 | 0.06911638 | 0.0631643 | 0.06551977 | 0.007524656 | 0.0129187461 | 0.01357803 | 0.008898818
0.004075 | 1313 | 0.04345388 | 0.08765603 | 0.05036346 | 0.05035941 | 0.05338935 | 0.04717856 | 0.07008255 | 0.04357519 | 0.04601976 | 0.06202908 | 0.06788766 | 0.06109326 | 0.05242687 | 0.04609732 | 0.0641182 | 0.05398424 | 0.06654375 | 0.04923076 | 0.05759688 | 0.04653989 | 0.07048349 | 0.04648537 | 0.05719802 | 0.06453274 | 0.04694644 | 0.04588253 | 0.04723881 | 0.06453274 | 0.04899865 | 0.0565541 | 0.0705609 | 0.04959302 | 0.07829882 | 0.05289118 | 0.05447692 | 0.0541623 | 0.05715877 | 0.06748738 | 0.04707566 | 0.05011397228 | 0.05628271 | 0.06892572 | 0.06333729 | 0.06533796 | 0.007452156 | 0.01283856388 | 0.01346072 | 0.008812719
0.003927 | 1312 | 0.04337553 | 0.08695895 | 0.05052653 | 0.05052333 | 0.05306604 | 0.04684183 | 0.07012385 | 0.04339149 | 0.04604852 | 0.06183501 | 0.06830063 | 0.0611794 | 0.05241708 | 0.04612883 | 0.06406651 | 0.05376846 | 0.06629627 | 0.04938068 | 0.0574774 | 0.04636729 | 0.06979319 | 0.04605992 | 0.05719023 | 0.06437715 | 0.04629391 | 0.04576873 | 0.04714754 | 0.06437715 | 0.049042 | 0.05654528 | 0.0703018 | 0.0496205 | 0.07840392 | 0.05270846 | 0.05435031 | 0.05387508 | 0.05695215 | 0.06749221 | 0.04689851 | 0.04982444644 | 0.05640979 | 0.06876608 | 0.06342405 | 0.06526343 | 0.007410378 | 0.01285842806 | 0.01345191 | 0.008813064
0.003825 | 1311 | 0.04322075 | 0.08665123 | 0.04989 | 0.04988669 | 0.05305949 | 0.04654165 | 0.07012949 | 0.04338752 | 0.04586208 | 0.06188023 | 0.0679891 | 0.06117856 | 0.05221808 | 0.0465883 | 0.06401595 | 0.05404116 | 0.06621768 | 0.04878048 | 0.05753296 | 0.04620746 | 0.06986361 | 0.04626404 | 0.05712497 | 0.06422253 | 0.04643007 | 0.04575109 | 0.04718175 | 0.06422253 | 0.04890264 | 0.05620014 | 0.07037468 | 0.04944867 | 0.07797372 | 0.05279328 | 0.05427153 | 0.05397431 | 0.0569979 | 0.06726979 | 0.04678496 | 0.049447041 | 0.05634916 | 0.0690102 | 0.0634113 | 0.06507178 | 0.007391207 | 0.0127767371 | 0.01340472 | 0.008748785
0.003728 | 1310 | 0.04313235 | 0.08717444 | 0.04970134 | 0.04969949 | 0.05300422 | 0.04630002 | 0.06962815 | 0.04329341 | 0.04579992 | 0.06182107 | 0.06804895 | 0.06082949 | 0.05213981 | 0.04609207 | 0.06386608 | 0.05393436 | 0.06577113 | 0.04924035 | 0.05747878 | 0.04623591 | 0.07001536 | 0.0460814 | 0.05699914 | 0.06413956 | 0.04634386 | 0.04562618 | 0.04719734 | 0.06413956 | 0.04879771 | 0.05629435 | 0.07038222 | 0.04949183 | 0.07804382 | 0.05255977 | 0.05412833 | 0.05377187 | 0.05691886 | 0.06706953 | 0.04694805 | 0.04992700368 | 0.05629956 | 0.0686019 | 0.06307851 | 0.065028 | 0.00734971 | 0.01275847666 | 0.01340939 | 0.0087919
0.003665 | 1309 | 0.04307045 | 0.08626257 | 0.04958818 | 0.0495895 | 0.05297601 | 0.04617844 | 0.06943117 | 0.04306979 | 0.04576759 | 0.061782 | 0.06759171 | 0.06103256 | 0.05209735 | 0.04622784 | 0.06368579 | 0.05389504 | 0.06601357 | 0.04903425 | 0.05726645 | 0.04619397 | 0.06959571 | 0.04606736 | 0.05687459 | 0.06401183 | 0.04573354 | 0.04559184 | 0.04702106 | 0.06401183 | 0.04862207 | 0.05622005 | 0.07007469 | 0.04942521 | 0.07822992 | 0.05271445 | 0.0540298 | 0.05388724 | 0.05680755 | 0.0669497 | 0.04651758 | 0.04939613491 | 0.05573806 | 0.06834838 | 0.0624903 | 0.06485274 | 0.007375726 | 0.01276921947 | 0.01341184 | 0.008756041
0.003573 | 1308 | 0.04295099 | 0.08663622 | 0.04959739 | 0.04959831 | 0.05287613 | 0.04602533 | 0.06971758 | 0.04303587 | 0.04578747 | 0.06181727 | 0.06774985 | 0.06081753 | 0.05205668 | 0.04591603 | 0.06385687 | 0.05396234 | 0.06567685 | 0.04876955 | 0.05720156 | 0.04607615 | 0.06956637 | 0.04583204 | 0.05697265 | 0.06391123 | 0.04586461 | 0.04545952 | 0.04670404 | 0.06391123 | 0.04861272 | 0.05601713 | 0.0698988 | 0.04930455 | 0.07785592 | 0.05253325 | 0.05398479 | 0.05374149 | 0.05658157 | 0.06681138 | 0.04667752 | 0.04933911562 | 0.05586785 | 0.06835133 | 0.06269626 | 0.06478076 | 0.007296628 | 0.01268879883 | 0.01331912 | 0.008730262
0.003486 | 1307 | 0.04283033 | 0.08627232 | 0.04942446 | 0.04942371 | 0.05270091 | 0.04609077 | 0.06945148 | 0.04318375 | 0.04581284 | 0.06171297 | 0.06776761 | 0.06099164 | 0.05186812 | 0.04625462 | 0.06379917 | 0.05384656 | 0.0657148 | 0.04858244 | 0.05719047 | 0.04589805 | 0.06957127 | 0.0457549 | 0.05675972 | 0.06372528 | 0.04594382 | 0.04536171 | 0.046907 | 0.06372528 | 0.0484405 | 0.05600759 | 0.06973605 | 0.04926282 | 0.07740236 | 0.0523087 | 0.05373215 | 0.05355954 | 0.05655339 | 0.0667193 | 0.04638604 | 0.04955954477 | 0.05586233 | 0.06860303 | 0.06272761 | 0.06471119 | 0.00736346 | 0.01274245605 | 0.01338864 | 0.008791219
0.003512 | 1306 | 0.04272659 | 0.0859636 | 0.04945338 | 0.04945329 | 0.0525451 | 0.04593317 | 0.06924939 | 0.04307409 | 0.0455549 | 0.06146762 | 0.06729896 | 0.06056747 | 0.05183715 | 0.04595799 | 0.06347645 | 0.05354946 | 0.06587395 | 0.04879827 | 0.05700002 | 0.04579109 | 0.06942982 | 0.045697 | 0.05691005 | 0.06378607 | 0.04586523 | 0.04524275 | 0.04669413 | 0.06378607 | 0.04834692 | 0.05593772 | 0.06953494 | 0.04898968 | 0.077935 | 0.0521911 | 0.05374191 | 0.05350956 | 0.05625297 | 0.06664484 | 0.04623412 | 0.04911419004 | 0.0558254 | 0.06791434 | 0.06233857 | 0.06447112 | 0.007265171 | 0.0126631055 | 0.01331276 | 0.008720446
0.003418 | 1305 | 0.04264447 | 0.08551813 | 0.04931344 | 0.04931728 | 0.05260194 | 0.04567065 | 0.06916236 | 0.04303807 | 0.04544844 | 0.06131863 | 0.06746313 | 0.06070302 | 0.0517198 | 0.04586203 | 0.06342075 | 0.05344462 | 0.06537033 | 0.04928077 | 0.05704353 | 0.04574156 | 0.06930245 | 0.04560145 | 0.05641513 | 0.06360188 | 0.04586881 | 0.04507776 | 0.0467458 | 0.06360188 | 0.04825271 | 0.05586289 | 0.06968155 | 0.04905515 | 0.07711316 | 0.05233237 | 0.05357952 | 0.05358779 | 0.05624518 | 0.06633668 | 0.04629825 | 0.04917106032 | 0.05574575 | 0.06861958 | 0.06268242 | 0.06450646 | 0.007285013 | 0.01264021266 | 0.01331698 | 0.008708142
0.00334 | 1304 | 0.04251353 | 0.08596009 | 0.04912668 | 0.04913017 | 0.05228601 | 0.04574346 | 0.06915098 | 0.04273789 | 0.04538322 | 0.06118875 | 0.06758786 | 0.06054465 | 0.05157199 | 0.0458609 | 0.06333771 | 0.05358558 | 0.06531076 | 0.04843622 | 0.05691288 | 0.04565552 | 0.06933521 | 0.04537861 | 0.05629243 | 0.06360078 | 0.04567814 | 0.04512773 | 0.04670378 | 0.06360078 | 0.04821637 | 0.05584404 | 0.06945804 | 0.0490367 | 0.07759785 | 0.05212047 | 0.05361959 | 0.05322618 | 0.05615383 | 0.06647572 | 0.04613994 | 0.04923539236 | 0.05542891 | 0.06775997 | 0.06194305 | 0.06430866 | 0.007227649 | 0.01266382542 | 0.01324544 | 0.008649706
0.003236 | 1303 | 0.04241651 | 0.08587793 | 0.049221 | 0.04922053 | 0.05229183 | 0.04588387 | 0.06876371 | 0.04284356 | 0.04547407 | 0.06116624 | 0.0671047 | 0.06019297 | 0.0516247 | 0.0455764 | 0.0628412 | 0.05342835 | 0.06506411 | 0.04827681 | 0.05676826 | 0.04550773 | 0.06923351 | 0.04562369 | 0.0564457 | 0.06341179 | 0.04557062 | 0.04502714 | 0.04660464 | 0.06341179 | 0.04810165 | 0.05560082 | 0.06927258 | 0.04898606 | 0.07768622 | 0.05219532 | 0.05350706 | 0.05305242 | 0.05605566 | 0.06639887 | 0.04604373 | 0.04863448441 | 0.05541633 | 0.06773177 | 0.06240138 | 0.06419477 | 0.007222839 | 0.01257340517 | 0.01321928 | 0.008656563
0.003297 | 1302 | 0.04233215 | 0.08521678 | 0.048925 | 0.04892206 | 0.05209696 | 0.04553603 | 0.06897451 | 0.04274495 | 0.04542068 | 0.06138655 | 0.06710384 | 0.06079644 | 0.05161977 | 0.04577631 | 0.06323929 | 0.05350716 | 0.06516391 | 0.04807762 | 0.05671816 | 0.04537521 | 0.06885862 | 0.0453773 | 0.0563345 | 0.06346037 | 0.04543189 | 0.04466987 | 0.04636002 | 0.06346037 | 0.04792315 | 0.05562097 | 0.0696625 | 0.0490602 | 0.07670894 | 0.05205629 | 0.05344936 | 0.05305017 | 0.05594811 | 0.06616281 | 0.04592712 | 0.04882049188 | 0.05550231 | 0.06809612 | 0.06212837 | 0.06417395 | 0.007105774 | 0.01248505432 | 0.01313535 | 0.008643377
0.003232 | 1301 | 0.04227664 | 0.08541869 | 0.0486427 | 0.04864357 | 0.05201477 | 0.04530503 | 0.06919583 | 0.04278523 | 0.0451233 | 0.06123311 | 0.06720545 | 0.06047138 | 0.05136408 | 0.04520224 | 0.06299907 | 0.05337113 | 0.06522473 | 0.04845698 | 0.05684154 | 0.04532344 | 0.06913624 | 0.04544768 | 0.05618212 | 0.06341706 | 0.04547002 | 0.0446586 | 0.04624884 | 0.06341706 | 0.0478852 | 0.05564099 | 0.06927834 | 0.04846124 | 0.0772034 | 0.05191365 | 0.05334248 | 0.05280737 | 0.0559972 | 0.06611261 | 0.04589526 | 0.04866358265 | 0.05543316 | 0.06751318 | 0.06198822 | 0.06398813 | 0.007142435 | 0.01253087912 | 0.01315209 | 0.008626835
0.003186 | 1300 | 0.04217551 | 0.08530792 | 0.04952231 | 0.04952349 | 0.05193584 | 0.04609848 | 0.06852769 | 0.0425295 | 0.04523368 | 0.06116738 | 0.0671446 | 0.06031751 | 0.0513426 | 0.04543071 | 0.06269284 | 0.05324172 | 0.06515721 | 0.04844007 | 0.0563892 | 0.04527945 | 0.0688718 | 0.04516861 | 0.05622755 | 0.06324376 | 0.04512085 | 0.04484493 | 0.04609637 | 0.06324376 | 0.04788625 | 0.05559632 | 0.06892083 | 0.0487362 | 0.07713946 | 0.05179118 | 0.05323978 | 0.05289708 | 0.05590486 | 0.065929 | 0.04569316 | 0.04861627519 | 0.05537638 | 0.06769088 | 0.0616874 | 0.06387939 | 0.007113059 | 0.0124752773 | 0.0131191 | 0.008562397
0.003192 | 1299 | 0.04205293 | 0.08495364 | 0.04882975 | 0.04883147 | 0.05194853 | 0.04545673 | 0.06828117 | 0.0425926 | 0.0447609 | 0.06106286 | 0.0668757 | 0.06021541 | 0.05127768 | 0.04556879 | 0.06279774 | 0.05330302 | 0.06502967 | 0.0480426 | 0.05636487 | 0.0451681 | 0.06852838 | 0.04500052 | 0.05608536 | 0.06322427 | 0.04528555 | 0.04451529 | 0.04620036 | 0.06322427 | 0.04773576 | 0.0556243 | 0.06906706 | 0.04871999 | 0.07670301 | 0.05179069 | 0.05316205 | 0.05285041 | 0.05572435 | 0.06577409 | 0.04566088 | 0.04861887917 | 0.05533554 | 0.06785223 | 0.06185356 | 0.06373151 | 0.007063766 | 0.01245567016 | 0.01311272 | 0.008562494
0.003152 | 1298 | 0.0419675 | 0.08480568 | 0.0486568 | 0.04865204 | 0.05178081 | 0.04521843 | 0.06850831 | 0.04225616 | 0.04512269 | 0.06099645 | 0.06682274 | 0.06007177 | 0.0512764 | 0.04541545 | 0.06251346 | 0.05300623 | 0.06484974 | 0.04783019 | 0.05630079 | 0.04502584 | 0.0684855 | 0.04463182 | 0.05614593 | 0.0630949 | 0.04502404 | 0.04453001 | 0.0459633 | 0.0630949 | 0.04771525 | 0.05528555 | 0.06909511 | 0.04867792 | 0.07703567 | 0.05194043 | 0.05314286 | 0.0528617 | 0.05573988 | 0.06594672 | 0.04558597 | 0.04855278507 | 0.05554587 | 0.06695891 | 0.06160018 | 0.06367701 | 0.007050207 | 0.0124223996 | 0.01314087 | 0.00857974
0.003114 | 1297 | 0.04185649 | 0.08521787 | 0.04842299 | 0.04842738 | 0.05160951 | 0.04530954 | 0.06841282 | 0.04235664 | 0.04493835 | 0.06100712 | 0.06666128 | 0.0598783 | 0.05126404 | 0.04543918 | 0.06256028 | 0.05304808 | 0.06498409 | 0.04796086 | 0.0567084 | 0.04492785 | 0.06852638 | 0.04463571 | 0.05596074 | 0.06301768 | 0.04510576 | 0.04440311 | 0.04605101 | 0.06301768 | 0.04760592 | 0.05531526 | 0.06862656 | 0.04844421 | 0.07676086 | 0.05150693 | 0.05296783 | 0.05264522 | 0.05547366 | 0.06555959 | 0.04534863 | 0.04831322283 | 0.05523186 | 0.06710919 | 0.06130977 | 0.06368906 | 0.007019519 | 0.01237469539 | 0.01305563 | 0.008538528
0.003073 | 1296 | 0.04181439 | 0.08431105 | 0.04876046 | 0.04875664 | 0.05158371 | 0.04532152 | 0.06783799 | 0.04243569 | 0.04532952 | 0.06091762 | 0.06671863 | 0.06032115 | 0.05132067 | 0.04519719 | 0.06268271 | 0.0533188 | 0.06432497 | 0.04813628 | 0.05615542 | 0.04490067 | 0.06824336 | 0.04490317 | 0.05590834 | 0.0628564 | 0.04470987 | 0.0442612 | 0.04569338 | 0.0628564 | 0.04734293 | 0.05529121 | 0.06878402 | 0.04842734 | 0.07588382 | 0.05185262 | 0.05298516 | 0.05271984 | 0.05544069 | 0.06552978 | 0.04543269 | 0.04855683818 | 0.05547346 | 0.06719286 | 0.06176082 | 0.063569 | 0.007048601 | 0.01242165361 | 0.0130611 | 0.008566969
0.003162 | 1295 | 0.04165268 | 0.08442136 | 0.04819253 | 0.04819243 | 0.05173203 | 0.0448555 | 0.06815291 | 0.0423688 | 0.04455909 | 0.06085839 | 0.06682579 | 0.05975613 | 0.0511247 | 0.0452729 | 0.06216486 | 0.05291552 | 0.06470194 | 0.04784939 | 0.05622705 | 0.04470573 | 0.068258 | 0.04465768 | 0.05594769 | 0.06288438 | 0.04450345 | 0.04408109 | 0.04592023 | 0.06288438 | 0.04718095 | 0.05528131 | 0.06892936 | 0.04825065 | 0.07692986 | 0.0514253 | 0.05290268 | 0.05258285 | 0.05536383 | 0.06553863 | 0.04538799 | 0.04814261571 | 0.0553625 | 0.06703265 | 0.06119514 | 0.06351252 | 0.006971058 | 0.01240199618 | 0.01303868 | 0.00848883
0.003098 | 1294 | 0.04157616 | 0.08480074 | 0.04828981 | 0.04829248 | 0.05145976 | 0.04502421 | 0.06802531 | 0.0422412 | 0.04495217 | 0.0611232 | 0.06676627 | 0.05990766 | 0.05107545 | 0.0451507 | 0.06220023 | 0.05306114 | 0.06456414 | 0.04770955 | 0.0560643 | 0.04485666 | 0.06842254 | 0.04440391 | 0.05595341 | 0.06272013 | 0.04468415 | 0.04413283 | 0.04574592 | 0.06272013 | 0.04743085 | 0.0551181 | 0.06850695 | 0.04807117 | 0.07611837 | 0.05146051 | 0.05296253 | 0.05242531 | 0.05534759 | 0.06536287 | 0.04505777 | 0.04793830961 | 0.05508455 | 0.06684381 | 0.06115374 | 0.06340424 | 0.006945438 | 0.0123390872 | 0.01306862 | 0.008520547
0.003095 | 1293 | 0.04151017 | 0.08413388 | 0.04836109 | 0.04835865 | 0.05160687 | 0.04508509 | 0.067629 | 0.04208822 | 0.0449837 | 0.06097238 | 0.06653181 | 0.05992034 | 0.05090858 | 0.04499553 | 0.0621565 | 0.05287046 | 0.06460368 | 0.04779348 | 0.05624375 | 0.04450383 | 0.06831325 | 0.04464734 | 0.05591749 | 0.06252517 | 0.04418676 | 0.04417776 | 0.04554799 | 0.06252517 | 0.04723581 | 0.05485748 | 0.06850073 | 0.04796795 | 0.07648106 | 0.05130593 | 0.05289129 | 0.05246414 | 0.05499817 | 0.06533851 | 0.04515185 | 0.0480665043 | 0.05534264 | 0.06678847 | 0.06106944 | 0.06331498 | 0.006963932 | 0.01232949924 | 0.01300279 | 0.008529528
0.00307 | 1292 | 0.04146023 | 0.08450947 | 0.04841174 | 0.04840898 | 0.05136708 | 0.0450624 | 0.0682 | 0.04205691 | 0.04461599 | 0.06097376 | 0.06667863 | 0.05964962 | 0.05102493 | 0.04516584 | 0.06195375 | 0.0526905 | 0.06460549 | 0.04768614 | 0.05586623 | 0.04451996 | 0.06801861 | 0.0445208 | 0.05588627 | 0.06251857 | 0.04425455 | 0.04394242 | 0.04543236 | 0.06251857 | 0.04698915 | 0.05489324 | 0.06848163 | 0.04810507 | 0.07692997 | 0.05159715 | 0.05279946 | 0.05236737 | 0.05516788 | 0.0652353 | 0.0450011 | 0.04783679917 | 0.05532591 | 0.06684496 | 0.06120313 | 0.06326224 | 0.006875681 | 0.01229203027 | 0.01296464 | 0.008485293
0.003053 | 1291 | 0.04138192 | 0.08392021 | 0.04795898 | 0.04796177 | 0.0514199 | 0.04447737 | 0.06759507 | 0.04201676 | 0.04476311 | 0.06086216 | 0.06632559 | 0.05987683 | 0.05076735 | 0.04509941 | 0.06203845 | 0.05292573 | 0.06443159 | 0.04768772 | 0.05596565 | 0.04439915 | 0.06786261 | 0.04421365 | 0.05536426 | 0.06239622 | 0.04447652 | 0.04386721 | 0.04546317 | 0.06239622 | 0.04719062 | 0.05484313 | 0.06851943 | 0.04791563 | 0.07559511 | 0.0511138 | 0.05279308 | 0.0524323 | 0.05525105 | 0.06511709 | 0.04492751 | 0.04771549627 | 0.05511958 | 0.06661057 | 0.06085371 | 0.06312474 | 0.006851955 | 0.01227623969 | 0.01296966 | 0.008492973
0.003128 | 1290 | 0.04127622 | 0.08429077 | 0.04808702 | 0.0480834 | 0.05121699 | 0.04453544 | 0.06744853 | 0.04203336 | 0.04449281 | 0.06075036 | 0.06607562 | 0.05942432 | 0.0509238 | 0.0450417 | 0.0619336 | 0.05257418 | 0.06435751 | 0.04810701 | 0.05621591 | 0.04455453 | 0.06802713 | 0.04440678 | 0.05572004 | 0.06246603 | 0.04385288 | 0.04364276 | 0.04549441 | 0.06246603 | 0.04720266 | 0.05477686 | 0.06795235 | 0.04798545 | 0.07658822 | 0.05119373 | 0.05268806 | 0.05213578 | 0.05476167 | 0.06508478 | 0.04500486 | 0.04768793285 | 0.05529099 | 0.06636053 | 0.06085506 | 0.06306065 | 0.006839733 | 0.01224263664 | 0.01289276 | 0.008489829
0.003094 | 1289 | 0.04119362 | 0.0838391 | 0.04801151 | 0.04801227 | 0.05102964 | 0.04469538 | 0.06769814 | 0.0419559 | 0.04454731 | 0.06089775 | 0.06640419 | 0.05981458 | 0.05097748 | 0.0449931 | 0.06192088 | 0.05260341 | 0.06397214 | 0.04731047 | 0.05575493 | 0.04411999 | 0.06768088 | 0.04430276 | 0.0557771 | 0.06230453 | 0.04399776 | 0.04372109 | 0.04540473 | 0.06230453 | 0.04695007 | 0.05473162 | 0.0680202 | 0.04815068 | 0.07624209 | 0.05112091 | 0.05247064 | 0.052136 | 0.05481347 | 0.06500155 | 0.04455553 | 0.04767718539 | 0.05501213 | 0.06659786 | 0.06085291 | 0.06304957 | 0.006801626 | 0.01220474951 | 0.01290572 | 0.008449598
0.00311 | 1288 | 0.04108112 | 0.08372289 | 0.04773469 | 0.04773433 | 0.05108536 | 0.04427071 | 0.06733013 | 0.04196866 | 0.04457971 | 0.0607994 | 0.06639374 | 0.05962812 | 0.05068972 | 0.04485836 | 0.06182175 | 0.05267679 | 0.06407372 | 0.04734728 | 0.05583674 | 0.04420876 | 0.06767755 | 0.04405275 | 0.05544346 | 0.06219213 | 0.04421498 | 0.04354864 | 0.04528589 | 0.06219213 | 0.04691444 | 0.0547243 | 0.06824229 | 0.04800205 | 0.0755494 | 0.05111666 | 0.05261486 | 0.05210413 | 0.05495595 | 0.06491621 | 0.04462027 | 0.04729447886 | 0.05488366 | 0.06636421 | 0.06017497 | 0.06301107 | 0.006828478 | 0.01219798718 | 0.01288985 | 0.008485236
0.003102 | 1287 | 0.04107386 | 0.0840693 | 0.0478581 | 0.0478629 | 0.05082662 | 0.04450304 | 0.0671285 | 0.04195532 | 0.0446709 | 0.06078329 | 0.06627296 | 0.05948705 | 0.05051596 | 0.04490837 | 0.06154454 | 0.052647 | 0.06416663 | 0.04739201 | 0.05535512 | 0.0441956 | 0.06799655 | 0.04424304 | 0.05543039 | 0.06214318 | 0.04400544 | 0.04345268 | 0.04520975 | 0.06214318 | 0.04682815 | 0.05470148 | 0.06809467 | 0.04782199 | 0.07643325 | 0.05106242 | 0.05256817 | 0.05214223 | 0.05469983 | 0.06468554 | 0.04496549 | 0.0473572053 | 0.05482169 | 0.06609191 | 0.06060989 | 0.06293134 | 0.006841322 | 0.01221326925 | 0.01293771 | 0.00849314
0.003212 | 1286 | 0.04097643 | 0.08323682 | 0.04765123 | 0.04764986 | 0.05083456 | 0.04424088 | 0.06715021 | 0.04176459 | 0.04447425 | 0.06083367 | 0.06587923 | 0.05968217 | 0.05055945 | 0.04450837 | 0.0617709 | 0.05262769 | 0.06434021 | 0.04789305 | 0.05549791 | 0.04412972 | 0.06775509 | 0.04382979 | 0.05541359 | 0.06223296 | 0.04362657 | 0.0432778 | 0.04486482 | 0.06223296 | 0.04661939 | 0.05459873 | 0.0681609 | 0.04783231 | 0.07558325 | 0.0507095 | 0.05230055 | 0.0520002 | 0.05448853 | 0.06436605 | 0.04443067 | 0.04739072546 | 0.05482194 | 0.06644178 | 0.06018498 | 0.06288212 | 0.006728091 | 0.01210162137 | 0.01283906 | 0.008382892
0.003185 | 1285 | 0.04087573 | 0.08356084 | 0.04768273 | 0.04767927 | 0.05075642 | 0.04429878 | 0.06701018 | 0.04179535 | 0.04402382 | 0.06079289 | 0.06618081 | 0.05941877 | 0.05079602 | 0.04461362 | 0.06141183 | 0.05221386 | 0.06452474 | 0.04717652 | 0.05564899 | 0.04409247 | 0.06742427 | 0.04384342 | 0.05551217 | 0.0619577 | 0.0441191 | 0.04335377 | 0.04485446 | 0.0619577 | 0.04659492 | 0.0546133 | 0.06779035 | 0.0478545 | 0.07560014 | 0.05080839 | 0.05233546 | 0.05192037 | 0.0545791 | 0.06462795 | 0.04449348 | 0.04725283012 | 0.05479079 | 0.06582246 | 0.06031191 | 0.06283331 | 0.006767453 | 0.0121198548 | 0.01288401 | 0.008464749
0.003184 | 1284 | 0.04079988 | 0.08344837 | 0.04771316 | 0.0477165 | 0.0507529 | 0.04444907 | 0.06696278 | 0.04174155 | 0.04441199 | 0.06086684 | 0.06603452 | 0.05949767 | 0.0509516 | 0.04448838 | 0.06141878 | 0.05264281 | 0.0643959 | 0.04711841 | 0.05556784 | 0.04398788 | 0.06730962 | 0.04388363 | 0.05564179 | 0.06194678 | 0.04363768 | 0.04325469 | 0.0447628 | 0.06194678 | 0.046572 | 0.05449595 | 0.06775753 | 0.04790891 | 0.07630164 | 0.05069012 | 0.05244876 | 0.05188685 | 0.05454271 | 0.06465754 | 0.04465772 | 0.04711065441 | 0.05465311 | 0.06616699 | 0.0597106 | 0.06271417 | 0.006735515 | 0.01208043378 | 0.01282015 | 0.008401538
0.0031 | 1283 | 0.04078753 | 0.08334883 | 0.04753895 | 0.04753983 | 0.05057413 | 0.04411363 | 0.06697507 | 0.04175124 | 0.04442333 | 0.06075808 | 0.06569883 | 0.05920679 | 0.05065811 | 0.04454872 | 0.06130506 | 0.05242546 | 0.06431586 | 0.04726572 | 0.05524562 | 0.043769 | 0.06737856 | 0.04386998 | 0.05523663 | 0.06204801 | 0.04366036 | 0.04315297 | 0.04506336 | 0.06204801 | 0.04642974 | 0.05460627 | 0.0678257 | 0.04788167 | 0.0753316 | 0.05077982 | 0.05248265 | 0.05195522 | 0.05441347 | 0.0647094 | 0.0443114 | 0.0471262075 | 0.05468215 | 0.06605122 | 0.06011331 | 0.06264171 | 0.00669129 | 0.01203375217 | 0.01279992 | 0.008385402
0.003165 | 1282 | 0.04066149 | 0.08352254 | 0.04744126 | 0.04744533 | 0.05072413 | 0.04400462 | 0.06631836 | 0.04163425 | 0.04430134 | 0.06077849 | 0.06566552 | 0.05942454 | 0.05060058 | 0.04454389 | 0.06117101 | 0.0522646 | 0.0640313 | 0.04715224 | 0.05529718 | 0.04378003 | 0.06713726 | 0.04330272 | 0.05529116 | 0.06187303 | 0.04349508 | 0.04316781 | 0.04470737 | 0.06187303 | 0.04651386 | 0.05441329 | 0.06751237 | 0.04766144 | 0.07604959 | 0.05076497 | 0.05234794 | 0.05181005 | 0.05422563 | 0.06407343 | 0.04417191 | 0.04703498259 | 0.05453379 | 0.06550646 | 0.06009099 | 0.06252557 | 0.006633466 | 0.01197935827 | 0.01276665 | 0.008357229
0.003145 | 1281 | 0.04065057 | 0.08319511 | 0.04757978 | 0.04757934 | 0.05065912 | 0.04413047 | 0.0665551 | 0.04133255 | 0.04419964 | 0.06088377 | 0.06594239 | 0.05921575 | 0.05076645 | 0.04422118 | 0.06116575 | 0.05232932 | 0.06438015 | 0.04723555 | 0.05536109 | 0.043644 | 0.06723675 | 0.04359382 | 0.05543555 | 0.06170174 | 0.04332593 | 0.04300632 | 0.04444712 | 0.06170174 | 0.04615917 | 0.0542905 | 0.0676407 | 0.04773857 | 0.07568147 | 0.05089707 | 0.05245226 | 0.05172012 | 0.05398113 | 0.06434278 | 0.04427132 | 0.04691069946 | 0.05459061 | 0.06565287 | 0.05978545 | 0.06257597 | 0.006671128 | 0.01200014073 | 0.01282546 | 0.008402202
0.003107 | 1280 | 0.04058543 | 0.08306798 | 0.04751597 | 0.04751468 | 0.05072992 | 0.04423158 | 0.06684496 | 0.04139005 | 0.04470884 | 0.06081664 | 0.06566721569 | 0.05922501 | 0.05069439 | 0.04452968 | 0.0608659 | 0.05223551 | 0.06405899 | 0.04718027 | 0.05507673 | 0.04365687 | 0.06725217 | 0.04347757 | 0.05516968 | 0.061696 | 0.0431909 | 0.04292693 | 0.0445199 | 0.061696 | 0.04615792 | 0.0542964 | 0.06765701 | 0.04779243 | 0.07515704 | 0.05031328 | 0.05220478 | 0.05181232 | 0.05426951 | 0.06405957 | 0.04398358 | 0.04673392326 | 0.05425863 | 0.06569959 | 0.05950301 | 0.0624952 | 0.006648858 | 0.01193856634 | 0.0128014 | 0.008341453
0.003172 | 1279 | 0.040461 | 0.08342462 | 0.04733827 | 0.04733386 | 0.0503116 | 0.04377258 | 0.06631353 | 0.04135497 | 0.04423712 | 0.06088428 | 0.06576419 | 0.0592351 | 0.05039089 | 0.04425337 | 0.06094212 | 0.05213848 | 0.06355521 | 0.04699984 | 0.05484813 | 0.04348267 | 0.06672933 | 0.04339504 | 0.05509443 | 0.0616195 | 0.04317091 | 0.04286497 | 0.04430233 | 0.0616195 | 0.04587599 | 0.05420882 | 0.06735402 | 0.04770638 | 0.07601572 | 0.05061406 | 0.05231262 | 0.05145619 | 0.05434228 | 0.06413201 | 0.0438958 | 0.0466071032 | 0.05439139 | 0.06525533 | 0.0598019 | 0.06242591 | 0.006571449 | 0.0119115347 | 0.01270027 | 0.008316001
0.003164 | 1278 | 0.04035963 | 0.08310112 | 0.04724168 | 0.04723998 | 0.0503665 | 0.04384492 | 0.06627177 | 0.04157871 | 0.0440117 | 0.06077191 | 0.06567988 | 0.05929352 | 0.05062284 | 0.04428037 | 0.06097052 | 0.05220897 | 0.06358649 | 0.04675765 | 0.0550364 | 0.04354741 | 0.06720794 | 0.04308591 | 0.0551223 | 0.06149303 | 0.04300106 | 0.04270002 | 0.04428691 | 0.06149303 | 0.04590524 | 0.05419118 | 0.06740685 | 0.04746025 | 0.07521105 | 0.05039516 | 0.05216331 | 0.05147743 | 0.05401669 | 0.06384124 | 0.0438937 | 0.04652581364 | 0.05444177 | 0.06542208 | 0.05971685 | 0.06235565 | 0.006529936 | 0.01189761981 | 0.01273066 | 0.008330948
0.003109 | 1277 | 0.04032894 | 0.08272464 | 0.04721512 | 0.04721271 | 0.05039944 | 0.043441 | 0.06646248 | 0.04116596 | 0.0438926 | 0.06078244 | 0.06574296 | 0.05919267 | 0.05068884 | 0.0443841 | 0.06088333 | 0.0522007 | 0.0636086 | 0.04697893 | 0.05527104 | 0.04342777 | 0.0670569 | 0.04338346 | 0.05516388 | 0.06163305 | 0.04319586 | 0.0427138 | 0.04428597 | 0.06163305 | 0.04602356 | 0.05425475 | 0.06746065 | 0.04767241 | 0.075438 | 0.05036483 | 0.05215672 | 0.0516579 | 0.05398924 | 0.06388202 | 0.04363638 | 0.04674035311 | 0.05458079 | 0.06565596 | 0.05901108 | 0.06232877 | 0.006496878 | 0.0118728783 | 0.0127363 | 0.008311052
0.00309 | 1276 | 0.0402237 | 0.08288489 | 0.04707322 | 0.04707051 | 0.05036523 | 0.04379655 | 0.06613327 | 0.04112563 | 0.04420643 | 0.06079169 | 0.06555011 | 0.05899627 | 0.05061659 | 0.04418333 | 0.06092143 | 0.05211139 | 0.06342981 | 0.04675588 | 0.05476466 | 0.04333271 | 0.06698463 | 0.04327078 | 0.05520815 | 0.06141852 | 0.04267804 | 0.04266452 | 0.04405154 | 0.06141852 | 0.0458509 | 0.05416517 | 0.06749337 | 0.04751501 | 0.07580379 | 0.05042582 | 0.05205285 | 0.05152823 | 0.05392734 | 0.06390968 | 0.04366798 | 0.04662105441 | 0.05438974 | 0.06508124 | 0.05961193 | 0.06230657 | 0.006529062 | 0.0117893517 | 0.01270681 | 0.008308071
0.003126 | 1275 | 0.04018065 | 0.08239958 | 0.04719788 | 0.04719646 | 0.05017792 | 0.04366603 | 0.06609508 | 0.04127899 | 0.04397866 | 0.06068976 | 0.06530085 | 0.05912511 | 0.05041819 | 0.04444136 | 0.06080869 | 0.05212308 | 0.06334708 | 0.04692677 | 0.05478596 | 0.04332847 | 0.06691374 | 0.04322335 | 0.0549634 | 0.06135629 | 0.04263632 | 0.04250559 | 0.04404892 | 0.06135629 | 0.04571468 | 0.05416518 | 0.06721735 | 0.04735978 | 0.07502968 | 0.05029923 | 0.05214569 | 0.05153499 | 0.05384517 | 0.06381576 | 0.04369189 | 0.04641057923 | 0.05436522 | 0.06546469 | 0.05955408 | 0.06219645 | 0.006503994 | 0.01180302259 | 0.01266547 | 0.00833591
0.003119 | 1274 | 0.04009168 | 0.08295488 | 0.04701086 | 0.04700737 | 0.05010209 | 0.04344807 | 0.06609187 | 0.04094616 | 0.04371439 | 0.06059199 | 0.06558104 | 0.05907679 | 0.05059275 | 0.04380501 | 0.06072877 | 0.05200043 | 0.06355648 | 0.04688524 | 0.05509958 | 0.04313766 | 0.06676331 | 0.04316156 | 0.05503607 | 0.06123284 | 0.04274022 | 0.04242248 | 0.04423485 | 0.06123284 | 0.04572134 | 0.05394573 | 0.06708723 | 0.04721352 | 0.07556184 | 0.05035713 | 0.05211359 | 0.05137022 | 0.05417996 | 0.06367147 | 0.04353038 | 0.04640588164 | 0.05408409 | 0.06500289 | 0.05905051 | 0.06213366 | 0.006488017 | 0.01181706786 | 0.01266859 | 0.008284441
0.003097 | 1273 | 0.04001816 | 0.08250009 | 0.04697023 | 0.04697476 | 0.05004679 | 0.04342451 | 0.0658638 | 0.04096981 | 0.04404355 | 0.06053227 | 0.06538127 | 0.05887559 | 0.05062645 | 0.04315277 | 0.06050905 | 0.05184388 | 0.06342964 | 0.04678438 | 0.05488768 | 0.04319512 | 0.06650296 | 0.04299453 | 0.05493807 | 0.0612151 | 0.04262855 | 0.04239676 | 0.04385749 | 0.0612151 | 0.04562122 | 0.05399554 | 0.06721935 | 0.04736551 | 0.07542663 | 0.05032956 | 0.05216379 | 0.05150833 | 0.05412922 | 0.06356752 | 0.04339958 | 0.04640547931 | 0.05397164 | 0.06488308 | 0.05896566 | 0.06200644 | 0.006466141 | 0.01174421608 | 0.01264159 | 0.00826764
0.00319 | 1272 | 0.0399196 | 0.08207483 | 0.0468406 | 0.04684251 | 0.0500048 | 0.04346731 | 0.06586194 | 0.04102437 | 0.04405259 | 0.06053782 | 0.06539371 | 0.059087 | 0.05060983 | 0.04389777 | 0.06079521 | 0.05207243 | 0.06319826 | 0.04650973 | 0.05472115 | 0.04311926 | 0.06670146 | 0.04296668 | 0.054939 | 0.06113168 | 0.04245146 | 0.04230084 | 0.04395472 | 0.06113168 | 0.04554839 | 0.05390907 | 0.06706829 | 0.0474662 | 0.07514058 | 0.05031753 | 0.05204371 | 0.05144887 | 0.05402584 | 0.06351792 | 0.04375788 | 0.04633295536 | 0.05413766 | 0.06505509 | 0.05913175 | 0.06205972 | 0.006480549 | 0.01177067962 | 0.01265132 | 0.008291252
0.003137 | 1271 | 0.03989533 | 0.08257236 | 0.04679319 | 0.04679131 | 0.04997028 | 0.04339281 | 0.06609301 | 0.04086771 | 0.04381596 | 0.06068918 | 0.06523156 | 0.05900503 | 0.0504111 | 0.04396509 | 0.06060751 | 0.05217545 | 0.06327832 | 0.04679156 | 0.05479408 | 0.0430611 | 0.06640265 | 0.04267377 | 0.05484156 | 0.06110452 | 0.04239974 | 0.04220816 | 0.04400498 | 0.06110453 | 0.04563663 | 0.05396335 | 0.06672429 | 0.04743446 | 0.07550351 | 0.05001542 | 0.05219375 | 0.05136896 | 0.05384588 | 0.06356588 | 0.04327092 | 0.04643074423 | 0.05418969 | 0.06502832 | 0.05900935 | 0.06199155 | 0.006464166 | 0.01175285969 | 0.0126549 | 0.00828927
0.003197 | 1270 | 0.03983679 | 0.08220359 | 0.04671762 | 0.04671383 | 0.04970287 | 0.04339527 | 0.06568891 | 0.04086118 | 0.04378523 | 0.06061583 | 0.06521927 | 0.05859892 | 0.05043012 | 0.04354429 | 0.06030372 | 0.05178054 | 0.06324083 | 0.0468853 | 0.05498096 | 0.04294625 | 0.0663837 | 0.04280642 | 0.05475328 | 0.06111735 | 0.04230786 | 0.04223051 | 0.04365419 | 0.06111735 | 0.04538831 | 0.05395447 | 0.06688196 | 0.04730843 | 0.07506522 | 0.05012251 | 0.05191862 | 0.05143676 | 0.05373839 | 0.0633484 | 0.04328544 | 0.04608966038 | 0.05389766 | 0.06504218 | 0.05897909 | 0.06205244 | 0.006392715 | 0.01170280948 | 0.01265208 | 0.008267047
0.003293 | 1269 | 0.03972753 | 0.08184918 | 0.04700671 | 0.04700298 | 0.0495719 | 0.0435172 | 0.06555794 | 0.04063297 | 0.04386896 | 0.06048485 | 0.06499388 | 0.05886596 | 0.05052701 | 0.04383992 | 0.06043728 | 0.05174351 | 0.06304704 | 0.04681747 | 0.05470475 | 0.04302278 | 0.06659174 | 0.04265861 | 0.05493667 | 0.06100482 | 0.04222361 | 0.04217299 | 0.04366241 | 0.06100482 | 0.0453468 | 0.05386431 | 0.06702524 | 0.04755173 | 0.0752499 | 0.04993844 | 0.05181114 | 0.05126641 | 0.05363153 | 0.06341938 | 0.04352666 | 0.04617032036 | 0.05413155 | 0.06482356 | 0.05901997 | 0.06198908 | 0.006351089 | 0.01170653198 | 0.0126268 | 0.008291869
0.003267 | 1268 | 0.03967021 | 0.08212305 | 0.04647779 | 0.04647771 | 0.04971708 | 0.0430848 | 0.06563692 | 0.04090736 | 0.04380967 | 0.06062146 | 0.06519439 | 0.05903969 | 0.050488 | 0.04369176 | 0.06041602 | 0.05180363 | 0.06310955 | 0.04661253 | 0.05478015 | 0.04286527 | 0.06663447 | 0.04271663 | 0.05492441 | 0.06102436 | 0.04223967 | 0.04203617 | 0.04385043 | 0.06102436 | 0.04537454 | 0.05380714 | 0.06663012 | 0.04732134 | 0.07508794 | 0.05004951 | 0.05178483 | 0.05133871 | 0.05368091 | 0.06331156 | 0.04297993 | 0.04600596428 | 0.05413254 | 0.06486258 | 0.05884627 | 0.06189426 | 0.006327317 | 0.01165098231 | 0.0125919 | 0.008236527
0.003283 | 1267 | 0.03965508 | 0.08191045 | 0.04664097 | 0.04664038 | 0.04967047 | 0.04318012 | 0.06560366 | 0.04065859 | 0.04368998 | 0.06051915 | 0.06525842 | 0.0588976 | 0.05034027 | 0.04362481 | 0.06028698 | 0.05181151 | 0.06264845 | 0.04674222 | 0.05453176 | 0.04289137 | 0.06658376 | 0.04256092 | 0.05481836 | 0.06099474 | 0.04200763 | 0.04199694 | 0.04362496 | 0.06099474 | 0.04532578 | 0.05394925 | 0.06655536 | 0.04718751 | 0.07516005 | 0.04982742 | 0.05198705 | 0.05125616 | 0.05361244 | 0.06328234 | 0.04307968 | 0.04586091265 | 0.0535831 | 0.06472619 | 0.05829283 | 0.06183948 | 0.006317319 | 0.01162617467 | 0.01264063 | 0.0082369
0.003312 | 1266 | 0.03957876 | 0.08197242 | 0.04658861 | 0.0465843 | 0.0496583 | 0.04308164 | 0.06527436 | 0.04082688 | 0.04368098 | 0.06063855 | 0.06515889 | 0.05891261 | 0.05050283 | 0.04401985 | 0.06034738 | 0.05190067 | 0.06315238 | 0.0469425 | 0.05436203 | 0.04271239 | 0.06636101 | 0.04257561 | 0.05482248 | 0.06101722 | 0.04188102 | 0.0420462 | 0.04374148 | 0.06101722 | 0.04525769 | 0.05400432 | 0.06694317 | 0.04744299 | 0.07529332 | 0.04990014 | 0.05183562 | 0.05112541 | 0.05356195 | 0.0633794 | 0.04333049 | 0.0458888486 | 0.05343502 | 0.06401336 | 0.05851471 | 0.06183651 | 0.00637156 | 0.01161849126 | 0.01266458 | 0.008254138
0.003402 | 1265 | 0.03947661 | 0.08156255 | 0.04639026 | 0.0463937 | 0.04950215 | 0.04313533 | 0.06555927 | 0.0407055 | 0.04395038 | 0.06052927 | 0.06514788 | 0.05879816 | 0.05049458 | 0.0436428 | 0.06022446 | 0.05181434 | 0.06278051 | 0.04675543 | 0.0546412 | 0.04281464 | 0.06661033 | 0.04275103 | 0.05496387 | 0.06091718 | 0.04182232 | 0.04198729 | 0.04346582 | 0.06091718 | 0.04514005 | 0.05392503 | 0.06662717 | 0.04730524 | 0.07474349 | 0.04982278 | 0.05191334 | 0.05113686 | 0.05357986 | 0.06328453 | 0.04313723 | 0.04601698741 | 0.05356731 | 0.06440697 | 0.05833474 | 0.06177024 | 0.006278174 | 0.01159618422 | 0.01258492 | 0.008167639
0.003467 | 1264 | 0.03943719 | 0.08202318 | 0.04641256 | 0.04640889 | 0.04954098 | 0.04301633 | 0.0651353 | 0.04049801 | 0.04379185 | 0.06058389 | 0.06491318 | 0.0589042 | 0.05018426 | 0.04370627 | 0.0601484 | 0.0519569 | 0.06285487 | 0.04673835 | 0.05458965 | 0.04258057 | 0.06640237 | 0.04247308 | 0.05490764 | 0.06084792 | 0.0418516 | 0.04197831 | 0.04353615 | 0.06084792 | 0.04508707 | 0.05388638 | 0.06674148 | 0.04711551 | 0.07548605 | 0.04972154 | 0.05192385 | 0.05116799 | 0.05361237 | 0.06309008 | 0.04299762 | 0.04584069178 | 0.05329053 | 0.06402679 | 0.05811465 | 0.06182375 | 0.006220476 | 0.01152039319 | 0.01255014 | 0.008178625
0.003542 | 1263 | 0.03936735 | 0.08152391 | 0.0464606 | 0.04645824 | 0.04940169 | 0.0430544 | 0.06515837 | 0.04049113 | 0.04365588 | 0.06053087 | 0.06496384 | 0.05867022 | 0.05029741 | 0.04354046 | 0.06017875 | 0.05173248 | 0.06299426 | 0.04666179 | 0.05462442 | 0.04275481 | 0.06619182 | 0.04249558 | 0.05497762 | 0.06107604 | 0.0420723 | 0.0418207 | 0.04352409 | 0.06107604 | 0.04510886 | 0.05399337 | 0.06649343 | 0.04694385 | 0.07486121 | 0.04982405 | 0.05164684 | 0.05103606 | 0.05347276 | 0.06300943 | 0.0430446 | 0.04561259225 | 0.05354419 | 0.06415198 | 0.05817257 | 0.06182147 | 0.006247415 | 0.01153881475 | 0.01255721 | 0.008213206
0.003542 | 1262 | 0.03935016 | 0.08086031 | 0.0464806 | 0.04648224 | 0.04935851 | 0.0431244 | 0.06541559 | 0.0405809 | 0.04380613 | 0.06048996 | 0.0650422 | 0.05879596 | 0.05046476 | 0.04379868 | 0.05989657 | 0.05171842 | 0.06291421 | 0.0466626 | 0.0546366 | 0.04266959 | 0.06632394 | 0.04259177 | 0.05497826 | 0.06089932 | 0.04164471 | 0.04166648 | 0.04351587 | 0.06089932 | 0.04502455 | 0.05397749 | 0.0664028 | 0.04724312 | 0.07493249 | 0.04996259 | 0.05191705 | 0.05109978 | 0.05342782 | 0.06304616 | 0.04281508 | 0.04581894353 | 0.05321409 | 0.06406367 | 0.05805893 | 0.06180121 | 0.006244603 | 0.01154399849 | 0.01258825 | 0.008172001
0.003594 | 1261 | 0.03927702 | 0.08075822 | 0.04604844 | 0.0460524 | 0.04922379 | 0.04260919 | 0.06505355 | 0.04046933 | 0.04365198 | 0.060687 | 0.06491404 | 0.05872132 | 0.05063622 | 0.04388861 | 0.05996025 | 0.05175895 | 0.06284152 | 0.04652478 | 0.05459345 | 0.04257976 | 0.06625986 | 0.0424251 | 0.0550407 | 0.06077597 | 0.04160764 | 0.04162526 | 0.04323631 | 0.06077597 | 0.04498321 | 0.05390268 | 0.06648916 | 0.04728466 | 0.07521192 | 0.05001511 | 0.05164093 | 0.05103133 | 0.05314907 | 0.0630618 | 0.04294415 | 0.04554753006 | 0.05348656 | 0.06413709 | 0.05770254 | 0.0618485 | 0.006220376 | 0.01148692798 | 0.01258759 | 0.00817525
0.003685 | 1260 | 0.03920488 | 0.08137901 | 0.04616966 | 0.04616991 | 0.0492388 | 0.04281259 | 0.06516616 | 0.04044068 | 0.04371069 | 0.06042916 | 0.06495305 | 0.05888366 | 0.05044633 | 0.04362634 | 0.06023802 | 0.05178983 | 0.06294225 | 0.04746518 | 0.05434893 | 0.0425593 | 0.06601923 | 0.04225434 | 0.05474456 | 0.06086247 | 0.04145966 | 0.04152897 | 0.04336305 | 0.06086247 | 0.04496349 | 0.05395528 | 0.06675861 | 0.04711492 | 0.07528335 | 0.04983414 | 0.05181797 | 0.05107551 | 0.05337061 | 0.06318731 | 0.04285794 | 0.04580519348 | 0.05320369 | 0.06391953 | 0.05781152 | 0.06171126 | 0.006205996 | 0.01140214596 | 0.01254064 | 0.008126586
0.003749 | 1259 | 0.03916644 | 0.08027505 | 0.04651239 | 0.04651327 | 0.04916646 | 0.04316388 | 0.06509918 | 0.04035297 | 0.04366736 | 0.06067751 | 0.06509922 | 0.05881388 | 0.05027796 | 0.04382046 | 0.06000048 | 0.05154532 | 0.06299134 | 0.04672906 | 0.05450117 | 0.04245408 | 0.06638458 | 0.04231369 | 0.05475806 | 0.0608853 | 0.04139719 | 0.04171862 | 0.04320776 | 0.0608853 | 0.04488455 | 0.05401712 | 0.06641264 | 0.04719599 | 0.07486739 | 0.04962959 | 0.05175646 | 0.05097743 | 0.05331008 | 0.06286169 | 0.04265295 | 0.04569333792 | 0.05339705 | 0.06393377 | 0.05798327 | 0.06182975 | 0.006225943 | 0.01144639496 | 0.0125881 | 0.008171915
0.003881 | 1258 | 0.03910667 | 0.08109498 | 0.04645614 | 0.04645425 | 0.04907209 | 0.04293528 | 0.06495415 | 0.04023843 | 0.04355088 | 0.06058466 | 0.06478887 | 0.05872835 | 0.05030889 | 0.04389869 | 0.06003059 | 0.05166885 | 0.06322224 | 0.04663383 | 0.05441615 | 0.042498 | 0.06625661 | 0.04225678 | 0.05474525 | 0.06097403 | 0.04150343 | 0.04167635 | 0.04317162 | 0.06097403 | 0.04479131 | 0.0540736 | 0.06623257 | 0.04720395 | 0.07557144 | 0.04970469 | 0.05162633 | 0.05106502 | 0.05326674 | 0.06293764 | 0.04278656 | 0.04544988275 | 0.05323756 | 0.06377055 | 0.05739811 | 0.06181569 | 0.006142748 | 0.01139847934 | 0.01252815 | 0.008120212
0.003938 | 1257 | 0.03905512 | 0.08147462 | 0.04626185 | 0.04626021 | 0.04916877 | 0.04295862 | 0.06501524 | 0.04005381 | 0.04376813 | 0.0605467 | 0.06499124 | 0.05858104 | 0.05051191 | 0.0439839 | 0.06004706 | 0.05155751 | 0.06281343 | 0.04658988 | 0.05430411 | 0.04248508 | 0.06625009 | 0.04216468 | 0.05479129 | 0.06075652 | 0.04129215 | 0.04155861 | 0.04336235 | 0.06075652 | 0.04479108 | 0.0539509 | 0.06658536 | 0.04704628 | 0.07473103 | 0.04972079 | 0.05185813 | 0.05156049 | 0.05318582 | 0.06297218 | 0.04276141 | 0.04552556947 | 0.05308992 | 0.06351041 | 0.05778597 | 0.06178197 | 0.006066128 | 0.01134528033 | 0.01247954 | 0.008079303
0.003971 | 1256 | 0.03898035 | 0.08096799 | 0.04588778 | 0.0458877 | 0.04898822 | 0.04263897 | 0.06483675 | 0.04020466 | 0.04356081 | 0.06036076 | 0.06468395 | 0.05906979 | 0.05031857 | 0.04391746 | 0.06017226 | 0.05165568 | 0.06303116 | 0.04656219 | 0.05431387 | 0.04231167 | 0.06581831 | 0.04221842 | 0.05492185 | 0.06066582 | 0.04102657 | 0.04148954 | 0.0433089 | 0.06066582 | 0.04475693 | 0.05407541 | 0.06643444 | 0.04730205 | 0.07492463 | 0.04974451 | 0.05173994 | 0.05152236 | 0.0530784 | 0.06286819 | 0.04265592 | 0.04548638687 | 0.0532116 | 0.06384155 | 0.05775338 | 0.06181747 | 0.006142553 | 0.01132713258 | 0.01255579 | 0.00809231
0.004104 | 1255 | 0.03895896 | 0.08100331 | 0.04581111 | 0.04580997 | 0.049109 | 0.04236008 | 0.06483371 | 0.04001237 | 0.0434879 | 0.06051008 | 0.06488979 | 0.05860162 | 0.05036329 | 0.04369579 | 0.0597045 | 0.05157727 | 0.06276919 | 0.04721879 | 0.05451872 | 0.0423176 | 0.06601713 | 0.04206589 | 0.05479573 | 0.06070188 | 0.04134221 | 0.04140712 | 0.04320562 | 0.06070188 | 0.0446877 | 0.05395604 | 0.06637871 | 0.04731345 | 0.07540168 | 0.0496439 | 0.05167734 | 0.05151481 | 0.05315399 | 0.06285213 | 0.04263548 | 0.04529255256 | 0.05319406 | 0.06397847 | 0.05750515 | 0.0617999 | 0.006074108 | 0.01130670123 | 0.01258183 | 0.008084338
0.004154 | 1254 | 0.03886038 | 0.08074391 | 0.0461498 | 0.04615463 | 0.04890184 | 0.04266546 | 0.06493093 | 0.04026386 | 0.04364507 | 0.06024753 | 0.06497815 | 0.05861279 | 0.05039357 | 0.04363932 | 0.05998313 | 0.05152223 | 0.06290814 | 0.04696404 | 0.05441084 | 0.04224375 | 0.06577151 | 0.04222707 | 0.05475868 | 0.06066205 | 0.04092072 | 0.04144993 | 0.04319679 | 0.06066205 | 0.0447507 | 0.05392526 | 0.06649324 | 0.04700937 | 0.07474557 | 0.049715 | 0.05186142 | 0.05119955 | 0.05325478 | 0.06300739 | 0.04249008 | 0.04549029842 | 0.05334037 | 0.06354304 | 0.05757857 | 0.06170533 | 0.006075836 | 0.0113342274 | 0.01252798 | 0.008135248
0.004222 | 1253 | 0.03882573 | 0.08089652 | 0.04584082 | 0.04583993 | 0.04897112 | 0.04256558 | 0.06514005 | 0.03992494 | 0.04312483 | 0.06040186 | 0.06473203 | 0.05875356 | 0.05054171 | 0.0431503 | 0.05989773 | 0.05155641 | 0.06235841 | 0.04693311 | 0.05418096 | 0.04240226 | 0.06609279 | 0.04192638 | 0.05496765 | 0.0607198 | 0.04107981 | 0.04146008 | 0.04324928 | 0.0607198 | 0.04453748 | 0.05409775 | 0.06645246 | 0.0468303 | 0.07522414 | 0.04960915 | 0.05180955 | 0.05154651 | 0.05331563 | 0.06290478 | 0.04271595 | 0.04532007873 | 0.05311154 | 0.06381352 | 0.05756285 | 0.06174323 | 0.006096734 | 0.01137482841 | 0.01259801 | 0.008157807
0.004324 | 1252 | 0.03877352 | 0.08072455 | 0.04577735 | 0.04577812 | 0.0489851 | 0.04224576 | 0.06464518 | 0.03992166 | 0.04345886 | 0.06030971 | 0.06461921 | 0.05864945 | 0.0502269 | 0.04374582 | 0.05990172 | 0.05160255 | 0.06247702 | 0.0466394 | 0.05428053 | 0.04233055 | 0.0659243 | 0.04206428 | 0.05490214 | 0.06059652 | 0.04131348 | 0.04149395 | 0.04314347 | 0.06059652 | 0.04458917 | 0.05407163 | 0.06615642 | 0.04718607 | 0.07535178 | 0.04958662 | 0.05169398 | 0.05123766 | 0.05293455 | 0.06282842 | 0.04265001 | 0.04520335048 | 0.05279321 | 0.06378963 | 0.0573418 | 0.06177299 | 0.006020125 | 0.01120487507 | 0.0125196 | 0.008042777
0.004385 | 1251 | 0.03869401 | 0.08076976 | 0.04548136 | 0.0454842 | 0.04868442 | 0.04220792 | 0.06458153 | 0.03988329 | 0.0436598 | 0.06024851 | 0.06485058 | 0.05870118 | 0.05035278 | 0.0437813 | 0.05994658 | 0.05144229 | 0.0626498 | 0.04665271 | 0.05443948 | 0.04234985 | 0.06582936 | 0.04222847 | 0.0548952 | 0.06056029 | 0.04053518 | 0.0413248 | 0.04300143 | 0.06056029 | 0.04460961 | 0.05406825 | 0.06642849 | 0.04736643 | 0.07505392 | 0.04971133 | 0.05153619 | 0.0511932 | 0.05303139 | 0.06312161 | 0.04248852 | 0.04548299685 | 0.05328317 | 0.06365422 | 0.05752878 | 0.06187884 | 0.006000892 | 0.01121826284 | 0.01255346 | 0.00807001
0.004462 | 1250 | 0.03867048 | 0.08070191 | 0.04568855 | 0.04569135 | 0.04877426 | 0.04234541 | 0.06470439 | 0.04001236 | 0.04381328 | 0.06021828 | 0.0647186 | 0.0585296 | 0.05040221 | 0.04382943 | 0.06004273 | 0.05147662 | 0.06251368 | 0.04786841 | 0.05431418 | 0.04211037 | 0.06589153 | 0.04218507 | 0.05517337 | 0.06076413 | 0.0408555 | 0.04141274 | 0.04307398 | 0.06076413 | 0.04465306 | 0.05412712 | 0.0665012 | 0.04743187 | 0.07534928 | 0.04981862 | 0.05143095 | 0.05094247 | 0.05315283 | 0.0630042 | 0.04249501 | 0.04541229084 | 0.05319904 | 0.06341093 | 0.05741749 | 0.06179511 | 0.005959585 | 0.01121664234 | 0.01247961 | 0.008067736
0.00454 | 1249 | 0.03865785 | 0.08076588 | 0.04538531 | 0.04538827 | 0.04867355 | 0.0419326 | 0.06514638 | 0.03995582 | 0.04348175 | 0.06012148 | 0.06466895 | 0.05884354 | 0.05051323 | 0.04363445 | 0.05996947 | 0.05168026 | 0.06225849 | 0.04670037 | 0.05450605 | 0.04231809 | 0.06581978 | 0.04233658 | 0.05541227 | 0.06083363 | 0.04116673 | 0.04141345 | 0.04294896 | 0.06083363 | 0.04456064 | 0.05415687 | 0.06643311 | 0.04738652 | 0.07528795 | 0.04968191 | 0.05173241 | 0.05088763 | 0.05304763 | 0.06296328 | 0.04263858 | 0.04515945911 | 0.05333151 | 0.06412508 | 0.05749445 | 0.06178061 | 0.006046539 | 0.01125032548 | 0.01264551 | 0.008077118
0.004595 | 1248 | 0.03856862 | 0.08054853 | 0.04566187 | 0.04566682 | 0.04872892 | 0.04228652 | 0.06463599 | 0.04008209 | 0.04374248 | 0.06018669 | 0.0648779 | 0.05874356 | 0.05014705 | 0.04375212 | 0.06007132 | 0.05148594 | 0.06258442 | 0.0469763 | 0.05438434 | 0.04219191 | 0.06582284 | 0.04217189 | 0.05505736 | 0.06092343 | 0.04082729 | 0.04144949 | 0.04299377 | 0.06092343 | 0.04447113 | 0.0542976 | 0.06662285 | 0.04710151 | 0.0752671 | 0.04988155 | 0.05151909 | 0.05123101 | 0.05294305 | 0.06302426 | 0.04255257 | 0.04535470158 | 0.05337209 | 0.06354172 | 0.05745801 | 0.06185127 | 0.00596811 | 0.01119374577 | 0.01256008 | 0.008039776
0.004682 | 1247 | 0.03848356 | 0.08033821 | 0.0459548 | 0.04595174 | 0.04858564 | 0.04256109 | 0.06467999 | 0.03981452 | 0.04374062 | 0.06008702 | 0.06478816 | 0.05877294 | 0.05022827 | 0.04346238 | 0.06001572 | 0.05169224 | 0.06278755 | 0.04699347 | 0.05447485 | 0.04209634 | 0.0658736 | 0.04198473 | 0.05514554 | 0.06084498 | 0.0407599 | 0.04148891 | 0.04302666 | 0.06084498 | 0.04449241 | 0.05428532 | 0.06667129 | 0.04718136 | 0.07583065 | 0.04985033 | 0.05157453 | 0.05103702 | 0.05248567 | 0.06305059 | 0.04252767 | 0.04534191638 | 0.05344486 | 0.06408385 | 0.0577637 | 0.06192669 | 0.005941798 | 0.0112244254 | 0.01261512 | 0.008068764
0.004765 | 1246 | 0.03843113 | 0.08040627 | 0.04527943 | 0.04528064 | 0.04856659 | 0.04176682 | 0.06475901 | 0.03976214 | 0.04325702 | 0.06001034 | 0.06470443 | 0.05881176 | 0.05019145 | 0.04323906 | 0.05992905 | 0.0514298 | 0.06216164 | 0.0471474 | 0.05444377 | 0.04221826 | 0.06611808 | 0.04209901 | 0.05527628 | 0.06104298 | 0.04081604 | 0.04126158 | 0.04295746 | 0.06104298 | 0.04464737 | 0.05441797 | 0.06656228 | 0.047358 | 0.07523109 | 0.04988345 | 0.0516009 | 0.05118068 | 0.05283049 | 0.06306339 | 0.0426384 | 0.04513696954 | 0.05327743 | 0.06374568 | 0.05734415 | 0.06198192 | 0.005933548 | 0.01114495378 | 0.01254008 | 0.008018094
0.004801 | 1245 | 0.03836338 | 0.08048146 | 0.04531408 | 0.04531582 | 0.04851322 | 0.04214629 | 0.0646052 | 0.03981978 | 0.04351586 | 0.06008912 | 0.06477816 | 0.05897592 | 0.05024993 | 0.04363401 | 0.06020885 | 0.05175826 | 0.06260745 | 0.047202 | 0.05444156 | 0.04221647 | 0.06623136 | 0.04215904 | 0.05545707 | 0.06072976 | 0.04038817 | 0.04129269 | 0.04294214 | 0.06072976 | 0.04457045 | 0.05427523 | 0.06671424 | 0.04764075 | 0.07576948 | 0.04989557 | 0.05146873 | 0.0515453 | 0.0530386 | 0.06322086 | 0.04236093 | 0.04540493339 | 0.05283101 | 0.0636928 | 0.05757142 | 0.06199582 | 0.005931037 | 0.01121640299 | 0.01261293 | 0.008045149
0.004854 | 1244 | 0.03836968 | 0.08029945 | 0.0460115 | 0.04601118 | 0.04853444 | 0.0423508 | 0.06477159 | 0.03987958 | 0.04367838 | 0.05989585 | 0.06507439 | 0.05893883 | 0.0499181 | 0.0435921 | 0.05999496 | 0.05163108 | 0.06256091 | 0.0472017 | 0.0545085 | 0.04237532 | 0.06611583 | 0.04201058 | 0.05541014 | 0.06092761 | 0.04097328 | 0.04134721 | 0.04302537 | 0.06092761 | 0.04466889 | 0.05450867 | 0.06676527 | 0.04744929 | 0.07568506 | 0.04973823 | 0.05167052 | 0.05155747 | 0.05294496 | 0.06320695 | 0.04244003 | 0.0454396531 | 0.05296992 | 0.06404141 | 0.05768335 | 0.06208175 | 0.005844558 | 0.01114009414 | 0.01263617 | 0.008017833
0.004895 | 1243 | 0.03826772 | 0.0799814 | 0.04548403 | 0.0454823 | 0.04844544 | 0.04226881 | 0.06486214 | 0.03984589 | 0.04351706 | 0.05995098 | 0.0648322 | 0.05913116 | 0.0499388 | 0.04375965 | 0.06033448 | 0.05197447 | 0.06264349 | 0.04736764 | 0.05465909 | 0.04219574 | 0.0664443 | 0.04231743 | 0.05537332 | 0.06095685 | 0.04083736 | 0.04126483 | 0.04296206 | 0.06095685 | 0.04457123 | 0.05454904 | 0.06671979 | 0.04738697 | 0.07559252 | 0.05000614 | 0.05168987 | 0.05161181 | 0.0529555 | 0.06329941 | 0.04263214 | 0.04534472898 | 0.05272347 | 0.06374739 | 0.05727591 | 0.06211144 | 0.005845867 | 0.01115130167 | 0.01266434 | 0.008040953
0.004983 | 1242 | 0.03824152 | 0.08042759 | 0.04535653 | 0.04535895 | 0.0485186 | 0.04196308 | 0.06457946 | 0.03983759 | 0.04397174 | 0.06002001 | 0.06501536 | 0.059054 | 0.05029367 | 0.04400584 | 0.06018578 | 0.05176026 | 0.06265656 | 0.04748376 | 0.05452678 | 0.04226205 | 0.06642616 | 0.04231675 | 0.05549098 | 0.06107725 | 0.04040229 | 0.04130877 | 0.04284892 | 0.06107725 | 0.04450932 | 0.05469664 | 0.06699987 | 0.04756803 | 0.07598105 | 0.0500504 | 0.05173696 | 0.05168938 | 0.05308933 | 0.06318293 | 0.04248003 | 0.04557628185 | 0.05352773 | 0.06471702 | 0.05831193 | 0.06211457 | 0.005838443 | 0.01113714557 | 0.01270633 | 0.008056385
0.005025 | 1241 | 0.03816829 | 0.08059439 | 0.04539863 | 0.04540034 | 0.04838276 | 0.0420508 | 0.06514947 | 0.03993075 | 0.04390441 | 0.05984657 | 0.06504249 | 0.05910112 | 0.05007775 | 0.04393812 | 0.06031935 | 0.05172544 | 0.06280378 | 0.04773776 | 0.0545482 | 0.04244852 | 0.06640386 | 0.04225719 | 0.05576124 | 0.06116173 | 0.04098219 | 0.04148292 | 0.04305597 | 0.06116173 | 0.04478648 | 0.05463418 | 0.06695392 | 0.04763385 | 0.076341 | 0.05010343 | 0.05159887 | 0.05180399 | 0.05319224 | 0.0633554 | 0.04252409 | 0.04536197335 | 0.05363786 | 0.06497974 | 0.05871247 | 0.06220792 | 0.005859686 | 0.01119098254 | 0.01272824 | 0.0080991
0.005073 | 1240 | 0.03816771 | 0.08006273 | 0.04552817 | 0.04552731 | 0.04827351 | 0.04202677 | 0.0651774 | 0.03986866 | 0.04383133 | 0.05998778 | 0.06552443 | 0.05929379 | 0.05008604 | 0.04401453 | 0.06046212 | 0.05208422 | 0.06280041 | 0.047657 | 0.05463907 | 0.04224306 | 0.06631198 | 0.04222698 | 0.0556761 | 0.06111547 | 0.04070783 | 0.04148086 | 0.04296232 | 0.06111547 | 0.04476332 | 0.05485414 | 0.06693354 | 0.04742653 | 0.07594142 | 0.05022447 | 0.0516744 | 0.05174611 | 0.05313639 | 0.0633461 | 0.04265738 | 0.0455288738 | 0.05370981 | 0.06480094 | 0.05828423 | 0.06232032 | 0.00583126 | 0.01112973597 | 0.01274268 | 0.008068597
0.005136 | 1239 | 0.0381497 | 0.08041189 | 0.04560133 | 0.04560503 | 0.04830958 | 0.04222835 | 0.06468333 | 0.03983649 | 0.04397628 | 0.05997353 | 0.06500031 | 0.05920521 | 0.05021138 | 0.04421269 | 0.06040275 | 0.05215897 | 0.06293806 | 0.04802694 | 0.05499107 | 0.0423583 | 0.06644168 | 0.04240231 | 0.05586656 | 0.06125059 | 0.04066504 | 0.04154886 | 0.04309587 | 0.06125059 | 0.04469546 | 0.05485814 | 0.0670044 | 0.04769852 | 0.0760929 | 0.05020587 | 0.05168956 | 0.05199346 | 0.05308105 | 0.06346138 | 0.04259182 | 0.0454448536 | 0.05383713 | 0.06501644 | 0.05840787 | 0.06235292 | 0.005798278 | 0.01114097051 | 0.01273321 | 0.008039973
0.005193 | 1238 | 0.03807741 | 0.08009069 | 0.04557704 | 0.04557546 | 0.04847524 | 0.04218168 | 0.06530486 | 0.03992103 | 0.04409 | 0.05983704 | 0.06533829 | 0.05947598 | 0.05036895 | 0.04432383 | 0.06065344 | 0.05218216 | 0.06272809 | 0.04793952 | 0.05481733 | 0.04235851 | 0.06669906 | 0.04222056 | 0.0561948 | 0.06145613 | 0.04091453 | 0.04138288 | 0.04330394 | 0.06145613 | 0.04468755 | 0.05511721 | 0.0672232 | 0.04794713 | 0.07634273 | 0.05023561 | 0.05178538 | 0.0521143 | 0.0532894 | 0.06362703 | 0.042445 | 0.0454008542 | 0.05373194 | 0.06526542 | 0.0586786 | 0.06249925 | 0.005781955 | 0.01114256401 | 0.01281227 | 0.008036305
0.005229 | 1237 | 0.03808544 | 0.08006322 | 0.04528169 | 0.04528048 | 0.04832978 | 0.04174116 | 0.06507367 | 0.04001648 | 0.04390113 | 0.05980959 | 0.0653503 | 0.05962294 | 0.05006974 | 0.04415044 | 0.06065626 | 0.05218201 | 0.0628992 | 0.04807289 | 0.05461181 | 0.04253862 | 0.06674448 | 0.0423207 | 0.05586014 | 0.0614661 | 0.04056214 | 0.04155244 | 0.04337237 | 0.06146611 | 0.0447749 | 0.05509067 | 0.0669588 | 0.04765206 | 0.07635607 | 0.05044298 | 0.05178365 | 0.05189856 | 0.05344353 | 0.06367304 | 0.04261442 | 0.04560902715 | 0.05390873 | 0.06520656 | 0.05883793 | 0.06267358 | 0.005771068 | 0.01113037299 | 0.01280745 | 0.0081102
0.005281 | 1236 | 0.03799873 | 0.08035069 | 0.04508954 | 0.04508589 | 0.04842356 | 0.04162595 | 0.06508641 | 0.04012707 | 0.04410612 | 0.06002079 | 0.06547866 | 0.05991882 | 0.0501517 | 0.04416233 | 0.06079431 | 0.05236726 | 0.06349014 | 0.04840735 | 0.05503401 | 0.04253001 | 0.06676804 | 0.04234907 | 0.05608996 | 0.06159854 | 0.04068191 | 0.04179365 | 0.0429785 | 0.06159855 | 0.04468109 | 0.05517488 | 0.06733445 | 0.04808757 | 0.07664014 | 0.05049648 | 0.05170424 | 0.05218509 | 0.05318903 | 0.06379325 | 0.0425979 | 0.0455295071 | 0.05402226 | 0.06563796 | 0.05873291 | 0.06275943 | 0.005770881 | 0.01115714479 | 0.01285503 | 0.008106987
0.005308 | 1235 | 0.03803951 | 0.08027718 | 0.04528803 | 0.04528589 | 0.04820193 | 0.04177806 | 0.06529208 | 0.04006045 | 0.04452514 | 0.05998667 | 0.06553657 | 0.05960313 | 0.05042918 | 0.04450512 | 0.06087152 | 0.05223909 | 0.06315419 | 0.04842317 | 0.05509831 | 0.04263228 | 0.06710611 | 0.0423062 | 0.05642564 | 0.06164031 | 0.04108176 | 0.04149884 | 0.04324784 | 0.06164031 | 0.04494767 | 0.05528957 | 0.06754488 | 0.04810395 | 0.07679872 | 0.05060663 | 0.05209202 | 0.05218069 | 0.05333282 | 0.06392206 | 0.04268511 | 0.04556466639 | 0.05410345 | 0.06548359 | 0.05899066 | 0.06287355 | 0.005747185 | 0.01112399995 | 0.01286462 | 0.008114386
0.005312 | 1234 | 0.0379849 | 0.07999344 | 0.04575633 | 0.04576107 | 0.04822411 | 0.04214689 | 0.06541541 | 0.04007006 | 0.04410223 | 0.0600235 | 0.06561647 | 0.05983573 | 0.05020177 | 0.04457993 | 0.06090407 | 0.05262812 | 0.06325319 | 0.04872277 | 0.05510513 | 0.04251413 | 0.06670431 | 0.04222674 | 0.05624357 | 0.06167054 | 0.04070548 | 0.04172226 | 0.04335514 | 0.06167054 | 0.04475805 | 0.05520179 | 0.06750007 | 0.04821572 | 0.07655927 | 0.05048519 | 0.05176332 | 0.0522069 | 0.05345583 | 0.06406353 | 0.04292418 | 0.04588864744 | 0.05419455 | 0.06574062 | 0.05916521 | 0.06295367 | 0.005799578 | 0.01117124781 | 0.01293549 | 0.008177157
0.005436 | 1233 | 0.03797211 | 0.0800232 | 0.04543348 | 0.04542931 | 0.04820511 | 0.04216063 | 0.06531205 | 0.04001051 | 0.0442582 | 0.06009109 | 0.06592379 | 0.06011787 | 0.05025041 | 0.04407199 | 0.06108826 | 0.0526555 | 0.06355046 | 0.04873977 | 0.0552192 | 0.04271752 | 0.06712525 | 0.04274711 | 0.05638105 | 0.06201675 | 0.04074495 | 0.041508 | 0.04331419 | 0.06201675 | 0.04504756 | 0.05573544 | 0.067591 | 0.04796253 | 0.07728207 | 0.05087152 | 0.05200787 | 0.05234491 | 0.05350748 | 0.06406599 | 0.04286985 | 0.04584667459 | 0.0542136 | 0.06600602 | 0.05902318 | 0.06306787 | 0.005719565 | 0.01116489992 | 0.01294734 | 0.008170198
0.005396 | 1232 | 0.03798544 | 0.080061 | 0.04525053 | 0.04525515 | 0.04857207 | 0.04172233 | 0.06573819 | 0.03996625 | 0.04451918 | 0.06012418 | 0.06576004 | 0.06023287 | 0.05033099 | 0.04484381 | 0.06118761 | 0.05282423 | 0.06373223 | 0.04911244 | 0.05563421 | 0.04270152 | 0.0670698 | 0.04275342 | 0.05657948 | 0.06192676 | 0.04095337 | 0.04181354 | 0.04329618 | 0.06192676 | 0.045091 | 0.05580693 | 0.0678616 | 0.04820553 | 0.07691694 | 0.05061564 | 0.05215117 | 0.05206013 | 0.05348366 | 0.06428035 | 0.04282109 | 0.0456459485 | 0.05442435 | 0.06606542 | 0.0593818 | 0.0632118 | 0.005773501 | 0.0112580033 | 0.01305378 | 0.008214626
0.005465 | 1231 | 0.03798409 | 0.0801944 | 0.04528113 | 0.04528542 | 0.04829172 | 0.04180216 | 0.06562794 | 0.04022205 | 0.04439048 | 0.06039306 | 0.06608484 | 0.06021743 | 0.05048528 | 0.04474374 | 0.06117449 | 0.0527579 | 0.0633968 | 0.04909963 | 0.05556867 | 0.04274027 | 0.06779688 | 0.04266674 | 0.05677151 | 0.06211079 | 0.04070253 | 0.04175291 | 0.04346248 | 0.06211079 | 0.04512565 | 0.05583439 | 0.06813917 | 0.04837524 | 0.07703344 | 0.05098632 | 0.0521173 | 0.05189805 | 0.05366689 | 0.06414147 | 0.04291082 | 0.04612230137 | 0.05450056 | 0.06610741 | 0.05943744 | 0.06338332 | 0.005796621 | 0.0112755904 | 0.01314485 | 0.00826679
0.005438 | 1230 | 0.03801686 | 0.08003934 | 0.04533263 | 0.04533121 | 0.0483894 | 0.04185005 | 0.06574436 | 0.040426 | 0.04429784 | 0.06044959 | 0.06611917 | 0.06060495 | 0.05062402 | 0.04489792 | 0.06132133 | 0.05303438 | 0.0637289 | 0.04939019 | 0.05540839 | 0.04273906 | 0.06743171 | 0.04287444 | 0.05691504 | 0.06220087 | 0.04101383 | 0.04185039 | 0.0436606 | 0.06220087 | 0.04514943 | 0.0559842 | 0.06785809 | 0.04873043 | 0.077225 | 0.05107535 | 0.05215566 | 0.05224232 | 0.05374595 | 0.06442438 | 0.04298705 | 0.04597583413 | 0.05452212 | 0.06621978 | 0.05918516 | 0.06352028 | 0.005741677 | 0.01127410214 | 0.01315523 | 0.008217573
0.005422 | 1229 | 0.03801841 | 0.08019555 | 0.04547945 | 0.04547729 | 0.04856311 | 0.04200473 | 0.06589518 | 0.04034996 | 0.04448645 | 0.06054828 | 0.0660634 | 0.0606805 | 0.05066036 | 0.04509473 | 0.06158489 | 0.05277005 | 0.06356682 | 0.04956414 | 0.055352 | 0.04284901 | 0.06745355 | 0.04286415 | 0.05714791 | 0.06254004 | 0.04125044 | 0.04185658 | 0.04350999 | 0.06254004 | 0.04524531 | 0.05624246 | 0.06813826 | 0.04862069 | 0.07763516 | 0.05123221 | 0.05253934 | 0.05230523 | 0.05381032 | 0.06450614 | 0.04298495 | 0.04561348632 | 0.05474191 | 0.06677563 | 0.0597106 | 0.06372148 | 0.005726829 | 0.01127564348 | 0.01318739 | 0.008258304
0.00546 | 1228 | 0.03804967 | 0.08021818 | 0.04525326 | 0.04525459 | 0.04843592 | 0.04189362 | 0.06589048 | 0.04042278 | 0.04465291 | 0.06050683 | 0.06669484 | 0.06054915 | 0.05070572 | 0.04508792 | 0.0616595 | 0.05323036 | 0.06389473 | 0.0497434 | 0.05613926 | 0.04296282 | 0.06778127 | 0.04294492 | 0.0572705 | 0.06256357 | 0.04057217 | 0.04207824 | 0.0437057 | 0.06256357 | 0.04524396 | 0.05616732 | 0.06855054 | 0.04868607 | 0.0772392 | 0.05115953 | 0.05251462 | 0.05228084 | 0.05391186 | 0.06467042 | 0.04321097 | 0.04605330527 | 0.05495569 | 0.06679262 | 0.05997088 | 0.0638605 | 0.005787681 | 0.01132731885 | 0.01325154 | 0.008278274
0.005433 | 1227 | 0.03811926 | 0.08032456 | 0.04522476 | 0.04522916 | 0.04859078 | 0.04170151 | 0.06597703 | 0.04040773 | 0.04530456 | 0.06060022 | 0.06658284 | 0.06105999 | 0.05096348 | 0.04528737 | 0.06138419 | 0.05334063 | 0.06433067 | 0.05006991 | 0.05582506 | 0.04291614 | 0.06741142 | 0.04281834 | 0.05741719 | 0.0625835 | 0.04105978 | 0.04202973 | 0.04386986 | 0.0625835 | 0.04526694 | 0.05621447 | 0.06860427 | 0.04879282 | 0.07794628 | 0.05129175 | 0.05258061 | 0.05244371 | 0.05371095 | 0.0649751 | 0.04294211 | 0.04589805752 | 0.05526357 | 0.0671848 | 0.06005231 | 0.06396892 | 0.005804236 | 0.01135455351 | 0.01329282 | 0.00836072
0.005517 | 1226 | 0.03805316 | 0.07977827 | 0.04544897 | 0.04545053 | 0.04855424 | 0.04166695 | 0.06619209 | 0.04058573 | 0.045054 | 0.06067799 | 0.06666571 | 0.06104539 | 0.05085357 | 0.04502584 | 0.06191279 | 0.05326621 | 0.0644626 | 0.05021168 | 0.05563854 | 0.04320956 | 0.06801325 | 0.04315245 | 0.05752809 | 0.06278579 | 0.04092973 | 0.04214419 | 0.04400652 | 0.06278579 | 0.04528735 | 0.05642442 | 0.06860799 | 0.04885392 | 0.07821891 | 0.05116767 | 0.05256447 | 0.05257618 | 0.05408417 | 0.06480727 | 0.04331437 | 0.04592001066 | 0.05576481 | 0.06727481 | 0.0601855 | 0.06414878 | 0.005782149 | 0.01139284577 | 0.01338055 | 0.008375694
0.005432 | 1225 | 0.03816447 | 0.08026911 | 0.04543519 | 0.04543731 | 0.0487299 | 0.0419718 | 0.06622205 | 0.040614 | 0.0451129 | 0.06083021 | 0.06675022 | 0.06131098 | 0.05114576 | 0.04559221 | 0.0621742 | 0.05368766 | 0.06467176 | 0.05057527 | 0.05600741 | 0.04317355 | 0.06802476 | 0.04325296 | 0.05786981 | 0.06295811 | 0.04084447 | 0.04230926 | 0.04425853 | 0.06295811 | 0.04545047 | 0.05672787 | 0.06892853 | 0.04914355 | 0.07795341 | 0.05149971 | 0.05276746 | 0.05258211 | 0.05442896 | 0.06519533 | 0.04330433 | 0.04640925303 | 0.05571008 | 0.0672072 | 0.06012286 | 0.06438093 | 0.005788425 | 0.01139661856 | 0.01340955 | 0.00839759
0.005431 | 1224 | 0.03814837 | 0.08089532 | 0.04532561 | 0.04532183 | 0.04887201 | 0.0420321 | 0.06644469 | 0.04078355 | 0.04564503 | 0.06088324 | 0.06716235 | 0.06162051 | 0.05133171 | 0.04551065 | 0.06232086 | 0.05399362 | 0.06500916 | 0.05054576 | 0.05644949 | 0.04322821 | 0.06833768 | 0.0433618 | 0.05797271 | 0.06326304 | 0.04104549 | 0.04233027 | 0.04411187 | 0.06326304 | 0.04559969 | 0.05683803 | 0.06925568 | 0.04929379 | 0.07860767 | 0.05169584 | 0.0529051 | 0.05280914 | 0.05420256 | 0.0652558 | 0.04314668 | 0.04620170221 | 0.05581749 | 0.06747333 | 0.06037709 | 0.06451677 | 0.005797955 | 0.01141676307 | 0.01345948 | 0.008449428
0.005474 | 1223 | 0.03812121 | 0.0804184 | 0.04575729 | 0.04575758 | 0.04876927 | 0.04233952 | 0.06698142 | 0.04087858 | 0.04562695 | 0.06112443 | 0.06715742 | 0.0620076 | 0.05139843 | 0.04550506 | 0.06239581 | 0.05399436 | 0.06516344 | 0.05073943 | 0.05651827 | 0.04324735 | 0.06824914 | 0.0431729 | 0.05815027 | 0.0633302 | 0.04111434 | 0.04245466 | 0.04413183 | 0.0633302 | 0.04565928 | 0.05709446 | 0.06919256 | 0.04958301 | 0.07860287 | 0.05166464 | 0.0530091 | 0.0529688 | 0.05452548 | 0.06547912 | 0.04329876 | 0.04614403471 | 0.05640443 | 0.06807105 | 0.06019634 | 0.06470718 | 0.00580972 | 0.01145375706 | 0.0135284 | 0.00841764
0.005479 | 1222 | 0.03817522 | 0.08097487 | 0.04621516 | 0.04621064 | 0.04871382 | 0.04287806 | 0.06673302 | 0.04100463 | 0.04570375 | 0.06120283 | 0.06725577 | 0.06184291 | 0.05141733 | 0.04539853 | 0.06252337 | 0.05422275 | 0.06542447 | 0.05125931 | 0.05649844 | 0.04343485 | 0.06868266 | 0.04340318 | 0.05828261 | 0.06354096 | 0.0405931 | 0.04239022 | 0.04428807 | 0.06354096 | 0.04573465 | 0.05719651 | 0.06973155 | 0.04965748 | 0.07902867 | 0.0522282 | 0.05307472 | 0.05306796 | 0.05491417 | 0.06565632 | 0.04369826 | 0.04664073884 | 0.05621447 | 0.06791346 | 0.06077195 | 0.06490381 | 0.005820342 | 0.01144458819 | 0.01357831 | 0.008491989
0.005393 | 1221 | 0.03828024 | 0.08089455 | 0.04595181 | 0.04594915 | 0.04896186 | 0.04249321 | 0.06700924 | 0.04104811 | 0.04590962 | 0.06136381 | 0.06778254 | 0.06231444 | 0.05165128 | 0.04578119 | 0.06289449 | 0.05460267 | 0.06556252 | 0.05154883 | 0.05664112 | 0.04354793 | 0.0689963 | 0.04343901 | 0.05854702 | 0.06366737 | 0.0411997 | 0.04260504 | 0.04443711 | 0.06366738 | 0.04587487 | 0.0573577 | 0.06962439 | 0.04992546 | 0.07920156 | 0.0521486 | 0.05333612 | 0.05315191 | 0.0548792 | 0.06587726 | 0.04353124 | 0.04655154794 | 0.05661794 | 0.06830835 | 0.06116484 | 0.06509369 | 0.005781371 | 0.01148551889 | 0.01366655 | 0.00849821
0.005411 | 1220 | 0.03825687 | 0.08049737 | 0.04577414 | 0.04577413 | 0.04888226 | 0.04229794 | 0.06699667 | 0.0410588 | 0.04639786 | 0.0613909 | 0.06787382 | 0.06276573 | 0.05182315 | 0.04591683 | 0.06274727 | 0.05484379 | 0.06564899 | 0.05202426 | 0.05684856 | 0.04376036 | 0.06894563 | 0.04368906 | 0.05870173 | 0.06382913 | 0.04101021 | 0.0427122 | 0.04445191 | 0.06382913 | 0.04590696 | 0.05737147 | 0.0697911 | 0.04998578 | 0.07903726 | 0.05220155 | 0.05354417 | 0.05348285 | 0.05501935 | 0.06593659 | 0.0437823 | 0.0465057902 | 0.05638606 | 0.06831363 | 0.06088534 | 0.06525289 | 0.00577128 | 0.01153115835 | 0.01370705 | 0.008551301
0.005366 | 1219 | 0.03833451 | 0.08121447 | 0.04576331 | 0.04576746 | 0.04914082 | 0.0423911 | 0.06762486 | 0.04121133 | 0.04607091 | 0.06158084 | 0.06790047 | 0.06275194 | 0.05194485 | 0.04632983 | 0.06322414 | 0.05517341 | 0.06605758 | 0.05187237 | 0.05709564 | 0.0437762 | 0.0693453 | 0.04375108 | 0.05910467 | 0.06416779 | 0.04076831 | 0.04283905 | 0.04464888 | 0.06416779 | 0.04602896 | 0.05764994 | 0.07020694 | 0.05022057 | 0.07976592 | 0.05232561 | 0.05346012 | 0.05360268 | 0.05493343 | 0.06628108 | 0.04388242 | 0.04702612758 | 0.05613015 | 0.06867083 | 0.06125281 | 0.06551277 | 0.005869828 | 0.01156970486 | 0.01378022 | 0.008561794
0.005355 | 1218 | 0.03832818 | 0.08119225 | 0.046018 | 0.04602028 | 0.04913144 | 0.04269432 | 0.06734044 | 0.04128179 | 0.04657658 | 0.06175374 | 0.06834047 | 0.06319126 | 0.05208677 | 0.04643159 | 0.06341934 | 0.0554236 | 0.06631603 | 0.05189547 | 0.05738539 | 0.04392486 | 0.06949956 | 0.04406893 | 0.05904876 | 0.06416473 | 0.04131139 | 0.04277863 | 0.04446169 | 0.06416473 | 0.04626109 | 0.05798858 | 0.07045912 | 0.0504123 | 0.07996027 | 0.05244181 | 0.05379816 | 0.05350017 | 0.05518123 | 0.06645163 | 0.0438152 | 0.0467902571 | 0.05591416 | 0.06843584 | 0.06114276 | 0.06568576 | 0.005776498 | 0.0115591241 | 0.01382884 | 0.00861797
0.005338 | 1217 | 0.03849085 | 0.08108955 | 0.04595525 | 0.04595199 | 0.04921264 | 0.04244929 | 0.06768861 | 0.04142689 | 0.04673808 | 0.06176502 | 0.06877102 | 0.06339397 | 0.05224232 | 0.04649455 | 0.06358586 | 0.05549481 | 0.06652231 | 0.05244099 | 0.05744531 | 0.04414874 | 0.06976643 | 0.04378286 | 0.05924411 | 0.06439924 | 0.04127147 | 0.042962 | 0.04481714 | 0.06439924 | 0.04622042 | 0.05811731 | 0.07046277 | 0.05042049 | 0.07986607 | 0.05282366 | 0.05413421 | 0.05393974 | 0.05567926 | 0.06655548 | 0.04401069 | 0.04696711153 | 0.05614989 | 0.06877324 | 0.06109708 | 0.06586539 | 0.005833071 | 0.01162997726 | 0.01393283 | 0.00868771
0.00538 | 1216 | 0.03860157 | 0.08132594 | 0.04622735 | 0.04623228 | 0.04924878 | 0.04279701 | 0.06749085 | 0.04153773 | 0.04638339 | 0.06202216 | 0.06884718 | 0.06344331 | 0.05234209 | 0.04674416 | 0.06368806 | 0.05562134 | 0.06662309 | 0.0532851 | 0.05732228 | 0.04403256 | 0.06976876 | 0.04395643 | 0.05949665 | 0.06475119 | 0.0414064 | 0.04315219 | 0.04497154 | 0.06475119 | 0.04646655 | 0.05824092 | 0.07109535 | 0.05051946 | 0.08045862 | 0.05297081 | 0.05406364 | 0.05406101 | 0.05572151 | 0.06677965 | 0.04404391 | 0.04731881246 | 0.05651223 | 0.06908447 | 0.06072918 | 0.06614387 | 0.005813059 | 0.01170190517 | 0.01402374 | 0.008677614
0.005374 | 1215 | 0.03862433 | 0.08123408 | 0.0460799 | 0.04607564 | 0.04924428 | 0.04284876 | 0.06793364 | 0.04150351 | 0.04698967 | 0.06221138 | 0.06907807 | 0.06372685 | 0.05226987 | 0.04699651 | 0.06389678 | 0.05559147 | 0.06694916 | 0.05303449 | 0.05789756 | 0.04444783 | 0.07052757 | 0.04423599 | 0.05984901 | 0.06495122 | 0.04135635 | 0.04321171 | 0.04506732 | 0.06495122 | 0.04654112 | 0.05837779 | 0.07115502 | 0.05077759 | 0.08027996 | 0.05300286 | 0.05409931 | 0.0542364 | 0.05542251 | 0.06711161 | 0.04414674 | 0.04724850133 | 0.05647254 | 0.06918199 | 0.06171391 | 0.06636365 | 0.005852935 | 0.01177552063 | 0.0141011 | 0.008755985
0.005336 | 1214 | 0.0386812 | 0.08180933 | 0.0461561 | 0.04615561 | 0.049503 | 0.04289987 | 0.06826168 | 0.04165112 | 0.04711045 | 0.06249317 | 0.06904899 | 0.06394762 | 0.05268458 | 0.04711456 | 0.06405924 | 0.05608787 | 0.06730471 | 0.05344677 | 0.05806925 | 0.04426762 | 0.07051155 | 0.0440657 | 0.05998201 | 0.06521285 | 0.04138565 | 0.04325042 | 0.0451488 | 0.06521285 | 0.04688954 | 0.05860788 | 0.07091654 | 0.0509578 | 0.0808344 | 0.05317396 | 0.05455943 | 0.054439 | 0.0559827 | 0.0672007 | 0.04446485 | 0.0473221913 | 0.05684087 | 0.06913719 | 0.06151797 | 0.06650149 | 0.005900535 | 0.01181983389 | 0.01416356 | 0.008840307
0.005314 | 1213 | 0.03879343 | 0.08097943 | 0.04652547 | 0.04653035 | 0.04963786 | 0.0431063 | 0.06854807 | 0.04165742 | 0.04711639 | 0.06271165 | 0.06929666 | 0.06436636 | 0.05289796 | 0.04694889 | 0.06404318 | 0.05593784 | 0.0675008 | 0.05368774 | 0.05795835 | 0.04449284 | 0.0705549 | 0.04436877 | 0.06041966 | 0.06535548 | 0.04168485 | 0.04347594 | 0.04531291 | 0.06535548 | 0.04687517 | 0.05887203 | 0.07155588 | 0.05128823 | 0.08143479 | 0.05348606 | 0.05451405 | 0.05439395 | 0.05613367 | 0.06753742 | 0.04440879 | 0.04762004688 | 0.05697063 | 0.06992445 | 0.06177032 | 0.06672905 | 0.0058536 | 0.01182895806 | 0.01422475 | 0.008813894
0.005242 | 1212 | 0.03887402 | 0.08223655 | 0.04701616 | 0.04701731 | 0.04984383 | 0.04365736 | 0.0684907 | 0.04202775 | 0.04774776 | 0.06263512 | 0.06963246 | 0.06456124 | 0.05306549 | 0.04741663 | 0.0648531 | 0.05662009 | 0.06794339 | 0.05398872 | 0.05782209 | 0.04464194 | 0.0708826 | 0.04438931 | 0.06071395 | 0.06557919 | 0.04138314 | 0.04369327 | 0.04581855 | 0.06557919 | 0.04702618 | 0.05906965 | 0.0722385 | 0.05135063 | 0.08144086 | 0.05352498 | 0.05453008 | 0.05477969 | 0.05623871 | 0.06788529 | 0.04447078 | 0.0475895144 | 0.05708528 | 0.06973247 | 0.06207794 | 0.06698528 | 0.005889296 | 0.01189017016 | 0.0143183 | 0.008883666
0.005273 | 1211 | 0.03891144 | 0.08231759 | 0.04699294 | 0.04698839 | 0.04967655 | 0.04360829 | 0.06889525 | 0.04200376 | 0.04766976 | 0.06300573 | 0.06959488 | 0.06496749 | 0.05320794 | 0.04747091 | 0.06490657 | 0.0569941 | 0.06837003 | 0.05463094 | 0.05851043 | 0.04482564 | 0.07130581 | 0.04454971 | 0.06094501 | 0.06586481 | 0.04155465 | 0.04373037 | 0.0455413 | 0.06586481 | 0.04718029 | 0.05930712 | 0.07200605 | 0.05146474 | 0.0818609 | 0.05408294 | 0.05493068 | 0.05485602 | 0.05673769 | 0.06779924 | 0.04498076 | 0.04785203189 | 0.05743847 | 0.07009915 | 0.06241028 | 0.06728801 | 0.005928035 | 0.01192513015 | 0.01440375 | 0.009009538
0.005204 | 1210 | 0.03901281 | 0.08175277 | 0.04721235 | 0.047212 | 0.04989768 | 0.04377847 | 0.06945685 | 0.04224142 | 0.04784909 | 0.06323239 | 0.07016285 | 0.06523976 | 0.05347399 | 0.0477274 | 0.06499696 | 0.05695573 | 0.06802435 | 0.05415578 | 0.05873299 | 0.04493473 | 0.07131343 | 0.0444361 | 0.0611345 | 0.06594232 | 0.04170818 | 0.04388774 | 0.04588225 | 0.06594232 | 0.04739419 | 0.05944879 | 0.07249428 | 0.05167697 | 0.08180091 | 0.05405829 | 0.05527026 | 0.05519944 | 0.05694397 | 0.06848105 | 0.04495982 | 0.04795565456 | 0.05756633 | 0.07076896 | 0.06262122 | 0.06746016 | 0.005966896 | 0.01202308014 | 0.01452169 | 0.008985402
0.005207 | 1209 | 0.03912501 | 0.08295031 | 0.04678107 | 0.04677985 | 0.04998118 | 0.04351759 | 0.06947928 | 0.04240945 | 0.04815281 | 0.06341826 | 0.07065018 | 0.06551551 | 0.05360912 | 0.04797734 | 0.06529237 | 0.05722006 | 0.06844002 | 0.0548971 | 0.05893561 | 0.04509842 | 0.07177512 | 0.04469888 | 0.06126167 | 0.06638153 | 0.04213791 | 0.04392725 | 0.04589178 | 0.06638153 | 0.04737029 | 0.05981201 | 0.07286721 | 0.05173749 | 0.08271657 | 0.05442317 | 0.0553937 | 0.05520515 | 0.05701327 | 0.06863955 | 0.04493232 | 0.04800306633 | 0.05807382 | 0.07032675 | 0.0623114 | 0.06769944 | 0.005914686 | 0.0120458873 | 0.01454128 | 0.009006619
0.005244 | 1208 | 0.03918089 | 0.08269114 | 0.0469353 | 0.04694013 | 0.05013792 | 0.04373677 | 0.06951088 | 0.0425175 | 0.04813431 | 0.06363041 | 0.07057809 | 0.06562442 | 0.0538552 | 0.048079 | 0.06531697 | 0.05730309 | 0.06885827 | 0.0551057 | 0.0589476 | 0.04508852 | 0.07200948 | 0.04499267 | 0.06183525 | 0.0664493 | 0.04214226 | 0.04418905 | 0.04607034 | 0.0664493 | 0.04775562 | 0.05999324 | 0.07298935 | 0.05210735 | 0.08270915 | 0.05458666 | 0.05545378 | 0.05550003 | 0.05723144 | 0.06876046 | 0.04511166 | 0.04846152291 | 0.05809617 | 0.07100336 | 0.06320491 | 0.06798038 | 0.005949344 | 0.01209307741 | 0.01465608 | 0.009112718
0.005147 | 1207 | 0.03939315 | 0.08240193 | 0.04703664 | 0.04703991 | 0.05033711 | 0.04366513 | 0.06989243 | 0.04278003 | 0.04830913 | 0.06369759 | 0.0709431 | 0.06584337 | 0.05384328 | 0.04800513 | 0.06549063 | 0.05742637 | 0.06918745 | 0.05541852 | 0.05919234 | 0.04541204 | 0.07206409 | 0.04481214 | 0.06200529 | 0.06673468 | 0.04230733 | 0.04427241 | 0.04623856 | 0.06673468 | 0.04796211 | 0.06016548 | 0.07316639 | 0.052492 | 0.08278304 | 0.05484416 | 0.05575345 | 0.05570744 | 0.05759371 | 0.06912224 | 0.04527587 | 0.04855828732 | 0.05842644 | 0.07130162 | 0.0632722 | 0.06817312 | 0.005983749 | 0.0121794045 | 0.01476719 | 0.009108151
0.005166 | 1206 | 0.03944949 | 0.08283809 | 0.04729854 | 0.04729486 | 0.05059517 | 0.04394958 | 0.07026157 | 0.04294356 | 0.04878141 | 0.06394455 | 0.07120545 | 0.06652775 | 0.05401245 | 0.04771616 | 0.06610975 | 0.05777549 | 0.06921899 | 0.05586962 | 0.05949637 | 0.04552769 | 0.07253469 | 0.04516193 | 0.06220518 | 0.0670895 | 0.04262558 | 0.04448871 | 0.046397 | 0.0670895 | 0.04805209 | 0.06014631 | 0.07382909 | 0.05233842 | 0.08291134 | 0.05508328 | 0.05593623 | 0.05596921 | 0.05767619 | 0.06936964 | 0.04534025 | 0.04855333641 | 0.05835845 | 0.07133481 | 0.06328189 | 0.06829548 | 0.005989707 | 0.01221063267 | 0.01479679 | 0.009191879
0.005135 | 1205 | 0.03954326 | 0.08233585 | 0.04728175 | 0.04727961 | 0.05080099 | 0.04387864 | 0.07043756 | 0.04301556 | 0.04874699 | 0.06417371 | 0.07154558 | 0.06676287 | 0.05434112 | 0.04830216 | 0.06632699 | 0.05844165 | 0.06954609 | 0.05589669 | 0.05977616 | 0.04547172 | 0.07301071 | 0.0453188 | 0.06246532 | 0.0673883 | 0.04245539 | 0.04458268 | 0.04664308 | 0.0673883 | 0.048214 | 0.06046265 | 0.07412294 | 0.05269662 | 0.08355054 | 0.05497055 | 0.05599302 | 0.05610736 | 0.05801675 | 0.06970318 | 0.04579106 | 0.04895795509 | 0.05886781 | 0.07188787 | 0.06396148 | 0.06851265 | 0.005992913 | 0.01218776405 | 0.0148395 | 0.009186608
0.005073 | 1204 | 0.0396385 | 0.08314053 | 0.04796817 | 0.04797192 | 0.05081882 | 0.04470677 | 0.07065854 | 0.04312134 | 0.0493306 | 0.06434574 | 0.07161752 | 0.0668936 | 0.05475228 | 0.04833653 | 0.06639604 | 0.05843622 | 0.06994061 | 0.05643272 | 0.06004447 | 0.04564824 | 0.07285578 | 0.04521142 | 0.06298895 | 0.06756105 | 0.04253875 | 0.04465288 | 0.04671528 | 0.06756105 | 0.04834239 | 0.06092293 | 0.07427915 | 0.0527898 | 0.08365825 | 0.05542974 | 0.05637491 | 0.05625552 | 0.05797016 | 0.06988653 | 0.04575403 | 0.04889044911 | 0.05884887 | 0.07180841 | 0.06374793 | 0.06877438 | 0.006021577 | 0.01227530744 | 0.01496068 | 0.009203144
0.005087 | 1203 | 0.03977202 | 0.0837114 | 0.04765221 | 0.04765206 | 0.05083254 | 0.04429267 | 0.07065715 | 0.04319737 | 0.04939949 | 0.064545 | 0.07203496 | 0.06722036 | 0.05483057 | 0.04838968 | 0.06669723 | 0.05868418 | 0.06993477 | 0.05655754 | 0.05995855 | 0.04593414 | 0.07321951 | 0.04572286 | 0.06307308 | 0.0676063 | 0.0426911 | 0.04497481 | 0.0469535 | 0.0676063 | 0.04830039 | 0.06095165 | 0.07472699 | 0.05300348 | 0.084034 | 0.0557262 | 0.05672349 | 0.0566184 | 0.05842028 | 0.07024385 | 0.04594132 | 0.04896366596 | 0.0591974 | 0.07254029 | 0.06417053 | 0.06905195 | 0.006087872 | 0.01235522609 | 0.0150668 | 0.009280126
0.005095 | 1202 | 0.03985107 | 0.08344329 | 0.0477788 | 0.04777438 | 0.05089618 | 0.04429034 | 0.07088521 | 0.04334635 | 0.04953252 | 0.06469608 | 0.07254614 | 0.06737362 | 0.05475845 | 0.04881614 | 0.0667344 | 0.058884 | 0.0702061 | 0.05656292 | 0.0603204 | 0.04614552 | 0.07370956 | 0.04576372 | 0.06328411 | 0.06808343 | 0.04279443 | 0.04518744 | 0.04706291 | 0.06808343 | 0.04881722 | 0.06131971 | 0.07490318 | 0.05313928 | 0.08440042 | 0.05587008 | 0.05680094 | 0.05675455 | 0.05853734 | 0.07050418 | 0.04626493 | 0.04938882589 | 0.05931277 | 0.07248425 | 0.06459312 | 0.06931557 | 0.006086236 | 0.0124340672 | 0.01510997 | 0.009318462
0.005073 | 1201 | 0.03997111 | 0.08425363 | 0.04787817 | 0.0478737 | 0.05117943 | 0.04464677 | 0.07147028 | 0.04355597 | 0.04939905 | 0.06480094 | 0.07239158 | 0.06772684 | 0.05486666 | 0.04953348 | 0.06725448 | 0.05903342 | 0.07047101 | 0.057501 | 0.0604882 | 0.04624508 | 0.07375495 | 0.04594397 | 0.06341801 | 0.06836658 | 0.04291339 | 0.04536312 | 0.04709 | 0.06836658 | 0.0489178 | 0.06145178 | 0.07517849 | 0.05344006 | 0.08491694 | 0.0561383 | 0.05729135 | 0.05692692 | 0.05884836 | 0.07068107 | 0.04624762 | 0.04933450371 | 0.05953775 | 0.07294825 | 0.06450418 | 0.06948399 | 0.006194289 | 0.01250226516 | 0.0152046 | 0.009331798
0.005029 | 1200 | 0.0400827 | 0.08361208 | 0.04820692 | 0.0482041 | 0.05146018 | 0.04491963 | 0.07161595 | 0.04351526 | 0.04969712 | 0.06507584 | 0.07231673 | 0.06781232 | 0.05514018 | 0.04883113 | 0.06747158 | 0.05915702 | 0.07069409 | 0.05756538 | 0.0610038 | 0.04642004 | 0.07392972 | 0.04590203 | 0.06396515 | 0.06856317 | 0.04317936 | 0.04543455 | 0.04747011 | 0.06856317 | 0.04901624 | 0.06184089 | 0.07540918 | 0.0537892 | 0.08503168 | 0.05644674 | 0.05741541 | 0.05706402 | 0.05913027 | 0.07096774 | 0.04635603 | 0.04944735765 | 0.05974631 | 0.07309942 | 0.06446335 | 0.06972127 | 0.006140173 | 0.01245372556 | 0.01526486 | 0.009410262
0.005027 | 1199 | 0.03999343 | 0.08454696 | 0.04815778 | 0.04815493 | 0.05149349 | 0.04473022 | 0.0718675 | 0.04372107 | 0.04963661 | 0.06530996 | 0.07303565 | 0.06805739 | 0.05532366 | 0.04930434 | 0.06758413 | 0.05953348 | 0.07118418 | 0.05781279 | 0.06113544 | 0.04664587 | 0.07471811 | 0.04619865 | 0.06390285 | 0.0687863 | 0.04316314 | 0.04538697 | 0.04748014 | 0.0687863 | 0.04920538 | 0.06203306 | 0.07572832 | 0.05401226 | 0.08555289 | 0.05664684 | 0.05750124 | 0.05736458 | 0.05913614 | 0.07128066 | 0.04657793 | 0.04995180294 | 0.05989539 | 0.07288706 | 0.06494345 | 0.06994206 | 0.006022722 | 0.01236340217 | 0.01519044 | 0.009376299
0.004967 | 1198 | 0.04015564 | 0.08399146 | 0.04853334 | 0.04852961 | 0.05166542 | 0.04520776 | 0.07200019 | 0.04374358 | 0.05006019 | 0.06544088 | 0.07240933 | 0.06806588 | 0.05559547 | 0.04963042 | 0.06763829 | 0.05955625 | 0.07123161 | 0.0581915 | 0.06139277 | 0.04672064 | 0.0746524 | 0.04637899 | 0.0643064 | 0.06818446 | 0.04275185 | 0.04566477 | 0.04776703 | 0.06818446 | 0.04930667 | 0.06088556 | 0.07602024 | 0.0540284 | 0.08493193 | 0.05668046 | 0.05805287 | 0.05757381 | 0.05952813 | 0.07157827 | 0.04664056 | 0.05004657432 | 0.06050589 | 0.07398153 | 0.06552748 | 0.07024978 | 0.006050577 | 0.01240348816 | 0.01529484 | 0.009410906
0.004963 | 1197 | 0.04027904 | 0.0837929 | 0.04855505 | 0.0485545 | 0.05207291 | 0.04524893 | 0.07234581 | 0.04382827 | 0.05005001 | 0.06561867 | 0.0726301 | 0.0682023 | 0.05589587 | 0.04995685 | 0.0678755 | 0.05978646 | 0.07149721 | 0.05814804 | 0.06157076 | 0.04685549 | 0.07493991 | 0.04639313 | 0.06480245 | 0.06860228 | 0.04344301 | 0.045923 | 0.04793773 | 0.06860228 | 0.0495193 | 0.06119886 | 0.07613172 | 0.05417913 | 0.08523593 | 0.05702475 | 0.05802399 | 0.05776065 | 0.05942191 | 0.07208682 | 0.04688863 | 0.05027593672 | 0.06094608 | 0.07408703 | 0.06574421 | 0.07049332 | 0.006139796 | 0.01245577727 | 0.01539253 | 0.009468611
0.004916 | 1196 | 0.04039068 | 0.08445094 | 0.04871508 | 0.04871619 | 0.05188151 | 0.04545267 | 0.07229974 | 0.04395291 | 0.05050979 | 0.06580218 | 0.07288728 | 0.06839246 | 0.05613117 | 0.05025156 | 0.06813637 | 0.06006917 | 0.07140947 | 0.05867955 | 0.06183888 | 0.0469905 | 0.0752104 | 0.04656566 | 0.06502602 | 0.06874923 | 0.04366536 | 0.04597484 | 0.04801 | 0.06874923 | 0.04963066 | 0.06135844 | 0.07641161 | 0.05431408 | 0.08586507 | 0.05730965 | 0.0583217 | 0.05800384 | 0.05967754 | 0.07220993 | 0.04689129 | 0.05014421418 | 0.06101742 | 0.07448299 | 0.0662392 | 0.07072746 | 0.006134343 | 0.01252882741 | 0.01544481 | 0.009494951
0.004924 | 1195 | 0.04051602 | 0.08438501 | 0.04888167 | 0.04887806 | 0.05186077 | 0.04575033 | 0.07253798 | 0.04401084 | 0.05053895 | 0.0662669 | 0.07299779 | 0.06896107 | 0.05627435 | 0.05003953 | 0.0687601 | 0.06041996 | 0.07191525 | 0.0590103 | 0.06224357 | 0.04731332 | 0.07547402 | 0.04676289 | 0.06522666 | 0.068898 | 0.04388784 | 0.0461217 | 0.04831158 | 0.068898 | 0.04996745 | 0.0616108 | 0.07704096 | 0.05444018 | 0.08567895 | 0.05750317 | 0.05862965 | 0.058342 | 0.06031125 | 0.07231588 | 0.04705633 | 0.05069819465 | 0.06105193 | 0.07471581 | 0.06636599 | 0.0709523 | 0.006154203 | 0.01250849944 | 0.0154853 | 0.009538016
0.004855 | 1194 | 0.04063747 | 0.08466261 | 0.04904107 | 0.04903822 | 0.05227917 | 0.04566051 | 0.07314611 | 0.04421621 | 0.05064597 | 0.06647184 | 0.07328598 | 0.06888734 | 0.05648359 | 0.05026556 | 0.06858211 | 0.06011643 | 0.07216065 | 0.05911994 | 0.06235837 | 0.04737916 | 0.07568795 | 0.04692079 | 0.06533605 | 0.06947592 | 0.0437432 | 0.04637188 | 0.04848053 | 0.06947592 | 0.05011094 | 0.06191255 | 0.07703873 | 0.05463683 | 0.08638261 | 0.05778072 | 0.05905988 | 0.05849525 | 0.06030469 | 0.0728741 | 0.04739006 | 0.05081675947 | 0.06138569 | 0.07508164 | 0.06641368 | 0.07120512 | 0.006172555 | 0.01256962121 | 0.01558315 | 0.009587548
0.004835 | 1193 | 0.04075884 | 0.08486251 | 0.0494396 | 0.04943536 | 0.05226911 | 0.04595635 | 0.0730295 | 0.0441949 | 0.05082511 | 0.06672171 | 0.07337402 | 0.06894614 | 0.05686642 | 0.05070698 | 0.0688575 | 0.06016 | 0.07244414 | 0.05965064 | 0.06275853 | 0.04767021 | 0.07642086 | 0.04731416 | 0.06597808 | 0.06955197 | 0.04395848 | 0.04645212 | 0.04836119 | 0.06955198 | 0.05020791 | 0.06224791 | 0.07729312 | 0.05474076 | 0.0868506 | 0.05795846 | 0.05916678 | 0.0587857 | 0.06072254 | 0.07296899 | 0.04746846 | 0.05073517188 | 0.06160025 | 0.07536878 | 0.06652067 | 0.07147733 | 0.006230243 | 0.01261881273 | 0.01566344 | 0.009651546
0.004821 | 1192 | 0.04089028 | 0.08471845 | 0.04942556 | 0.04942774 | 0.05245562 | 0.04616045 | 0.07328483 | 0.0444246 | 0.05147039 | 0.0668143 | 0.07351695 | 0.06911003 | 0.0570034 | 0.05070198 | 0.06925843 | 0.06062346 | 0.07267499 | 0.05977802 | 0.06296792 | 0.04777768 | 0.07656625 | 0.047327 | 0.06603911 | 0.06979807 | 0.04410587 | 0.04666466 | 0.04884733 | 0.06979807 | 0.05048451 | 0.0625038 | 0.07773742 | 0.05528739 | 0.08665106 | 0.05820333 | 0.05913361 | 0.05898087 | 0.0610093 | 0.07346543 | 0.04765256 | 0.05122320354 | 0.06211651 | 0.0756692 | 0.06739342 | 0.07168604 | 0.006238407 | 0.01267291419 | 0.01574291 | 0.009662444
0.004748 | 1191 | 0.04094734 | 0.08568306 | 0.04961667 | 0.04961634 | 0.05290167 | 0.04617179 | 0.07387572 | 0.04467105 | 0.05093501 | 0.06719557 | 0.07375123 | 0.06956091 | 0.05715162 | 0.05110692 | 0.06944528 | 0.06081516 | 0.07311924 | 0.06011067 | 0.06331007 | 0.04792751 | 0.07671652 | 0.04747015 | 0.06627464 | 0.07011908 | 0.04424066 | 0.04676921 | 0.04912878 | 0.07011908 | 0.05070364 | 0.06274512 | 0.07808764 | 0.05552496 | 0.08775451 | 0.05859394 | 0.05978477 | 0.0592824 | 0.06123549 | 0.07370586 | 0.04797431 | 0.0513041541 | 0.06210649 | 0.07598204 | 0.06737085 | 0.07197571 | 0.006260168 | 0.01268536039 | 0.01579868 | 0.009722532
0.004695 | 1190 | 0.04109992 | 0.08547639 | 0.04986926 | 0.04986765 | 0.05291699 | 0.04646729 | 0.07365097 | 0.0448092 | 0.05132749 | 0.0672433 | 0.07410479 | 0.06964153 | 0.05768538 | 0.05133032 | 0.06986158 | 0.06100484 | 0.07341528 | 0.06042921 | 0.06331644 | 0.04818129 | 0.07696526 | 0.04773293 | 0.06683255 | 0.07038259 | 0.04415636 | 0.04716101 | 0.04924223 | 0.07038259 | 0.05101005 | 0.06305479 | 0.0786684 | 0.05569258 | 0.08770015 | 0.05879345 | 0.06011528 | 0.05941915 | 0.0616097 | 0.07403679 | 0.04809039 | 0.05135452375 | 0.06229604 | 0.07622583 | 0.06753578 | 0.07221622 | 0.006323592 | 0.01273648441 | 0.0159161 | 0.009765257
0.004706 | 1189 | 0.04121554 | 0.08571825 | 0.04984457 | 0.0498442 | 0.05311793 | 0.04632407 | 0.07439544 | 0.04485643 | 0.05162859 | 0.06755989 | 0.07418257 | 0.06973743 | 0.0578448 | 0.05133594 | 0.07004258 | 0.06117206 | 0.07350848 | 0.06065128 | 0.06348971 | 0.04858603 | 0.07737521 | 0.04804939 | 0.06715865 | 0.07087118 | 0.04447129 | 0.04745143 | 0.04926115 | 0.07087118 | 0.05110825 | 0.06343659 | 0.07878191 | 0.05594267 | 0.08812865 | 0.05911085 | 0.06022165 | 0.05968266 | 0.06180835 | 0.07442821 | 0.04826111 | 0.05181787908 | 0.06238146 | 0.07646735 | 0.06799988 | 0.07258105 | 0.006327984 | 0.01279798523 | 0.01603227 | 0.009869327
0.004675 | 1188 | 0.04133992 | 0.08634184 | 0.05007778 | 0.05008108 | 0.0532171 | 0.04673313 | 0.07444833 | 0.04496217 | 0.05163717 | 0.06785061 | 0.07442734 | 0.07032174 | 0.05805055 | 0.05186549 | 0.07046687 | 0.06159517 | 0.0739234 | 0.06093033 | 0.06393777 | 0.04866843 | 0.07780584 | 0.04825714 | 0.06722125 | 0.07115725 | 0.04470932 | 0.04761057 | 0.04972857 | 0.07115725 | 0.05131473 | 0.0636778 | 0.07917853 | 0.05620635 | 0.08898449 | 0.05948414 | 0.0605644 | 0.06021313 | 0.06207255 | 0.0747185 | 0.04849636 | 0.05213646218 | 0.06279447 | 0.07744541 | 0.06831911 | 0.07285186 | 0.006332084 | 0.01283475105 | 0.01609841 | 0.009895827
0.004667 | 1187 | 0.04141883 | 0.08582995 | 0.05021119 | 0.05020818 | 0.05322164 | 0.04690547 | 0.07444322 | 0.04507876 | 0.05141132 | 0.06802375 | 0.07446853 | 0.07062473 | 0.05838995 | 0.05202601 | 0.07087341 | 0.06171405 | 0.07432468 | 0.06143728 | 0.06423172 | 0.04888549 | 0.07815318 | 0.04839647 | 0.06787683 | 0.07152118 | 0.04473931 | 0.04780264 | 0.04990879 | 0.07152118 | 0.05151431 | 0.06392411 | 0.07949595 | 0.0565358 | 0.08850911 | 0.05967973 | 0.06061769 | 0.06063257 | 0.06246144 | 0.07506462 | 0.04856862 | 0.05223109946 | 0.0631024 | 0.07732752 | 0.06851514 | 0.07315534 | 0.0063221 | 0.01284021698 | 0.01621277 | 0.009934267
0.004582 | 1186 | 0.04153644 | 0.08649183 | 0.05043741 | 0.05043954 | 0.05360062 | 0.04706032 | 0.0747637 | 0.04525344 | 0.05229107 | 0.06831123 | 0.07497868 | 0.0703861 | 0.05876359 | 0.05215567 | 0.07102043 | 0.06177984 | 0.07457539 | 0.06211584 | 0.06457168 | 0.04914057 | 0.07859195 | 0.0485489 | 0.06836084 | 0.07172603 | 0.04508463 | 0.04787437 | 0.05006151 | 0.07172603 | 0.05182985 | 0.0642554 | 0.0800481 | 0.05680479 | 0.08964833 | 0.059983 | 0.06118765 | 0.06048671 | 0.06262083 | 0.07554497 | 0.04909418 | 0.05259211734 | 0.06381323 | 0.07835039 | 0.06956778 | 0.07345709 | 0.006383688 | 0.01290877257 | 0.01628244 | 0.009995284
0.004594 | 1185 | 0.0416403 | 0.08663946 | 0.0505323 | 0.05053721 | 0.05372969 | 0.04713682 | 0.07516998 | 0.04522393 | 0.0522834 | 0.0685066 | 0.07500324 | 0.07097984 | 0.05890867 | 0.05241099 | 0.07141961 | 0.06201117 | 0.07513618 | 0.06226115 | 0.06502274 | 0.04936091 | 0.07886908 | 0.04889855 | 0.06843759 | 0.07191712 | 0.04525558 | 0.04829459 | 0.05037383 | 0.07191712 | 0.05208593 | 0.06458138 | 0.08019972 | 0.05716179 | 0.08984983 | 0.06037471 | 0.06137453 | 0.06102867 | 0.06271067 | 0.07597258 | 0.04922017 | 0.05258151144 | 0.06392145 | 0.0786665 | 0.06973839 | 0.07377048 | 0.006404463 | 0.01297853887 | 0.01643227 | 0.0100705
0.004516 | 1184 | 0.04180779 | 0.08691891 | 0.05091554 | 0.05091575 | 0.05394716 | 0.04735962 | 0.07577231 | 0.04530258 | 0.05244383 | 0.06861826 | 0.07537743 | 0.07121863 | 0.05911375 | 0.05314739 | 0.07182861 | 0.06254179 | 0.07570074 | 0.06247093 | 0.06543286 | 0.04960713 | 0.07945242 | 0.04936614 | 0.06871842 | 0.07258461 | 0.04526137 | 0.04829399 | 0.05045913 | 0.07258462 | 0.05234058 | 0.06493067 | 0.08077477 | 0.05741309 | 0.09026795 | 0.06066056 | 0.06207656 | 0.06128088 | 0.06343976 | 0.07627751 | 0.04940546 | 0.05298785493 | 0.06446271 | 0.07900519 | 0.06988008 | 0.07413447 | 0.006474571 | 0.01302513573 | 0.01655453 | 0.01012374
0.004557 | 1183 | 0.04196513 | 0.08708433 | 0.05079806 | 0.05079939 | 0.05403604 | 0.04750763 | 0.0758265 | 0.04555016 | 0.05291436 | 0.06907022 | 0.07556719 | 0.07131826 | 0.05940623 | 0.05275279 | 0.07207708 | 0.06243619 | 0.07587469 | 0.06286353 | 0.06576426 | 0.04989575 | 0.07993896 | 0.04947356 | 0.06907409 | 0.07296933 | 0.0455768 | 0.04858727 | 0.05084628 | 0.07296933 | 0.05254471 | 0.06526983 | 0.0813944 | 0.05799259 | 0.09096226 | 0.06111265 | 0.06226227 | 0.06173477 | 0.06366183 | 0.07673652 | 0.04963709 | 0.0534744449 | 0.06474112 | 0.07953582 | 0.07051853 | 0.0744753 | 0.006437075 | 0.01307088416 | 0.01661395 | 0.01019287
0.004397 | 1182 | 0.04210748 | 0.08764137 | 0.05105625 | 0.05105511 | 0.05434656 | 0.04724441 | 0.07636901 | 0.0457903 | 0.05292667 | 0.0693088 | 0.07610975 | 0.07175816 | 0.05979572 | 0.05340681 | 0.07259745 | 0.0629289 | 0.07594633 | 0.06387867 | 0.06595295 | 0.05018886 | 0.08049402 | 0.0496357 | 0.06994888 | 0.07308972 | 0.04560609 | 0.04886656 | 0.05124158 | 0.07308972 | 0.05302231 | 0.06562169 | 0.08180979 | 0.05828043 | 0.09127958 | 0.06135424 | 0.06238362 | 0.06200929 | 0.06403617 | 0.07729028 | 0.0499558 | 0.05368005484 | 0.06530008 | 0.08018414 | 0.07092017 | 0.07480623 | 0.00653451 | 0.01314638648 | 0.01676099 | 0.01026842
0.004398 | 1181 | 0.04221959 | 0.08768749 | 0.05140582 | 0.05140391 | 0.05459279 | 0.04796412 | 0.07683954 | 0.04587145 | 0.05328144 | 0.06941357 | 0.07619755 | 0.07220477 | 0.06015776 | 0.0538288 | 0.07302575 | 0.06319004 | 0.07648456 | 0.06362752 | 0.06656447 | 0.05045253 | 0.08070254 | 0.04988856 | 0.07005545 | 0.07363942 | 0.04605006 | 0.04919376 | 0.05121842 | 0.07363942 | 0.05322044 | 0.06602286 | 0.08233828 | 0.05850195 | 0.09180266 | 0.06191761 | 0.06304533 | 0.06241469 | 0.06462079 | 0.07774115 | 0.05025895 | 0.05383840203 | 0.06544338 | 0.08062075 | 0.07122425 | 0.07513174 | 0.006531936 | 0.0132232355 | 0.01690152 | 0.01033429
0.004377 | 1180 | 0.04235771 | 0.08797906 | 0.05147477 | 0.05147198 | 0.05463774 | 0.04804026 | 0.07711453 | 0.04606783 | 0.05340007 | 0.06957418 | 0.07634586 | 0.07231874 | 0.06014829 | 0.05380643 | 0.07330442 | 0.06335138 | 0.07696576 | 0.06438368 | 0.06670376 | 0.05080217 | 0.081472 | 0.05014563 | 0.07044361 | 0.07400872 | 0.04622038 | 0.04938267 | 0.05163118 | 0.07400872 | 0.05342223 | 0.06621725 | 0.08288885 | 0.058665 | 0.09227829 | 0.06206074 | 0.06309334 | 0.06267842 | 0.06478964 | 0.07806201 | 0.05073872 | 0.05425041541 | 0.06595499 | 0.08104775 | 0.07185223 | 0.0755053 | 0.006541927 | 0.01327727921 | 0.01703935 | 0.0104233
0.004311 | 1179 | 0.04252231 | 0.08791622 | 0.05158289 | 0.05158721 | 0.05494818 | 0.04788956 | 0.07792437 | 0.04630698 | 0.05360031 | 0.07009037 | 0.07692433 | 0.07275632 | 0.06068175 | 0.05434017 | 0.07387576 | 0.06380429 | 0.07730605 | 0.06489123 | 0.06672895 | 0.05106758 | 0.08173745 | 0.05062921 | 0.07109774 | 0.07425036 | 0.04627775 | 0.04971415 | 0.05182701 | 0.07425036 | 0.05376718 | 0.06673221 | 0.08311965 | 0.05899648 | 0.0926386 | 0.06245178 | 0.06366919 | 0.06316816 | 0.06525048 | 0.07874982 | 0.0508088 | 0.05453917757 | 0.0664203 | 0.08176364 | 0.07232225 | 0.0759035 | 0.006627946 | 0.01336135902 | 0.01716555 | 0.01050448
0.004231 | 1178 | 0.0426693 | 0.08817967 | 0.05202699 | 0.05202829 | 0.05516913 | 0.04840295 | 0.07770301 | 0.0463552 | 0.05390248 | 0.07026855 | 0.07727571 | 0.07325384 | 0.06093764 | 0.05520917 | 0.07425795 | 0.06402674 | 0.07802968 | 0.06536041 | 0.06738096 | 0.05133285 | 0.08231053 | 0.05092118 | 0.07156207 | 0.07491468 | 0.04649897 | 0.04995533 | 0.05214962 | 0.07491468 | 0.05416901 | 0.06733226 | 0.08364351 | 0.05923613 | 0.0933525 | 0.06297399 | 0.06385294 | 0.06342383 | 0.06569612 | 0.07930678 | 0.05105146 | 0.05475242808 | 0.06644721 | 0.08174544 | 0.07201999 | 0.07631524 | 0.006653227 | 0.01346262451 | 0.01732251 | 0.01060125
0.004081 | 1177 | 0.04283706 | 0.08927873 | 0.05264091 | 0.05263834 | 0.05547738 | 0.04914681 | 0.07864764 | 0.04664151 | 0.05437215 | 0.07037686 | 0.07745438 | 0.07341048 | 0.061223 | 0.05467157 | 0.07453671 | 0.06411597 | 0.07832245 | 0.06570226 | 0.06801155 | 0.051625 | 0.08284946 | 0.05089363 | 0.07176024 | 0.0751751 | 0.04685737 | 0.05033079 | 0.05241521 | 0.0751751 | 0.05444977 | 0.06753976 | 0.08422746 | 0.05986391 | 0.09429008 | 0.06332173 | 0.06429111 | 0.06371898 | 0.06581343 | 0.07966401 | 0.05167479 | 0.05517406389 | 0.06700809 | 0.08249248 | 0.07289054 | 0.07671901 | 0.006713945 | 0.01353856828 | 0.01746681 | 0.01068328
0.003992 | 1176 | 0.04295527 | 0.08907224 | 0.05275883 | 0.0527615 | 0.05545547 | 0.04914283 | 0.07888238 | 0.0470941 | 0.05447307 | 0.07092477 | 0.0778745 | 0.07386181 | 0.06145366 | 0.05530119 | 0.07530201 | 0.06455698 | 0.07852526 | 0.06636054 | 0.06862443 | 0.05192433 | 0.08361471 | 0.05140921 | 0.07234094 | 0.07570057 | 0.04706398 | 0.05057791 | 0.05298466 | 0.07570057 | 0.05488157 | 0.06810325 | 0.08523774 | 0.06029461 | 0.09440919 | 0.06374802 | 0.06471922 | 0.06445007 | 0.0664518 | 0.08034113 | 0.05194625 | 0.05525064096 | 0.06704095 | 0.08268191 | 0.07312044 | 0.07713387 | 0.006669228 | 0.01362008136 | 0.01758932 | 0.01070442
0.003836 | 1175 | 0.04315869 | 0.08946892 | 0.05306531 | 0.05306245 | 0.05585993 | 0.04936844 | 0.07928807 | 0.04722309 | 0.05502136 | 0.07084741 | 0.07842449 | 0.07454773 | 0.06177275 | 0.05571692 | 0.07569575 | 0.06513881 | 0.07917535 | 0.06692932 | 0.06849639 | 0.05237716 | 0.08373417 | 0.05185907 | 0.07303498 | 0.0762676 | 0.04731107 | 0.05087553 | 0.05308443 | 0.0762676 | 0.05503643 | 0.06857555 | 0.08541627 | 0.06059448 | 0.09512232 | 0.06427167 | 0.064942 | 0.06488916 | 0.06729784 | 0.08073416 | 0.05207659 | 0.05588074028 | 0.06745566 | 0.08315718 | 0.07356102 | 0.07753693 | 0.006767632 | 0.01373337675 | 0.01775612 | 0.01082607
0.00362 | 1174 | 0.04336448 | 0.09016591 | 0.05294736 | 0.05294647 | 0.05622599 | 0.04933159 | 0.07980621 | 0.04743924 | 0.05529214 | 0.07127188 | 0.07884995 | 0.07492131 | 0.06206722 | 0.05605915 | 0.07629397 | 0.06540848 | 0.07964929 | 0.06718771 | 0.06945552 | 0.05266398 | 0.08429516 | 0.05212696 | 0.07316495 | 0.07660351 | 0.04766363 | 0.05108074 | 0.05341904 | 0.07660351 | 0.05553051 | 0.06892235 | 0.08634613 | 0.06096364 | 0.09592204 | 0.06472065 | 0.06542233 | 0.06530383 | 0.06739334 | 0.08151419 | 0.05248139 | 0.05619663373 | 0.06792928 | 0.08377532 | 0.07396485 | 0.07798289 | 0.006716134 | 0.01378358155 | 0.01792276 | 0.01087246
0.003482 | 1173 | 0.04346526 | 0.09022743 | 0.05310617 | 0.05310222 | 0.05621413 | 0.04949194 | 0.08030716 | 0.04769928 | 0.05547598 | 0.0714993 | 0.0789778 | 0.07508304 | 0.0623722 | 0.05618069 | 0.07670232 | 0.06568984 | 0.08006457 | 0.0679875 | 0.06989792 | 0.05287801 | 0.08510533 | 0.05237583 | 0.07389121 | 0.07712211 | 0.04759654 | 0.05141186 | 0.05381984 | 0.07712211 | 0.0560005 | 0.06927679 | 0.08697731 | 0.0613014 | 0.09619638 | 0.06494827 | 0.06596392 | 0.06552219 | 0.06799692 | 0.08201491 | 0.05284152 | 0.05647896975 | 0.06847332 | 0.08471481 | 0.0746943 | 0.07839076 | 0.006812089 | 0.01390290633 | 0.01806569 | 0.01099456
0.003218 | 1172 | 0.0437223 | 0.09015054 | 0.05321867 | 0.05322335 | 0.05661223 | 0.04963913 | 0.08055522 | 0.04812629 | 0.05564381 | 0.07191575 | 0.079718 | 0.07556371 | 0.06262286 | 0.05689037 | 0.07725381 | 0.06627532 | 0.08069492 | 0.06913856 | 0.07041245 | 0.05321694 | 0.08570651 | 0.05284867 | 0.0745586 | 0.07765894 | 0.04805122 | 0.05186567 | 0.05410272 | 0.07765894 | 0.05611946 | 0.06980964 | 0.08762183 | 0.06168814 | 0.09719503 | 0.06540322 | 0.06656824 | 0.06608851 | 0.06825752 | 0.08282455 | 0.05303547 | 0.05687570199 | 0.0691255 | 0.08532312 | 0.07521024 | 0.07887483 | 0.006900412 | 0.01402560528 | 0.01827183 | 0.01110771
0.00301 | 1171 | 0.04387903 | 0.09163959 | 0.05361731 | 0.05362136 | 0.05693951 | 0.04989994 | 0.08137779 | 0.04829235 | 0.05634049 | 0.07216476 | 0.08010359 | 0.07638225 | 0.06304973 | 0.05769602 | 0.07787228 | 0.06662834 | 0.08126351 | 0.06956783 | 0.07068456 | 0.05361344 | 0.08632711 | 0.0530846 | 0.07494689 | 0.07815473 | 0.04819207 | 0.05228056 | 0.05440027 | 0.07815473 | 0.05662214 | 0.07038582 | 0.08799927 | 0.06219266 | 0.097648 | 0.06601886 | 0.06675601 | 0.06656692 | 0.06873316 | 0.0833289 | 0.0537399 | 0.05733464658 | 0.06924431 | 0.08531484 | 0.07539252 | 0.07937786 | 0.006911389 | 0.0141528314 | 0.01844379 | 0.01121606
0.002829 | 1170 | 0.04408577 | 0.09107671 | 0.05370444 | 0.05369976 | 0.05721076 | 0.05018286 | 0.0820314 | 0.04853043 | 0.05661836 | 0.07245724 | 0.08039449 | 0.0766713 | 0.06365098 | 0.05740954 | 0.07827119 | 0.06683798 | 0.08166055 | 0.06982925 | 0.07146691 | 0.05404867 | 0.08676791 | 0.05354463 | 0.07572331 | 0.07866041 | 0.048582 | 0.05275164 | 0.05458662 | 0.07866041 | 0.05697241 | 0.07096153 | 0.08875365 | 0.06276985 | 0.09818512 | 0.06638122 | 0.0671216 | 0.06698655 | 0.06940575 | 0.08382007 | 0.05387378 | 0.05769466981 | 0.06985979 | 0.08611127 | 0.07588282 | 0.0798522 | 0.00693799 | 0.01424392965 | 0.01860285 | 0.01129639
0.002598 | 1169 | 0.04433591 | 0.09143561 | 0.05407288 | 0.05406941 | 0.05754575 | 0.0504304 | 0.08214909 | 0.04890562 | 0.05711947 | 0.07291745 | 0.08120691 | 0.07738716 | 0.06372852 | 0.05812795 | 0.0789588 | 0.06765781 | 0.08223947 | 0.07054666 | 0.0720197 | 0.05440035 | 0.08760744 | 0.0538474 | 0.07605566 | 0.07940472 | 0.04904687 | 0.05290387 | 0.05478625 | 0.07940472 | 0.05760038 | 0.07180071 | 0.08972468 | 0.06291262 | 0.09902663 | 0.06704813 | 0.06785713 | 0.06772614 | 0.06976737 | 0.08451237 | 0.05431221 | 0.05822708458 | 0.07025753 | 0.08664744 | 0.0767188 | 0.08040966 | 0.006997567 | 0.01435901877 | 0.01878757 | 0.01136368
0.002459 | 1168 | 0.04455219 | 0.09246759 | 0.05448211 | 0.05448406 | 0.0578782 | 0.05070104 | 0.0827953 | 0.04919194 | 0.05771959 | 0.0731968 | 0.08183365 | 0.07831723 | 0.06431153 | 0.05891676 | 0.07984398 | 0.06834794 | 0.08286633 | 0.07117971 | 0.07243859 | 0.05484279 | 0.08809616 | 0.0542851 | 0.07673225 | 0.0797797 | 0.04914555 | 0.0533546 | 0.0557191 | 0.0797797 | 0.05807085 | 0.07205984 | 0.09022915 | 0.06356473 | 0.09960432 | 0.06756985 | 0.06813521 | 0.06801217 | 0.07011007 | 0.08517034 | 0.05480822 | 0.05868428946 | 0.07087853 | 0.08721394 | 0.07723452 | 0.08094718 | 0.007038441 | 0.0144676622 | 0.01896744 | 0.01146492
0.00229 | 1167 | 0.04481048 | 0.09207165 | 0.05523413 | 0.0552296 | 0.0583626 | 0.05109045 | 0.08324554 | 0.04967489 | 0.05793905 | 0.07362122 | 0.08206761 | 0.07861671 | 0.06439008 | 0.0591289 | 0.08022088 | 0.06888374 | 0.0833806 | 0.07202145 | 0.07297456 | 0.05516451 | 0.08898417 | 0.05454553 | 0.0772842 | 0.08038726 | 0.04974933 | 0.05368859 | 0.056388 | 0.08038726 | 0.05828066 | 0.0727579 | 0.09070697 | 0.06391899 | 0.1004402 | 0.06782161 | 0.06861175 | 0.06850456 | 0.07090909 | 0.08580332 | 0.0549122 | 0.0590605326 | 0.07135967 | 0.0880434 | 0.07788407 | 0.08144622 | 0.007119986 | 0.01465458795 | 0.01917586 | 0.01161517
0.002196 | 1166 | 0.04504135 | 0.09282032 | 0.05558419 | 0.05558443 | 0.05846155 | 0.05131794 | 0.08393616 | 0.04985734 | 0.05844154 | 0.07387582 | 0.08255836 | 0.07913433 | 0.06524557 | 0.05964506 | 0.08082674 | 0.0692394 | 0.08452014 | 0.07275331 | 0.07336588 | 0.05557004 | 0.08980952 | 0.05517754 | 0.07827945 | 0.0811016 | 0.04978442 | 0.05423239 | 0.05660981 | 0.0811016 | 0.05880799 | 0.07314253 | 0.09144537 | 0.06446329 | 0.1009583 | 0.06848082 | 0.06922003 | 0.06918255 | 0.07126717 | 0.08653226 | 0.05539613 | 0.05938382074 | 0.0717893 | 0.08845019 | 0.0783899 | 0.08202996 | 0.007166278 | 0.01477607992 | 0.01936872 | 0.01172528
0.002036 | 1165 | 0.04534372 | 0.09333322 | 0.05584237 | 0.05583802 | 0.05895922 | 0.05165472 | 0.08453328 | 0.05040898 | 0.05914438 | 0.07435412 | 0.08346734 | 0.07993808 | 0.06569617 | 0.06055552 | 0.08158382 | 0.07004231 | 0.08469533 | 0.07359607 | 0.07416872 | 0.05600137 | 0.09012476 | 0.05525 | 0.07853879 | 0.08156663 | 0.05004838 | 0.0546336 | 0.0566575 | 0.08156663 | 0.059232 | 0.07400136 | 0.09255439 | 0.06489163 | 0.1019389 | 0.06907336 | 0.06963901 | 0.06951364 | 0.07163911 | 0.08726745 | 0.05612057 | 0.05967507139 | 0.07248821 | 0.08922711 | 0.07894249 | 0.08263579 | 0.007226905 | 0.01489723101 | 0.01958775 | 0.0118298
0.001965 | 1164 | 0.04559826 | 0.09406772 | 0.05625263 | 0.05625388 | 0.05927091 | 0.05195548 | 0.08484907 | 0.05070378 | 0.05924385 | 0.07485323 | 0.08401975 | 0.08072964 | 0.06606764 | 0.06091391 | 0.08203008 | 0.07067359 | 0.0856287 | 0.07395015 | 0.07470147 | 0.05640198 | 0.09083796 | 0.05611966 | 0.07916747 | 0.08204254 | 0.05073373 | 0.05504027 | 0.05717152 | 0.08204254 | 0.05966134 | 0.07447595 | 0.09329539 | 0.06530454 | 0.1027479 | 0.06974278 | 0.07022011 | 0.07013061 | 0.07249477 | 0.0878448 | 0.05620811 | 0.06048080325 | 0.07300995 | 0.08976039 | 0.07972915 | 0.08321288 | 0.00728912 | 0.01503039431 | 0.01977646 | 0.01194923
0.001905 | 1163 | 0.04584313 | 0.0949693 | 0.0567982 | 0.05679483 | 0.05963471 | 0.05260302 | 0.08546036 | 0.05111322 | 0.0595689 | 0.07524582 | 0.08444739 | 0.08156931 | 0.06634567 | 0.06103933 | 0.08298276 | 0.07123661 | 0.08614519 | 0.07481273 | 0.0753169 | 0.05690457 | 0.09173623 | 0.05637915 | 0.07985338 | 0.08298956 | 0.05094116 | 0.0553234 | 0.05761085 | 0.08298956 | 0.06011435 | 0.07509687 | 0.09353318 | 0.06596433 | 0.1027361 | 0.07024933 | 0.07081546 | 0.07057236 | 0.07307228 | 0.08850287 | 0.05670742 | 0.06099915877 | 0.07346039 | 0.09038158 | 0.08000619 | 0.08380505 | 0.007380897 | 0.01521705277 | 0.02002655 | 0.01209832
0.00181 | 1162 | 0.04614232 | 0.09470955 | 0.05696868 | 0.05697133 | 0.05989725 | 0.0527208 | 0.08628255 | 0.05155599 | 0.06051468 | 0.07546535 | 0.08539893 | 0.08219434 | 0.06714967 | 0.06213327 | 0.08328143 | 0.07174963 | 0.0868905 | 0.0757156 | 0.07587764 | 0.05745674 | 0.09233695 | 0.05694738 | 0.08059113 | 0.08358961 | 0.05100562 | 0.05577498 | 0.05835734 | 0.08358961 | 0.06071253 | 0.07593117 | 0.09463875 | 0.06639667 | 0.1042117 | 0.07075864 | 0.07119344 | 0.07113404 | 0.0737282 | 0.08928128 | 0.05732011 | 0.06140269712 | 0.07421158 | 0.09136286 | 0.08100915 | 0.08444343 | 0.00743403 | 0.01538552623 | 0.02025363 | 0.01223609
0.001776 | 1161 | 0.04648891 | 0.09588013 | 0.05746317 | 0.05746424 | 0.06043387 | 0.05313074 | 0.08711544 | 0.05198453 | 0.06094784 | 0.07603998 | 0.08612183 | 0.08293523 | 0.06759554 | 0.06250408 | 0.08419577 | 0.07248267 | 0.08768046 | 0.07662123 | 0.07642674 | 0.05790833 | 0.09302852 | 0.05754507 | 0.08114291 | 0.08413462 | 0.05167746 | 0.0562107 | 0.05807257 | 0.08413462 | 0.0610805 | 0.07658685 | 0.09585564 | 0.06683478 | 0.1045675 | 0.07160136 | 0.07175443 | 0.07172357 | 0.0745293 | 0.09015706 | 0.05744372 | 0.06174734235 | 0.07481878 | 0.09170435 | 0.08185268 | 0.08512217 | 0.007516235 | 0.01557292789 | 0.02046329 | 0.01235171
0.001755 | 1160 | 0.04676517 | 0.09607349 | 0.05770212 | 0.05770004 | 0.06083987 | 0.05340688 | 0.08727574 | 0.05241106 | 0.06167778 | 0.07648384 | 0.08688166 | 0.08387451 | 0.06806582 | 0.06348127 | 0.08484526 | 0.0731917 | 0.08839986 | 0.07738142 | 0.07706316 | 0.05838804 | 0.09380315 | 0.05792625 | 0.08174107 | 0.08502717 | 0.05166985 | 0.0566219 | 0.05917809 | 0.08502717 | 0.06166351 | 0.07723579 | 0.09633029 | 0.06736624 | 0.1054981 | 0.07200597 | 0.07216214 | 0.07210836 | 0.07470468 | 0.09064955 | 0.0580849 | 0.062358886 | 0.07536544 | 0.09306006 | 0.08250724 | 0.0857542 | 0.007547636 | 0.01571102254 | 0.02064053 | 0.01245874
0.001678 | 1159 | 0.04709087 | 0.09681352 | 0.05817493 | 0.05817932 | 0.06132615 | 0.05381939 | 0.08796942 | 0.05272066 | 0.06225766 | 0.07708083 | 0.08759368 | 0.08463333 | 0.06867693 | 0.06396405 | 0.08558379 | 0.07393531 | 0.08931522 | 0.07830897 | 0.07764524 | 0.05875085 | 0.09465043 | 0.05832137 | 0.08249253 | 0.08551947 | 0.05210825 | 0.05718195 | 0.05965637 | 0.08551947 | 0.06207095 | 0.07788517 | 0.09688443 | 0.06776101 | 0.1065207 | 0.07244897 | 0.07275111 | 0.07279007 | 0.07531593 | 0.09156433 | 0.05872761 | 0.06282877922 | 0.07596518 | 0.09337166 | 0.08342899 | 0.08646396 | 0.007674939 | 0.0159390308 | 0.02094068 | 0.01263425
0.001629 | 1158 | 0.04744251 | 0.0973999 | 0.05878581 | 0.05879055 | 0.0616577 | 0.05452372 | 0.08858031 | 0.05331918 | 0.0627536 | 0.07771266 | 0.08844693 | 0.08551279 | 0.06929942 | 0.06457186 | 0.08632177 | 0.07495742 | 0.09000271 | 0.07895033 | 0.07819726 | 0.05936147 | 0.09503099 | 0.05888632 | 0.08319846 | 0.08627519 | 0.05267646 | 0.05748799 | 0.05972327 | 0.08627519 | 0.06271546 | 0.07850181 | 0.09771381 | 0.06833645 | 0.1068064 | 0.07298563 | 0.07334013 | 0.0734186 | 0.07597875 | 0.09201609 | 0.05881277 | 0.06314722449 | 0.07689597 | 0.09425178 | 0.08386268 | 0.08711171 | 0.007755063 | 0.01607348025 | 0.02111695 | 0.01277311
0.001613 | 1157 | 0.04778282 | 0.09810931 | 0.05929263 | 0.05929694 | 0.06208349 | 0.05479839 | 0.08935854 | 0.05382841 | 0.06329055 | 0.07807766 | 0.08924163 | 0.08647137 | 0.06971555 | 0.06481628 | 0.08723511 | 0.07545014 | 0.09088812 | 0.07989093 | 0.07861757 | 0.05972465 | 0.09597218 | 0.05932524 | 0.08365267 | 0.08703016 | 0.05275868 | 0.05793169 | 0.060199 | 0.08703016 | 0.06306221 | 0.07935853 | 0.09856144 | 0.06906937 | 0.1080038 | 0.07364173 | 0.07394033 | 0.07417577 | 0.07648457 | 0.09259 | 0.05948182 | 0.06374590099 | 0.07760133 | 0.09542108 | 0.08528659 | 0.08788959 | 0.007830862 | 0.01628611796 | 0.02135774 | 0.0129188
0.001587 | 1156 | 0.04815366 | 0.09844223 | 0.05969371 | 0.05969375 | 0.06258587 | 0.055386 | 0.08965529 | 0.05430352 | 0.06424485 | 0.0787975 | 0.09023684 | 0.08760938 | 0.070456 | 0.06581349 | 0.08794475 | 0.0762283 | 0.091934 | 0.08084149 | 0.07939222 | 0.06041209 | 0.09676252 | 0.05988862 | 0.08430678 | 0.08778574 | 0.05313968 | 0.05853072 | 0.06117854 | 0.08778574 | 0.06349663 | 0.08006944 | 0.09917892 | 0.0695666 | 0.1082208 | 0.07424082 | 0.07448359 | 0.07440147 | 0.07723707 | 0.09354944 | 0.06015487 | 0.06440559775 | 0.07808236 | 0.09578154 | 0.08561646 | 0.08856708 | 0.007864775 | 0.01643253118 | 0.02152536 | 0.01301952
0.001575 | 1155 | 0.04854635 | 0.09969315 | 0.05997882 | 0.05998372 | 0.06309148 | 0.0557495 | 0.09050308 | 0.05497366 | 0.06475939 | 0.07929309 | 0.09118639 | 0.08820262 | 0.07123949 | 0.06657217 | 0.08839077 | 0.07660544 | 0.09252956 | 0.0817269 | 0.08022699 | 0.0608309 | 0.09767289 | 0.06043277 | 0.08513482 | 0.08867594 | 0.05372775 | 0.05908057 | 0.06122572 | 0.08867594 | 0.06417251 | 0.08081483 | 0.1002718 | 0.070304 | 0.1093826 | 0.07473119 | 0.07496353 | 0.07509096 | 0.07785944 | 0.0943344 | 0.06038309 | 0.06461161375 | 0.07884813 | 0.09684085 | 0.08673961 | 0.08945403 | 0.008009675 | 0.01663106307 | 0.02178895 | 0.01318711
0.00151 | 1154 | 0.04893924 | 0.09941568 | 0.06006652 | 0.06006756 | 0.06372554 | 0.05575851 | 0.09142565 | 0.05557064 | 0.06529842 | 0.07975165 | 0.09210017 | 0.08929867 | 0.07166047 | 0.06728534 | 0.08940687 | 0.07797414 | 0.09336867 | 0.08304101 | 0.08061014 | 0.06123087 | 0.09794595 | 0.06088891 | 0.08565405 | 0.08947275 | 0.05388441 | 0.05948341 | 0.06189777 | 0.08947275 | 0.06476857 | 0.08144256 | 0.1008204 | 0.07071021 | 0.1102562 | 0.07527242 | 0.07513433 | 0.0755702 | 0.07831552 | 0.09493869 | 0.06069159 | 0.06518566608 | 0.07944236 | 0.09794059 | 0.0875714 | 0.09021406 | 0.008081923 | 0.01683552377 | 0.02202285 | 0.01331229
0.001477 | 1153 | 0.0493381 | 0.1008285 | 0.06129059 | 0.0612934 | 0.06404782 | 0.05735816 | 0.09191213 | 0.05599547 | 0.06656775 | 0.08045862 | 0.09306428 | 0.09054297 | 0.07224853 | 0.06789401 | 0.09040215 | 0.07870638 | 0.09485103 | 0.08348968 | 0.08128791 | 0.06205104 | 0.09902939 | 0.06146175 | 0.08621437 | 0.09012444 | 0.05420808 | 0.05993721 | 0.06238306 | 0.09012444 | 0.06510195 | 0.08224402 | 0.102131 | 0.07138431 | 0.1110317 | 0.07595494 | 0.076223 | 0.0759819 | 0.07931416 | 0.0955754 | 0.06141365 | 0.06576807052 | 0.08045966 | 0.09865209 | 0.0887624 | 0.09101397 | 0.008203137 | 0.0171018187 | 0.02229741 | 0.01348862
0.001458 | 1152 | 0.04978426 | 0.1020837 | 0.06144868 | 0.06144819 | 0.06467313 | 0.05759371 | 0.09244662 | 0.05651694 | 0.06685132 | 0.08120283 | 0.09405772 | 0.09154185 | 0.07318295 | 0.06841654 | 0.0910915 | 0.0795708 | 0.09527464 | 0.08473819 | 0.08185508 | 0.06259181 | 0.09949438 | 0.0621702 | 0.08692055 | 0.09095428 | 0.05477473 | 0.06049346 | 0.06321011 | 0.09095428 | 0.0654611 | 0.08293071 | 0.1025447 | 0.07197587 | 0.111933 | 0.07652453 | 0.07684127 | 0.07663916 | 0.07981409 | 0.09633036 | 0.06171062 | 0.06628053635 | 0.08107135 | 0.09920217 | 0.08937991 | 0.09194473 | 0.00826045 | 0.01732067205 | 0.02251873 | 0.01361598
0.001428 | 1151 | 0.05019338 | 0.1017201 | 0.06203147 | 0.06202919 | 0.06504195 | 0.05793248 | 0.09329894 | 0.05710671 | 0.06773034 | 0.08188244 | 0.09508278 | 0.09259991 | 0.07377908 | 0.06946529 | 0.09174632 | 0.08057872 | 0.09648976 | 0.08594258 | 0.08248388 | 0.06317206 | 0.1003417 | 0.06233829 | 0.08747466 | 0.09172286 | 0.05505448 | 0.06092684 | 0.06336404 | 0.09172286 | 0.06610172 | 0.0836715 | 0.1031905 | 0.07246509 | 0.1123979 | 0.0770729 | 0.07725939 | 0.0772207 | 0.08008928 | 0.09696833 | 0.06202914 | 0.06690487266 | 0.08168615 | 0.1007563 | 0.09000671 | 0.0927085 | 0.008395712 | 0.01755952649 | 0.02275321 | 0.01378334
0.001412 | 1150 | 0.05063697 | 0.1032958 | 0.06194829 | 0.06194541 | 0.0656739 | 0.05830716 | 0.09402819 | 0.05782303 | 0.06855697 | 0.08246891 | 0.09606994 | 0.09388111 | 0.07420417 | 0.0698682 | 0.09260893 | 0.08153891 | 0.09728388 | 0.08683199 | 0.08300438 | 0.06361386 | 0.1009003 | 0.06326115 | 0.08789926 | 0.09254888 | 0.0555939 | 0.06160324 | 0.0639973 | 0.09254888 | 0.0667103 | 0.08437821 | 0.1039251 | 0.07305668 | 0.1134778 | 0.0778227 | 0.07773145 | 0.0776716 | 0.08093969 | 0.09782003 | 0.06289551 | 0.06737169623 | 0.08264261 | 0.1012999 | 0.0912666 | 0.09349419 | 0.008482709 | 0.01785466634 | 0.02297334 | 0.01393955
0.001377 | 1149 | 0.0511333 | 0.1038639 | 0.0628932 | 0.06289127 | 0.06636401 | 0.0589574 | 0.09465867 | 0.05861209 | 0.06939652 | 0.08322339 | 0.09701726 | 0.09512117 | 0.0751208 | 0.07083666 | 0.09323272 | 0.08249651 | 0.09835828 | 0.08744877 | 0.08333326 | 0.06431747 | 0.1019757 | 0.06376638 | 0.08869442 | 0.09324424 | 0.05577391 | 0.06198115 | 0.06424142 | 0.09324424 | 0.06725413 | 0.08505724 | 0.1048067 | 0.07346281 | 0.113872 | 0.07831208 | 0.0783275 | 0.07844578 | 0.08137173 | 0.09813415 | 0.06303087 | 0.06783391535 | 0.08332807 | 0.1024206 | 0.09222241 | 0.09441599 | 0.0085914 | 0.0181466043 | 0.02321763 | 0.01409798
0.001328 | 1148 | 0.05161071 | 0.1046388 | 0.06327408 | 0.06327106 | 0.06710206 | 0.05930172 | 0.09603276 | 0.05933426 | 0.07006017 | 0.08405855 | 0.09840119 | 0.09651245 | 0.07591594 | 0.07118688 | 0.09412233 | 0.08323206 | 0.09938084 | 0.08849959 | 0.08401746 | 0.06466229 | 0.1023533 | 0.06404753 | 0.08921539 | 0.09403859 | 0.05598935 | 0.06244887 | 0.06479643 | 0.09403859 | 0.06766294 | 0.08581934 | 0.1055314 | 0.07406858 | 0.1150306 | 0.07867702 | 0.07891568 | 0.07880324 | 0.08187494 | 0.09888696 | 0.06340039 | 0.0680385679 | 0.0841346 | 0.1036108 | 0.09290495 | 0.09519355 | 0.008736295 | 0.01842437126 | 0.02343157 | 0.01422926
0.001336 | 1147 | 0.05217659 | 0.1055692 | 0.06405067 | 0.06404616 | 0.06764281 | 0.06032938 | 0.0959993 | 0.05991806 | 0.07091355 | 0.08481889 | 0.09948267 | 0.09738997 | 0.07656928 | 0.07235929 | 0.09503437 | 0.08449721 | 0.1001734 | 0.08957337 | 0.08459252 | 0.06547113 | 0.102826 | 0.06473471 | 0.0897782 | 0.09487381 | 0.05670558 | 0.06303816 | 0.06561881 | 0.09487381 | 0.06816063 | 0.08643927 | 0.1061858 | 0.07450312 | 0.1154556 | 0.07922088 | 0.07932894 | 0.07925873 | 0.08270993 | 0.09953211 | 0.06402034 | 0.06855662912 | 0.08475177 | 0.1042836 | 0.09361292 | 0.09602789 | 0.008900856 | 0.0187025331 | 0.02365801 | 0.01438171
0.001309 | 1146 | 0.0527137 | 0.1064514 | 0.06501218 | 0.06501392 | 0.0683972 | 0.06124728 | 0.09680819 | 0.06080804 | 0.07173544 | 0.08560411 | 0.1006729 | 0.09889999 | 0.07727972 | 0.07244035 | 0.09574059 | 0.08549738 | 0.1010757 | 0.09070982 | 0.08511187 | 0.06586319 | 0.1035789 | 0.06515255 | 0.09025343 | 0.09558729 | 0.05667183 | 0.06359232 | 0.06585325 | 0.09558729 | 0.06875558 | 0.08705219 | 0.1071746 | 0.07513018 | 0.1161704 | 0.07987579 | 0.08008225 | 0.07991401 | 0.08306116 | 0.1002539 | 0.06410353 | 0.06911142915 | 0.08546255 | 0.1053427 | 0.09485867 | 0.09684483 | 0.008977873 | 0.01898306236 | 0.02386396 | 0.01453802
0.001293 | 1145 | 0.05323598 | 0.1074991 | 0.065119 | 0.06511431 | 0.0687455 | 0.06128196 | 0.09772926 | 0.06161345 | 0.07256194 | 0.0863757 | 0.1020239 | 0.09996466 | 0.07801755 | 0.07291028 | 0.09655298 | 0.08644031 | 0.1021533 | 0.09124932 | 0.08568201 | 0.06656455 | 0.1044775 | 0.06543394 | 0.09102346 | 0.0962652 | 0.0572435 | 0.06410069 | 0.06631713 | 0.0962652 | 0.06924441 | 0.08769036 | 0.107967 | 0.07559633 | 0.1170884 | 0.0803374 | 0.08050126 | 0.08024723 | 0.08359391 | 0.1008159 | 0.06486119 | 0.06938674301 | 0.0863427 | 0.1064063 | 0.09599557 | 0.09771003 | 0.009157736 | 0.0193326734 | 0.0240858 | 0.01471825
0.001199 | 1144 | 0.05381597 | 0.1074387 | 0.06568905 | 0.06568537 | 0.06940872 | 0.06200944 | 0.09848259 | 0.06248602 | 0.07342628 | 0.08712731 | 0.1031006 | 0.1012065 | 0.07865019 | 0.07327423 | 0.09739123 | 0.08779559 | 0.1028392 | 0.0923429 | 0.08596991 | 0.06735478 | 0.1047859 | 0.06606274 | 0.09147859 | 0.09697882 | 0.05777105 | 0.06452217 | 0.06708196 | 0.09697882 | 0.06954804 | 0.08836636 | 0.1081585 | 0.07624435 | 0.1171766 | 0.08094995 | 0.08105542 | 0.0806965 | 0.08443497 | 0.1014508 | 0.06522881 | 0.06976760179 | 0.08708993 | 0.1073277 | 0.09656685 | 0.09859069 | 0.009237688 | 0.0195771344 | 0.02426058 | 0.01481488
0.001233 | 1143 | 0.05437169 | 0.1088071 | 0.06667456 | 0.06667828 | 0.06998979 | 0.0630295 | 0.09898786 | 0.06317575 | 0.07442442 | 0.08787858 | 0.1042779 | 0.1024106 | 0.07947989 | 0.07394035 | 0.09773846 | 0.08854301 | 0.1040297 | 0.09342923 | 0.08664225 | 0.06775135 | 0.1053334 | 0.06647229 | 0.09177214 | 0.0978241 | 0.05820679 | 0.06524454 | 0.06715049 | 0.0978241 | 0.07029174 | 0.08896812 | 0.1091975 | 0.0766151 | 0.1183588 | 0.08135006 | 0.08130664 | 0.08117235 | 0.08467395 | 0.1022515 | 0.06543411 | 0.0705909282 | 0.08768083 | 0.1084707 | 0.09764218 | 0.09952164 | 0.009400055 | 0.01989275217 | 0.02448017 | 0.01494971
0.001181 | 1142 | 0.05499746 | 0.1104558 | 0.06718672 | 0.06719046 | 0.070736 | 0.0634547 | 0.09977322 | 0.0638461 | 0.07491204 | 0.08872461 | 0.1054813 | 0.1038075 | 0.08038581 | 0.07444975 | 0.09841273 | 0.08940464 | 0.1048363 | 0.09435858 | 0.08709751 | 0.06848314 | 0.1058893 | 0.0670253 | 0.09245438 | 0.09841845 | 0.05848846 | 0.06571711 | 0.06794067 | 0.09841845 | 0.07033623 | 0.08960469 | 0.1097257 | 0.07712744 | 0.119011 | 0.0818299 | 0.08200527 | 0.08157701 | 0.08464483 | 0.1025991 | 0.06584232 | 0.07062035054 | 0.08844861 | 0.1091304 | 0.09859513 | 0.1003763 | 0.009511854 | 0.02015949041 | 0.02464921 | 0.01508444
0.00115 | 1141 | 0.05563249 | 0.1107389 | 0.06780993 | 0.06781183 | 0.07148998 | 0.06431377 | 0.1005959 | 0.06465278 | 0.0756742 | 0.08950542 | 0.106788 | 0.10477 | 0.08128088 | 0.07517638 | 0.098999 | 0.09032597 | 0.1062067 | 0.09556686 | 0.08749454 | 0.06895675 | 0.1063001 | 0.0673724 | 0.09305781 | 0.09930244 | 0.05866469 | 0.06592567 | 0.06824636 | 0.09930244 | 0.07087227 | 0.09011462 | 0.1103908 | 0.07748726 | 0.118582 | 0.08248669 | 0.08228345 | 0.08202699 | 0.08545765 | 0.1030863 | 0.06648895 | 0.07098095864 | 0.08932983 | 0.1105238 | 0.0994197 | 0.1012496 | 0.009727179 | 0.0204773508 | 0.02490504 | 0.01528505
0.00112 | 1140 | 0.05625055 | 0.1119998 | 0.06856272 | 0.06856623 | 0.07227618 | 0.06517254 | 0.1014455 | 0.06543307 | 0.07629793 | 0.09030733 | 0.1074864 | 0.1059878 | 0.08153393 | 0.07510213 | 0.09974429 | 0.09140044 | 0.1068048 | 0.09594186 | 0.08793569 | 0.06934993 | 0.1069934 | 0.06768412 | 0.09340822 | 0.09994558 | 0.05902846 | 0.06661561 | 0.06862474 | 0.09994558 | 0.07107512 | 0.09089663 | 0.1105402 | 0.07802242 | 0.120607 | 0.08263783 | 0.08257017 | 0.08265009 | 0.08610564 | 0.10362 | 0.0663326 | 0.07142515481 | 0.08940026 | 0.1110137 | 0.09986253 | 0.1022403 | 0.009828665 | 0.02074211463 | 0.02501954 | 0.01533789
0.001099 | 1139 | 0.05686379 | 0.1129316 | 0.06897167 | 0.06896789 | 0.07292849 | 0.06541868 | 0.102083 | 0.06620053 | 0.07722352 | 0.09096353 | 0.1082963 | 0.1068618 | 0.0822358 | 0.07556348 | 0.1000962 | 0.09198874 | 0.1074929 | 0.09683351 | 0.08811089 | 0.06994714 | 0.1074476 | 0.06812801 | 0.09362629 | 0.100773 | 0.05936555 | 0.06701128 | 0.0690386 | 0.100773 | 0.07170741 | 0.09149378 | 0.1115436 | 0.07839094 | 0.1199948 | 0.08311052 | 0.08333183 | 0.08281057 | 0.08648111 | 0.1040741 | 0.06694567 | 0.07165739685 | 0.08984666 | 0.1121001 | 0.1009191 | 0.1030063 | 0.009985093 | 0.0209497977 | 0.02516523 | 0.01548072
0.001054 | 1138 | 0.05757053 | 0.1137824 | 0.07001084 | 0.07001279 | 0.07360358 | 0.06663183 | 0.1023163 | 0.06634183 | 0.07773744 | 0.09164913 | 0.1093921 | 0.1076263 | 0.08304969 | 0.07575051 | 0.10089 | 0.09277568 | 0.1077949 | 0.09746635 | 0.08859903 | 0.07034191 | 0.1076734 | 0.06839446 | 0.09420124 | 0.1014389 | 0.05966057 | 0.06732471 | 0.06958957 | 0.1014389 | 0.0720145 | 0.09206153 | 0.1119134 | 0.07870669 | 0.1202593 | 0.08345244 | 0.08403893 | 0.0833024 | 0.0869153 | 0.1045091 | 0.06733437 | 0.07214895636 | 0.09081976 | 0.1133394 | 0.1020191 | 0.1038365 | 0.01014887 | 0.02118532918 | 0.0253183 | 0.01560278
0.001014 | 1137 | 0.05822481 | 0.1145971 | 0.07058789 | 0.07058664 | 0.07433905 | 0.06745353 | 0.1033413 | 0.06717541 | 0.07786115 | 0.09216117 | 0.1098841 | 0.1082936 | 0.08365998 | 0.07587791 | 0.1014603 | 0.0933812 | 0.1089881 | 0.09826791 | 0.08876446 | 0.07091535 | 0.1082287 | 0.06871692 | 0.094608 | 0.1019439 | 0.05973639 | 0.06777463 | 0.06980642 | 0.1019439 | 0.07225623 | 0.09252484 | 0.1125057 | 0.07890108 | 0.1217901 | 0.08378029 | 0.0841645 | 0.08353345 | 0.08732885 | 0.1049206 | 0.06743241 | 0.07257513702 | 0.09107099 | 0.1140441 | 0.1022674 | 0.104752 | 0.01028679 | 0.02137198672 | 0.02547405 | 0.01570819
0.000989 | 1136 | 0.05885981 | 0.1156089 | 0.07123854 | 0.07123609 | 0.07499486 | 0.06809084 | 0.1039356 | 0.06740297 | 0.07846653 | 0.0926785 | 0.1105507 | 0.1090281 | 0.08426701 | 0.07635532 | 0.1016584 | 0.09395958 | 0.1096932 | 0.0989292 | 0.08928843 | 0.07131256 | 0.1091399 | 0.0691932 | 0.09483486 | 0.1027085 | 0.06048869 | 0.06810987 | 0.07002667 | 0.1027085 | 0.07274855 | 0.09297409 | 0.1127636 | 0.07941866 | 0.1216784 | 0.08442739 | 0.08436297 | 0.08391451 | 0.08756283 | 0.1054979 | 0.06788361 | 0.07274438441 | 0.0916766 | 0.1149355 | 0.1035926 | 0.1055758 | 0.01045217 | 0.02151123062 | 0.02560033 | 0.01579796
0.000993 | 1135 | 0.05954067 | 0.1171466 | 0.07238684 | 0.07238951 | 0.07563387 | 0.06917967 | 0.1043816 | 0.06758979 | 0.07864215 | 0.09342357 | 0.1110801 | 0.1093298 | 0.08464264 | 0.07654605 | 0.1020908 | 0.09404562 | 0.1102035 | 0.09933986 | 0.08981606 | 0.07172097 | 0.1091912 | 0.06956489 | 0.09509212 | 0.1032765 | 0.06078807 | 0.06841063 | 0.0704541 | 0.1032765 | 0.07302346 | 0.09359 | 0.1133514 | 0.07959012 | 0.1235144 | 0.08461211 | 0.0851271 | 0.08445541 | 0.0881744 | 0.1058764 | 0.06817767 | 0.07320966572 | 0.09232679 | 0.1159795 | 0.103647 | 0.1064471 | 0.01059757 | 0.02165095508 | 0.02572566 | 0.01593247
0.001015 | 1134 | 0.06022333 | 0.1173778 | 0.07316746 | 0.07316767 | 0.07620444 | 0.06989324 | 0.1052122 | 0.06815764 | 0.07879997 | 0.09373652 | 0.1113967 | 0.1097422 | 0.08522401 | 0.07693264 | 0.1026082 | 0.0944121 | 0.1112769 | 0.1001886 | 0.08984465 | 0.07208908 | 0.1094728 | 0.06960411 | 0.09559993 | 0.1040912 | 0.06095042 | 0.06855676 | 0.0708316 | 0.1040912 | 0.07324895 | 0.09395825 | 0.1135714 | 0.08032286 | 0.1228413 | 0.08498103 | 0.08543723 | 0.08477757 | 0.0883688 | 0.106362 | 0.06842595 | 0.07345230132 | 0.09268822 | 0.1165447 | 0.1042576 | 0.1073058 | 0.01076696 | 0.02174570784 | 0.02584152 | 0.01597527
0.000986 | 1133 | 0.06093737 | 0.1186726 | 0.07333982 | 0.07333922 | 0.07706912 | 0.07042172 | 0.1056115 | 0.06846497 | 0.07848861 | 0.0941198 | 0.1114817 | 0.1098058 | 0.08614036 | 0.07691798 | 0.1029609 | 0.0945819 | 0.1114044 | 0.1007523 | 0.08992197 | 0.07232008 | 0.1099563 | 0.07010077 | 0.09593273 | 0.104554 | 0.06114763 | 0.06902988 | 0.07094821 | 0.104554 | 0.07359859 | 0.09461176 | 0.1142 | 0.08051435 | 0.1235914 | 0.0851525 | 0.08574455 | 0.0849668 | 0.08882886 | 0.1067588 | 0.0688722 | 0.07382766157 | 0.09307432 | 0.1171255 | 0.1050224 | 0.1081374 | 0.01095282 | 0.02180874348 | 0.02592988 | 0.01609073
0.000917 | 1132 | 0.06161867 | 0.1197477 | 0.07405923 | 0.07405574 | 0.07744538 | 0.07086189 | 0.1060948 | 0.06856452 | 0.07915368 | 0.09440141 | 0.111703 | 0.1099609 | 0.08647615 | 0.07692247 | 0.1032149 | 0.09479486 | 0.1118772 | 0.100888 | 0.09091082 | 0.0728063 | 0.1100769 | 0.07061042 | 0.09636192 | 0.104879 | 0.06171038 | 0.06939194 | 0.07152979 | 0.104879 | 0.07384129 | 0.09490918 | 0.1145828 | 0.08071952 | 0.1241565 | 0.085423 | 0.0859955 | 0.0852511 | 0.08894355 | 0.1070935 | 0.0690721 | 0.07400225103 | 0.0935066 | 0.1182321 | 0.1053473 | 0.1088166 | 0.01110263 | 0.02181998454 | 0.02601282 | 0.01613739
0.000921 | 1131 | 0.06225219 | 0.1203093 | 0.07464752 | 0.07464281 | 0.07824983 | 0.07179072 | 0.1070193 | 0.06855659 | 0.07901673 | 0.09446388 | 0.1116037 | 0.1099467 | 0.08678247 | 0.07741361 | 0.1036603 | 0.0949063 | 0.1119999 | 0.1011891 | 0.09120184 | 0.07311899 | 0.1105822 | 0.07042912 | 0.09675882 | 0.105406 | 0.06210616 | 0.06971572 | 0.07176999 | 0.105406 | 0.07412886 | 0.09519383 | 0.114895 | 0.0810419 | 0.1240455 | 0.08573333 | 0.08656177 | 0.08580224 | 0.08957238 | 0.1075246 | 0.06916315 | 0.07437885553 | 0.09422306 | 0.1192257 | 0.1059264 | 0.1096542 | 0.01123493 | 0.02183724195 | 0.02606529 | 0.01618918
0.00089 | 1130 | 0.06291988 | 0.1209638 | 0.07530073 | 0.07529601 | 0.0791259 | 0.07235978 | 0.1073259 | 0.06838332 | 0.07892976 | 0.09481269 | 0.1117212 | 0.1096509 | 0.08682509 | 0.07770151 | 0.1039287 | 0.09474742 | 0.1127094 | 0.1016394 | 0.09136211 | 0.07335337 | 0.1109893 | 0.07076202 | 0.09694248 | 0.1058401 | 0.06237392 | 0.06979421 | 0.07177294 | 0.1058401 | 0.07441111 | 0.09556106 | 0.1156212 | 0.08152539 | 0.1248562 | 0.08622294 | 0.08703466 | 0.08600796 | 0.08999028 | 0.1081289 | 0.06991653 | 0.07471323758 | 0.09435477 | 0.1191157 | 0.1066388 | 0.1103799 | 0.01138927 | 0.0218243394 | 0.02615584 | 0.01627911
0.000893 | 1129 | 0.06354097 | 0.122452 | 0.07576945 | 0.07577399 | 0.07959952 | 0.07294891 | 0.1074621 | 0.06858311 | 0.07890804 | 0.0948545 | 0.1114477 | 0.1094794 | 0.08731514 | 0.07804315 | 0.1040241 | 0.0946342 | 0.1132023 | 0.1018515 | 0.09168983 | 0.07364541 | 0.1112704 | 0.07141877 | 0.09734765 | 0.10622 | 0.06299335 | 0.07021916 | 0.07221839 | 0.10622 | 0.07463966 | 0.09591981 | 0.1158825 | 0.08159465 | 0.1256889 | 0.08653139 | 0.08725337 | 0.08642846 | 0.0899927 | 0.1084651 | 0.07001254 | 0.0751670599 | 0.09458157 | 0.119772 | 0.1068268 | 0.1110128 | 0.01158779 | 0.02183228731 | 0.02626589 | 0.01631096
0.000874 | 1128 | 0.06416467 | 0.1227276 | 0.07731755 | 0.07731435 | 0.08037467 | 0.07448446 | 0.1084335 | 0.06840537 | 0.07878892 | 0.09482678 | 0.1111364 | 0.1095805 | 0.08747936 | 0.07855017 | 0.1048356 | 0.09485921 | 0.1132153 | 0.1019617 | 0.09212016 | 0.0739441 | 0.1118377 | 0.07162036 | 0.09773489 | 0.1066498 | 0.06303615 | 0.07040761 | 0.07229774 | 0.1066498 | 0.07505785 | 0.09632443 | 0.1163363 | 0.08203987 | 0.1252244 | 0.08691876 | 0.08776357 | 0.08686993 | 0.09060972 | 0.1087936 | 0.07043355 | 0.07525687665 | 0.09464857 | 0.1207325 | 0.1069733 | 0.1116571 | 0.01175351 | 0.02176225558 | 0.02629783 | 0.01638176
0.000849 | 1127 | 0.06476809 | 0.1242574 | 0.0772482 | 0.07724416 | 0.08077103 | 0.07468177 | 0.1086888 | 0.06837012 | 0.07873036 | 0.09490206 | 0.1109974 | 0.1088686 | 0.08800201 | 0.07845577 | 0.1045948 | 0.0942591 | 0.1133623 | 0.1020438 | 0.09283099 | 0.07416133 | 0.1123188 | 0.07181611 | 0.09787243 | 0.1071419 | 0.06340913 | 0.07061456 | 0.07266181 | 0.1071419 | 0.07506444 | 0.09672462 | 0.116676 | 0.08242178 | 0.1267705 | 0.08743669 | 0.08815624 | 0.08730835 | 0.09083638 | 0.109616 | 0.07073538 | 0.07580492646 | 0.09489519 | 0.1207859 | 0.1077547 | 0.1122978 | 0.01187916 | 0.02173016779 | 0.0263822 | 0.01642096
0.000859 | 1126 | 0.06532053 | 0.1246178 | 0.07773394 | 0.07773114 | 0.08141642 | 0.07493885 | 0.1091562 | 0.06816088 | 0.07864507 | 0.0950554 | 0.1107867 | 0.1083071 | 0.08831699 | 0.07892714 | 0.104765 | 0.09397337 | 0.1136419 | 0.1023032 | 0.0931809 | 0.07430415 | 0.112892 | 0.07233374 | 0.09864956 | 0.1075112 | 0.06386731 | 0.07082448 | 0.07295076 | 0.1075112 | 0.07555765 | 0.09707998 | 0.1170747 | 0.08269347 | 0.1266497 | 0.0878345 | 0.08841989 | 0.0875828 | 0.09106462 | 0.1098072 | 0.07077527 | 0.07623749226 | 0.095284 | 0.1214165 | 0.1078497 | 0.1128895 | 0.01195186 | 0.02167968825 | 0.02647241 | 0.01644694
0.000864 | 1125 | 0.06577391 | 0.1252193 | 0.07804181 | 0.07804335 | 0.08183516 | 0.07549739 | 0.1096585 | 0.06807263 | 0.0782435 | 0.0950224 | 0.1104128 | 0.1079598 | 0.08816338 | 0.07908468 | 0.1053743 | 0.09382369 | 0.1135992 | 0.1025481 | 0.09361235 | 0.07480455 | 0.1133234 | 0.07251205 | 0.09902839 | 0.1077004 | 0.06383267 | 0.07109829 | 0.07303946 | 0.1077004 | 0.07587957 | 0.09761405 | 0.117419 | 0.08291823 | 0.1269514 | 0.08805242 | 0.08888016 | 0.08800925 | 0.09168472 | 0.1104931 | 0.07133308 | 0.07634907216 | 0.09569016 | 0.1223497 | 0.1080334 | 0.1134032 | 0.01210578 | 0.02159792744 | 0.02653833 | 0.01645078
0.000821 | 1124 | 0.06619882 | 0.1263907 | 0.07855014 | 0.07855387 | 0.08241206 | 0.07601996 | 0.1098579 | 0.06807018 | 0.07833639 | 0.09507528 | 0.1100684 | 0.1076263 | 0.08837281 | 0.07957751 | 0.1053637 | 0.09362143 | 0.1137365 | 0.1025575 | 0.09418923 | 0.07463742 | 0.1136498 | 0.07291268 | 0.09927873 | 0.1082075 | 0.06451181 | 0.07135197 | 0.07359856 | 0.1082075 | 0.07621473 | 0.09794382 | 0.1182484 | 0.0834483 | 0.1286438 | 0.08838396 | 0.0897596 | 0.08861887 | 0.09189509 | 0.1109688 | 0.07184531 | 0.07673247159 | 0.09568061 | 0.1222722 | 0.1083773 | 0.1139146 | 0.01218278 | 0.02160717733 | 0.02660457 | 0.01652497
0.000829 | 1123 | 0.06660332 | 0.1265806 | 0.07897673 | 0.07897394 | 0.08281838 | 0.07600762 | 0.1102025 | 0.06814724 | 0.07852625 | 0.09521739 | 0.1097804 | 0.1076882 | 0.08870306 | 0.07968303 | 0.1062162 | 0.09358774 | 0.1141918 | 0.1024436 | 0.09458492 | 0.07517005 | 0.1143471 | 0.07333286 | 0.1000171 | 0.1084121 | 0.06501372 | 0.0717425 | 0.0735173 | 0.1084121 | 0.07676273 | 0.09832183 | 0.1191707 | 0.08376008 | 0.1281109 | 0.08891474 | 0.08996155 | 0.08907015 | 0.09235778 | 0.1116789 | 0.07206537 | 0.07746573538 | 0.09606673 | 0.1224162 | 0.108772 | 0.1142937 | 0.01227681 | 0.02157028764 | 0.02665876 | 0.01651915
0.000817 | 1122 | 0.06694019 | 0.1265447 | 0.07945184 | 0.07944787 | 0.08304941 | 0.07669113 | 0.1112092 | 0.06802855 | 0.07835447 | 0.09516578 | 0.1096435 | 0.1072036 | 0.08889127 | 0.079679 | 0.1066357 | 0.09357766 | 0.1141797 | 0.102717 | 0.09513557 | 0.07533395 | 0.1147551 | 0.07367701 | 0.1004268 | 0.108968 | 0.06517326 | 0.07197189 | 0.07416961 | 0.108968 | 0.07687007 | 0.09897314 | 0.1192957 | 0.08407856 | 0.1292096 | 0.08919693 | 0.09040356 | 0.08955776 | 0.09267871 | 0.1120561 | 0.072278 | 0.07757153362 | 0.09636872 | 0.1231323 | 0.1092408 | 0.1148561 | 0.0123367 | 0.02151395194 | 0.02673873 | 0.01652616
0.000791 | 1121 | 0.06717614 | 0.1277885 | 0.07949292 | 0.07949438 | 0.08339068 | 0.07686873 | 0.1109492 | 0.06781581 | 0.07809952 | 0.09524681 | 0.1093445 | 0.1071443 | 0.08892955 | 0.08037041 | 0.1068197 | 0.09345746 | 0.1142379 | 0.1034357 | 0.09599359 | 0.07569353 | 0.1151076 | 0.07412327 | 0.1010088 | 0.1094396 | 0.06550888 | 0.07230673 | 0.0744814 | 0.1094396 | 0.07750196 | 0.09958963 | 0.1200289 | 0.08447971 | 0.1299185 | 0.08981724 | 0.09127799 | 0.09018999 | 0.09320606 | 0.1130322 | 0.07331546 | 0.07802817225 | 0.0960525 | 0.1232195 | 0.1089503 | 0.1152303 | 0.01240495 | 0.02152249217 | 0.02690346 | 0.01665053
0.000783 | 1120 | 0.0673536 | 0.1277065 | 0.07982633 | 0.079824 | 0.08380591 | 0.07680107 | 0.1113375 | 0.06791404 | 0.07848782 | 0.09535623 | 0.1094904 | 0.1070338 | 0.08913113 | 0.08103212 | 0.1073089 | 0.09344011 | 0.1145063 | 0.1034028 | 0.09651086 | 0.07591359 | 0.1159663 | 0.07457835 | 0.1013305 | 0.1097951 | 0.06614587 | 0.07274591 | 0.07469845 | 0.1097951 | 0.07774958 | 0.1000081 | 0.1207328 | 0.08499392 | 0.1300137 | 0.09040753 | 0.09155268 | 0.09076637 | 0.09402949 | 0.1136619 | 0.0734529 | 0.07894604653 | 0.09680782 | 0.1238924 | 0.1096937 | 0.1155512 | 0.01244755 | 0.02156081982 | 0.02698757 | 0.01667096
0.00077 | 1119 | 0.06749262 | 0.1279561 | 0.08066187 | 0.08066047 | 0.08391727 | 0.07714487 | 0.1122567 | 0.06806778 | 0.07866194 | 0.09571151 | 0.109382 | 0.1066037 | 0.08949283 | 0.08129076 | 0.1080099 | 0.09364518 | 0.1146625 | 0.1038269 | 0.09736823 | 0.07636052 | 0.1167495 | 0.07502213 | 0.1021002 | 0.1098502 | 0.0663859 | 0.0732163 | 0.07511615 | 0.1098502 | 0.0783387 | 0.1003729 | 0.1216539 | 0.08553891 | 0.1312772 | 0.09097557 | 0.09240893 | 0.09129703 | 0.09435286 | 0.1141877 | 0.07389658 | 0.07911382616 | 0.09694523 | 0.1242422 | 0.1097202 | 0.115974 | 0.01250775 | 0.02152151242 | 0.02710319 | 0.0167174
0.000772 | 1118 | 0.06760135 | 0.1287508 | 0.08083102 | 0.08083349 | 0.08423532 | 0.07715428 | 0.1124282 | 0.06784567 | 0.0785011 | 0.09565207 | 0.10947 | 0.1071248 | 0.0897512 | 0.08170792 | 0.1086218 | 0.09375892 | 0.1150363 | 0.1040564 | 0.09784561 | 0.07667645 | 0.117361 | 0.07543267 | 0.1025998 | 0.1104562 | 0.0668103 | 0.07342085 | 0.07549162 | 0.1104562 | 0.07851951 | 0.1011144 | 0.1222273 | 0.08605659 | 0.1318913 | 0.09147029 | 0.09261769 | 0.09190179 | 0.09504647 | 0.1150074 | 0.07474158 | 0.07993668318 | 0.09725446 | 0.1243826 | 0.1102501 | 0.1162823 | 0.01253296 | 0.02157004364 | 0.02725302 | 0.01676179
0.000762 | 1117 | 0.0676995 | 0.1282329 | 0.08065528 | 0.08065776 | 0.08434079 | 0.07707721 | 0.1129202 | 0.06795438 | 0.07865521 | 0.09603784 | 0.1093782 | 0.1069834 | 0.09038209 | 0.08246792 | 0.1089539 | 0.09368025 | 0.1151131 | 0.1044043 | 0.09864646 | 0.07693698 | 0.1180561 | 0.07631792 | 0.1033933 | 0.1109163 | 0.06746476 | 0.07401342 | 0.07607125 | 0.1109163 | 0.07917113 | 0.1017833 | 0.1230912 | 0.08631158 | 0.1316477 | 0.09229764 | 0.09320479 | 0.09264274 | 0.09564259 | 0.115858 | 0.07517168 | 0.08061955869 | 0.09762137 | 0.1247834 | 0.110511 | 0.1167775 | 0.01253325 | 0.02160192654 | 0.02740043 | 0.01686556
0.000782 | 1116 | 0.06769885 | 0.1290314 | 0.08050676 | 0.08050625 | 0.08438153 | 0.07710136 | 0.1136511 | 0.06831606 | 0.07903477 | 0.0961372 | 0.1096038 | 0.1071203 | 0.09025881 | 0.08288814 | 0.109736 | 0.09395234 | 0.1157484 | 0.1048947 | 0.09947281 | 0.07765875 | 0.1190078 | 0.07661167 | 0.1039399 | 0.1113971 | 0.06776441 | 0.07443243 | 0.07634393 | 0.1113971 | 0.07961229 | 0.1025474 | 0.1237368 | 0.08700332 | 0.1340056 | 0.09296111 | 0.09416587 | 0.09325154 | 0.09631151 | 0.1166868 | 0.0758779 | 0.0811412558 | 0.09835219 | 0.1253514 | 0.1110078 | 0.1171912 | 0.01252527 | 0.02166328207 | 0.0275651 | 0.01693858
0.000753 | 1115 | 0.06772521 | 0.1286877 | 0.08091911 | 0.08091618 | 0.0846425 | 0.07745984 | 0.1137078 | 0.06831434 | 0.07968545 | 0.09619406 | 0.1100827 | 0.1073639 | 0.09083997 | 0.08343117 | 0.1105642 | 0.09424297 | 0.1161564 | 0.1067085 | 0.1002386 | 0.07810957 | 0.1198397 | 0.07761038 | 0.104777 | 0.1120753 | 0.06833769 | 0.07499015 | 0.07686781 | 0.1120753 | 0.08022669 | 0.1032628 | 0.1247771 | 0.08758758 | 0.1339433 | 0.09374976 | 0.09489021 | 0.09420611 | 0.09687058 | 0.117735 | 0.07638852 | 0.08173921704 | 0.09856494 | 0.1255297 | 0.1116648 | 0.1177378 | 0.01256591 | 0.02178440988 | 0.02774853 | 0.01703663
0.000768 | 1114 | 0.06773973 | 0.1292881 | 0.08110272 | 0.08110445 | 0.08477817 | 0.07735545 | 0.1147506 | 0.06859089 | 0.07970714 | 0.09666188 | 0.1102447 | 0.1074821 | 0.0910587 | 0.08431232 | 0.1110315 | 0.09446344 | 0.1165452 | 0.1060792 | 0.1011284 | 0.07855911 | 0.1205306 | 0.07801329 | 0.1055615 | 0.1124233 | 0.06880348 | 0.07552302 | 0.07752867 | 0.1124233 | 0.08085078 | 0.1039017 | 0.1258331 | 0.088018 | 0.1349165 | 0.09441914 | 0.09557415 | 0.09494447 | 0.0977058 | 0.1186822 | 0.07699721 | 0.08245169371 | 0.09917104 | 0.1267157 | 0.1125589 | 0.1181855 | 0.01255259 | 0.02185052633 | 0.02796045 | 0.01710034
0.000737 | 1113 | 0.06780047 | 0.1296361 | 0.08096593 | 0.08096841 | 0.08512503 | 0.07731452 | 0.1156048 | 0.06893461 | 0.07997001 | 0.09702787 | 0.1106318 | 0.1079308 | 0.09154202 | 0.08501292 | 0.1120134 | 0.09501758 | 0.1171792 | 0.1068889 | 0.1020097 | 0.07916311 | 0.1214463 | 0.07908406 | 0.1064182 | 0.1132186 | 0.06943458 | 0.07601565 | 0.07836759 | 0.1132186 | 0.08139636 | 0.1048386 | 0.1268649 | 0.08859601 | 0.1369886 | 0.09511065 | 0.09651614 | 0.09572105 | 0.09854317 | 0.1195033 | 0.07757331 | 0.08313775063 | 0.09994778 | 0.1269291 | 0.1132054 | 0.1187096 | 0.01256908 | 0.021959126 | 0.02814885 | 0.01723107
0.000757 | 1112 | 0.06782311 | 0.1294343 | 0.08116741 | 0.08117082 | 0.08529789 | 0.07718867 | 0.1157648 | 0.06927818 | 0.0805973 | 0.09751043 | 0.1111322 | 0.1083216 | 0.09210462 | 0.08578929 | 0.112781 | 0.09531042 | 0.1177182 | 0.1075548 | 0.1031246 | 0.07965861 | 0.1224178 | 0.07952294 | 0.1070553 | 0.1138463 | 0.07010324 | 0.07680871 | 0.07886065 | 0.1138463 | 0.08218453 | 0.1056441 | 0.1282192 | 0.08963964 | 0.1365546 | 0.09593507 | 0.09722448 | 0.09634597 | 0.09938909 | 0.1203701 | 0.07837648 | 0.08412248641 | 0.1006782 | 0.1279425 | 0.1138223 | 0.1192928 | 0.01253946 | 0.02205705084 | 0.02839135 | 0.01731832
0.000714 | 1111 | 0.06788262 | 0.1302374 | 0.08141573 | 0.08141407 | 0.085532 | 0.07723124 | 0.1164659 | 0.06968481 | 0.08124398 | 0.0979029 | 0.1117961 | 0.1088079 | 0.09266887 | 0.08647075 | 0.1136348 | 0.09618958 | 0.11832 | 0.1082366 | 0.1038817 | 0.08024594 | 0.1235539 | 0.08009146 | 0.1082677 | 0.1146002 | 0.07102899 | 0.07743082 | 0.07940947 | 0.1146002 | 0.08282853 | 0.1067108 | 0.1289031 | 0.0900625 | 0.1385682 | 0.09659368 | 0.09803988 | 0.09718171 | 0.1003093 | 0.1215714 | 0.07900325 | 0.0847107619 | 0.1011666 | 0.1287422 | 0.1149137 | 0.1198789 | 0.0125611 | 0.02222915366 | 0.02860879 | 0.01743094
0.00072 | 1110 | 0.06795201 | 0.1303121 | 0.08208318 | 0.08208694 | 0.08583804 | 0.07779949 | 0.1176784 | 0.07007701 | 0.08157428 | 0.09838019 | 0.1122282 | 0.1093364 | 0.093112 | 0.08707143 | 0.1146105 | 0.0964347 | 0.1188347 | 0.1095527 | 0.1049369 | 0.08097292 | 0.1248067 | 0.08087583 | 0.1089203 | 0.1154297 | 0.0716893 | 0.0780049 | 0.0800709 | 0.1154297 | 0.08364744 | 0.1078168 | 0.1302898 | 0.09082245 | 0.1395276 | 0.09746349 | 0.09888552 | 0.09828084 | 0.1013565 | 0.1228331 | 0.07975656 | 0.08525821567 | 0.1017615 | 0.129143 | 0.1155169 | 0.1205752 | 0.01257991 | 0.02238426358 | 0.02884814 | 0.01757652
0.000726 | 1109 | 0.06813198 | 0.1307306 | 0.08199062 | 0.08198773 | 0.08602536 | 0.07754773 | 0.1181824 | 0.07075037 | 0.08223537 | 0.09880486 | 0.112673 | 0.1100458 | 0.09391775 | 0.08865238 | 0.1155362 | 0.09732247 | 0.1197941 | 0.1103218 | 0.106198 | 0.08168511 | 0.1257089 | 0.08187015 | 0.1099303 | 0.1163021 | 0.07229767 | 0.07875302 | 0.08076233 | 0.1163021 | 0.08423202 | 0.1087105 | 0.1314588 | 0.09173893 | 0.1403943 | 0.09866062 | 0.09972758 | 0.0991315 | 0.1021079 | 0.1237446 | 0.08056727 | 0.08659044653 | 0.1024579 | 0.130544 | 0.1161818 | 0.121216 | 0.01263023 | 0.02258275263 | 0.0291496 | 0.01774329
0.000712 | 1108 | 0.0682641 | 0.1309521 | 0.08239659 | 0.0823993 | 0.08634231 | 0.07777183 | 0.1192952 | 0.07106003 | 0.0827332 | 0.09972349 | 0.1139948 | 0.1108915 | 0.09441274 | 0.08908148 | 0.1163568 | 0.09808704 | 0.1206681 | 0.1110876 | 0.1072656 | 0.0824513 | 0.1267997 | 0.08243933 | 0.1109182 | 0.1171867 | 0.07311752 | 0.07954199 | 0.08155106 | 0.1171867 | 0.08502117 | 0.1097856 | 0.1330402 | 0.0925751 | 0.1426753 | 0.0993925 | 0.1008975 | 0.1000679 | 0.103251 | 0.125125 | 0.08147278 | 0.08715220541 | 0.1035088 | 0.1312864 | 0.1176644 | 0.1219504 | 0.01264883 | 0.02284331806 | 0.02943788 | 0.01785912
0.000749 | 1107 | 0.06849239 | 0.1317107 | 0.08371082 | 0.0837128 | 0.08678727 | 0.07818101 | 0.1201687 | 0.07181145 | 0.0834998 | 0.1000538 | 0.1144074 | 0.1114576 | 0.09520995 | 0.08997085 | 0.1174983 | 0.09899023 | 0.1216912 | 0.112292 | 0.1086046 | 0.08323215 | 0.1280115 | 0.08320339 | 0.111939 | 0.1181702 | 0.07376583 | 0.08037054 | 0.0823889 | 0.1181702 | 0.08582184 | 0.1109714 | 0.1338787 | 0.09328768 | 0.1430615 | 0.1005303 | 0.1016603 | 0.1010808 | 0.1041975 | 0.1263141 | 0.08232446 | 0.08821494132 | 0.104277 | 0.1321524 | 0.1186363 | 0.1227427 | 0.01271646 | 0.023091482 | 0.02975125 | 0.01808213
0.00077 | 1106 | 0.06874128 | 0.1325465 | 0.08360187 | 0.08359926 | 0.08730856 | 0.07861487 | 0.1211178 | 0.07256285 | 0.08458624 | 0.1006366 | 0.1151585 | 0.1127168 | 0.09608177 | 0.09095783 | 0.1186564 | 0.09997096 | 0.1225771 | 0.1136641 | 0.1094034 | 0.08409315 | 0.1296257 | 0.08422586 | 0.1134891 | 0.1190981 | 0.07484186 | 0.08112431 | 0.08310994 | 0.1190981 | 0.08673223 | 0.1119873 | 0.1354862 | 0.09422733 | 0.1445046 | 0.1014583 | 0.1025481 | 0.1019612 | 0.1051808 | 0.1274198 | 0.08321264 | 0.08927981555 | 0.105346 | 0.1336219 | 0.1198935 | 0.1236864 | 0.01276234 | 0.02335702442 | 0.0300711 | 0.01824432
0.000728 | 1105 | 0.06904695 | 0.1330394 | 0.08365977 | 0.08365849 | 0.08776837 | 0.07864715 | 0.1221875 | 0.07323878 | 0.08520999 | 0.1015998 | 0.1165957 | 0.1136041 | 0.09684381 | 0.09206926 | 0.1195936 | 0.1009978 | 0.1235483 | 0.1153918 | 0.110853 | 0.08513721 | 0.130441 | 0.08525888 | 0.1143023 | 0.119883 | 0.07530238 | 0.08210101 | 0.08384459 | 0.119883 | 0.08772346 | 0.113266 | 0.1368986 | 0.09525621 | 0.1466375 | 0.1020234 | 0.1036098 | 0.1031495 | 0.1063951 | 0.1289337 | 0.08419959 | 0.09012352675 | 0.106561 | 0.1344144 | 0.1210364 | 0.124781 | 0.01286605 | 0.02363543957 | 0.03040502 | 0.01843116
0.000692 | 1104 | 0.06939607 | 0.1335257 | 0.08417511 | 0.0841762 | 0.08833025 | 0.07901767 | 0.1238199 | 0.07396156 | 0.08598656 | 0.1021942 | 0.1173577 | 0.1144316 | 0.09744331 | 0.0928392 | 0.1211381 | 0.101928 | 0.1247713 | 0.1161 | 0.1119987 | 0.08567451 | 0.1317297 | 0.08590288 | 0.1153 | 0.1212617 | 0.07628718 | 0.08291621 | 0.08483013 | 0.1212617 | 0.08845424 | 0.1148473 | 0.1384001 | 0.09627194 | 0.1468964 | 0.103373 | 0.1044808 | 0.1041287 | 0.1075169 | 0.1302132 | 0.08496436 | 0.09103868157 | 0.107018 | 0.1356953 | 0.1222869 | 0.1256279 | 0.01296113 | 0.02397535928 | 0.03081642 | 0.01868208
0.000733 | 1103 | 0.06973775 | 0.1351133 | 0.08475764 | 0.08475484 | 0.08891021 | 0.07949569 | 0.1244027 | 0.07475233 | 0.08675668 | 0.1032725 | 0.118486 | 0.1158248 | 0.09834911 | 0.093556 | 0.1221688 | 0.102729 | 0.1261017 | 0.1173773 | 0.1132478 | 0.08676324 | 0.1333047 | 0.08711948 | 0.1165041 | 0.1224479 | 0.07720806 | 0.08383925 | 0.08570983 | 0.1224479 | 0.08941076 | 0.1161266 | 0.1398776 | 0.09717612 | 0.1493092 | 0.1044716 | 0.1055951 | 0.1051443 | 0.1085431 | 0.1313346 | 0.08594363 | 0.09239196032 | 0.1085656 | 0.137424 | 0.123803 | 0.1267174 | 0.01299897 | 0.02428674512 | 0.03119246 | 0.01885722
0.00069 | 1102 | 0.07015644 | 0.1356165 | 0.08541596 | 0.08541289 | 0.089596 | 0.08005826 | 0.1253321 | 0.07567128 | 0.0881593 | 0.1040789 | 0.1197927 | 0.1170576 | 0.09924769 | 0.09526084 | 0.1233806 | 0.1041919 | 0.1268783 | 0.118783 | 0.1143984 | 0.08800639 | 0.1345994 | 0.0879846 | 0.1177409 | 0.1234231 | 0.07793071 | 0.08500566 | 0.08675972 | 0.1234231 | 0.09039788 | 0.1174203 | 0.1411295 | 0.09818083 | 0.1511936 | 0.1057194 | 0.1066387 | 0.1063429 | 0.1098137 | 0.1329225 | 0.08709247 | 0.09326282144 | 0.1096676 | 0.1383971 | 0.1247063 | 0.1278092 | 0.01315289 | 0.02464062721 | 0.03161063 | 0.01913426
0.000719 | 1101 | 0.07059118 | 0.1351556 | 0.0860436 | 0.08603952 | 0.09034338 | 0.08051978 | 0.1269568 | 0.07675082 | 0.08894364 | 0.1049967 | 0.1211159 | 0.1184034 | 0.1002608 | 0.09575746 | 0.1251427 | 0.1055401 | 0.1284778 | 0.1205195 | 0.1161249 | 0.08904316 | 0.1358984 | 0.08886065 | 0.1189457 | 0.1249424 | 0.07938411 | 0.08571549 | 0.08760964 | 0.1249424 | 0.09151135 | 0.1187579 | 0.1429941 | 0.09922798 | 0.1514205 | 0.1066777 | 0.1076996 | 0.1073024 | 0.1113268 | 0.1344123 | 0.08789648 | 0.09420852363 | 0.1108256 | 0.1402174 | 0.1270124 | 0.1291599 | 0.01319372 | 0.02500716224 | 0.03194365 | 0.01925449
0.000697 | 1100 | 0.07110131 | 0.1369656 | 0.08674298 | 0.08674683 | 0.09096643 | 0.08078621 | 0.1286225 | 0.07784048 | 0.09005547 | 0.1060933 | 0.1224432 | 0.1196107 | 0.1012496 | 0.0972133 | 0.1262113 | 0.1067156 | 0.1299506 | 0.1221151 | 0.1172155 | 0.08986379 | 0.1378671 | 0.09028262 | 0.120397 | 0.1261574 | 0.08008159 | 0.08677135 | 0.08896499 | 0.1261574 | 0.0925941 | 0.1202746 | 0.1445487 | 0.100374 | 0.1540026 | 0.1079665 | 0.108803 | 0.1086906 | 0.1126297 | 0.1358233 | 0.08911671 | 0.09562627971 | 0.1119684 | 0.1418934 | 0.1284039 | 0.1302896 | 0.01334453 | 0.02538298257 | 0.03238377 | 0.01955552
0.000698 | 1099 | 0.07165338 | 0.1377995 | 0.08766255 | 0.08766267 | 0.0917864 | 0.08173592 | 0.1294167 | 0.07886076 | 0.0912261 | 0.1069278 | 0.1237948 | 0.1211528 | 0.1025824 | 0.09776883 | 0.1274011 | 0.1081828 | 0.1315821 | 0.1239109 | 0.1184711 | 0.09108527 | 0.139146 | 0.09088836 | 0.1217412 | 0.1275114 | 0.08113591 | 0.08783255 | 0.08992317 | 0.1275114 | 0.09357961 | 0.1216247 | 0.1460772 | 0.1014056 | 0.1556142 | 0.108854 | 0.1099876 | 0.1099243 | 0.1138026 | 0.1373073 | 0.09022084 | 0.09651115537 | 0.1133096 | 0.1436029 | 0.1300548 | 0.1316681 | 0.01347107 | 0.02580840886 | 0.03284822 | 0.01983335
0.000723 | 1098 | 0.07224222 | 0.1393851 | 0.0884919 | 0.08848909 | 0.09255626 | 0.08264861 | 0.1312497 | 0.07990288 | 0.09244044 | 0.1080315 | 0.1251457 | 0.122538 | 0.1033442 | 0.09891474 | 0.1293209 | 0.1096582 | 0.1330605 | 0.1252994 | 0.1195074 | 0.09257825 | 0.1402614 | 0.09218557 | 0.1229508 | 0.1289451 | 0.08236634 | 0.08919894 | 0.09094539 | 0.1289451 | 0.09468859 | 0.1232631 | 0.147749 | 0.1026665 | 0.1566927 | 0.1104105 | 0.111087 | 0.110917 | 0.1152482 | 0.1393883 | 0.0911869 | 0.09757319093 | 0.1146669 | 0.1452513 | 0.1315881 | 0.1330689 | 0.01362277 | 0.02622886188 | 0.03326099 | 0.02007345
0.000719 | 1097 | 0.07293587 | 0.1411839 | 0.0891636 | 0.08915929 | 0.09352567 | 0.08310978 | 0.1323678 | 0.0808596 | 0.09359657 | 0.1089183 | 0.1267936 | 0.123987 | 0.1047506 | 0.1003568 | 0.1307917 | 0.1111848 | 0.1346069 | 0.1271588 | 0.1213458 | 0.09388742 | 0.1422903 | 0.09318558 | 0.1244162 | 0.1305489 | 0.0833183 | 0.09029667 | 0.09205637 | 0.1305489 | 0.09581995 | 0.1247538 | 0.1495033 | 0.1038676 | 0.1592787 | 0.1115071 | 0.1122714 | 0.1122913 | 0.1168852 | 0.1409344 | 0.09241473 | 0.09916973114 | 0.1157467 | 0.1471513 | 0.1333822 | 0.1345241 | 0.01375528 | 0.02663956583 | 0.03373353 | 0.02031424
0.000732 | 1096 | 0.07367934 | 0.1416247 | 0.09011806 | 0.09012031 | 0.0943545 | 0.08412598 | 0.1337297 | 0.08211298 | 0.09485212 | 0.1101224 | 0.1282861 | 0.1258562 | 0.1061179 | 0.1014874 | 0.132188 | 0.112504 | 0.1362908 | 0.1291458 | 0.1229995 | 0.09515263 | 0.1440534 | 0.09431563 | 0.1257759 | 0.1317513 | 0.08451254 | 0.09132004 | 0.09341091 | 0.1317513 | 0.09721739 | 0.1262469 | 0.1512406 | 0.1049768 | 0.15994 | 0.1129336 | 0.1136034 | 0.1136713 | 0.1182453 | 0.1423354 | 0.09377203 | 0.1002710685 | 0.1171855 | 0.1489836 | 0.1350137 | 0.1359575 | 0.01396921 | 0.02713452838 | 0.03424462 | 0.02061471
0.000694 | 1095 | 0.07445311 | 0.1430707 | 0.09137426 | 0.09137061 | 0.0955176 | 0.08497709 | 0.1358493 | 0.0833769 | 0.0958448 | 0.111195 | 0.130115 | 0.1276019 | 0.1069911 | 0.1029668 | 0.1341179 | 0.1143429 | 0.1377529 | 0.1311483 | 0.1242937 | 0.09644044 | 0.1451382 | 0.09550989 | 0.1271585 | 0.1334095 | 0.0857682 | 0.0927614 | 0.09462082 | 0.1334095 | 0.09850226 | 0.1277635 | 0.1529776 | 0.1063057 | 0.162562 | 0.1145164 | 0.1147017 | 0.1147545 | 0.1197593 | 0.1441844 | 0.09513635 | 0.1015260741 | 0.1187625 | 0.1512711 | 0.1371123 | 0.137444 | 0.0141547 | 0.02754901536 | 0.0347482 | 0.02087972
0.000728 | 1094 | 0.07525948 | 0.1446536 | 0.09221977 | 0.09221599 | 0.09659379 | 0.08578715 | 0.1371244 | 0.08422217 | 0.0975065 | 0.1123962 | 0.131522 | 0.1293101 | 0.108319 | 0.1041558 | 0.1358347 | 0.1156585 | 0.1398423 | 0.1329868 | 0.1256213 | 0.09777919 | 0.1473183 | 0.09666715 | 0.1286609 | 0.1348276 | 0.08698122 | 0.0938092 | 0.09597651 | 0.1348276 | 0.09950745 | 0.1294085 | 0.1552183 | 0.1075882 | 0.1647471 | 0.1157609 | 0.1157298 | 0.1160309 | 0.1212713 | 0.1459486 | 0.09622768 | 0.1029639244 | 0.1201069 | 0.1529196 | 0.1389633 | 0.1390016 | 0.01429705 | 0.02795031294 | 0.03522036 | 0.02121578
0.000715 | 1093 | 0.0761591 | 0.146309 | 0.09340531 | 0.09340584 | 0.09776232 | 0.08684095 | 0.1389202 | 0.08572869 | 0.09889794 | 0.1136809 | 0.1333262 | 0.1309066 | 0.1096782 | 0.1053264 | 0.1371685 | 0.117444 | 0.1413888 | 0.134709 | 0.1273738 | 0.09939961 | 0.1493943 | 0.09775207 | 0.1301813 | 0.1366447 | 0.08821363 | 0.09529447 | 0.0974087 | 0.1366447 | 0.1009922 | 0.1307593 | 0.157037 | 0.1088662 | 0.1657463 | 0.1171001 | 0.11745 | 0.1175265 | 0.1229573 | 0.1475397 | 0.0976023 | 0.1044301614 | 0.1215989 | 0.1555191 | 0.1406746 | 0.1406904 | 0.01452967 | 0.02833142504 | 0.03577109 | 0.02149696
0.000716 | 1092 | 0.07707268 | 0.1483135 | 0.09477488 | 0.09477891 | 0.09896996 | 0.08818066 | 0.1407818 | 0.08644484 | 0.09999369 | 0.1149901 | 0.1351835 | 0.1325986 | 0.1109581 | 0.1061691 | 0.1391533 | 0.1189367 | 0.1436989 | 0.1367734 | 0.1293201 | 0.1009421 | 0.151096 | 0.09923706 | 0.1320507 | 0.138148 | 0.08940193 | 0.09665127 | 0.0987253 | 0.138148 | 0.1021951 | 0.1323747 | 0.1589317 | 0.1102886 | 0.168598 | 0.1184086 | 0.118813 | 0.1187793 | 0.1247324 | 0.1493521 | 0.09887649 | 0.1056745052 | 0.1232974 | 0.1577255 | 0.1429124 | 0.1421903 | 0.0147467 | 0.02873142995 | 0.03631627 | 0.02180866
0.000699 | 1091 | 0.07809104 | 0.1493554 | 0.09576213 | 0.09576312 | 0.1002713 | 0.08904563 | 0.1424086 | 0.08758676 | 0.1016921 | 0.116292 | 0.1369002 | 0.1346135 | 0.1122885 | 0.1074298 | 0.1410368 | 0.1209385 | 0.1458641 | 0.1391791 | 0.1306193 | 0.1023944 | 0.1527588 | 0.100134 | 0.1337039 | 0.1402613 | 0.09078773 | 0.09803332 | 0.100121 | 0.1402613 | 0.1038065 | 0.1341455 | 0.1609995 | 0.1118531 | 0.1699219 | 0.1198806 | 0.1199845 | 0.1202202 | 0.1263358 | 0.1513214 | 0.1004645 | 0.1075090393 | 0.1249054 | 0.1599012 | 0.1449286 | 0.1439181 | 0.01504282 | 0.02916432917 | 0.03699179 | 0.0222048
0.000748 | 1090 | 0.07918829 | 0.151691 | 0.09695124 | 0.09694827 | 0.1015634 | 0.0904313 | 0.1447537 | 0.08838463 | 0.102909 | 0.1175917 | 0.1389042 | 0.1366228 | 0.113559 | 0.1081279 | 0.1428199 | 0.1225585 | 0.1471822 | 0.1414151 | 0.1321298 | 0.1039505 | 0.1552041 | 0.1015416 | 0.1353528 | 0.1415057 | 0.09235086 | 0.09955289 | 0.1017266 | 0.1415057 | 0.1053632 | 0.1353495 | 0.162941 | 0.1134592 | 0.1714909 | 0.1212382 | 0.1214123 | 0.1217106 | 0.128222 | 0.1532492 | 0.1018944 | 0.108664833 | 0.1264829 | 0.1624681 | 0.1468644 | 0.1455953 | 0.01529176 | 0.02954146639 | 0.03751253 | 0.02252472
0.000674 | 1089 | 0.08036084 | 0.1538994 | 0.09841278 | 0.09840909 | 0.1030249 | 0.09169294 | 0.1462313 | 0.08955946 | 0.1043226 | 0.1191466 | 0.1406684 | 0.1389049 | 0.1149779 | 0.1102712 | 0.1450324 | 0.1244481 | 0.149401 | 0.143223 | 0.1340313 | 0.1056741 | 0.1574699 | 0.1029215 | 0.1371453 | 0.1435513 | 0.09353065 | 0.1012457 | 0.1032847 | 0.1435513 | 0.1068709 | 0.1370997 | 0.165284 | 0.1146423 | 0.1746962 | 0.1231209 | 0.1227707 | 0.1232808 | 0.1302546 | 0.1553025 | 0.1035782 | 0.110258773 | 0.1282216 | 0.1652425 | 0.1493508 | 0.1474512 | 0.01557299 | 0.02987691946 | 0.03818644 | 0.02287689
0.000753 | 1088 | 0.08149009 | 0.154633 | 0.09978911 | 0.0997888 | 0.1045608 | 0.09309984 | 0.1478077 | 0.09018069 | 0.1057151 | 0.1206555 | 0.1429945 | 0.1410114 | 0.1166142 | 0.1111574 | 0.1472514 | 0.1260386 | 0.1517554 | 0.1457219 | 0.1358839 | 0.1071515 | 0.1593495 | 0.1040288 | 0.1387485 | 0.14575 | 0.09521174 | 0.1025446 | 0.1045309 | 0.14575 | 0.1084161 | 0.1388287 | 0.167118 | 0.1160658 | 0.1759446 | 0.1243749 | 0.1242449 | 0.1246778 | 0.1320826 | 0.1574878 | 0.1049687 | 0.1120512635 | 0.1294287 | 0.1675138 | 0.1516614 | 0.1493047 | 0.01580201 | 0.03024360165 | 0.03879523 | 0.02331057
0.000689 | 1087 | 0.08269295 | 0.157591 | 0.1014264 | 0.1014231 | 0.1058667 | 0.09439855 | 0.1506344 | 0.09127835 | 0.1071584 | 0.121998 | 0.1451408 | 0.1431672 | 0.1179722 | 0.1123581 | 0.1490681 | 0.1281256 | 0.1537262 | 0.1479859 | 0.1374442 | 0.1091001 | 0.1614099 | 0.1056163 | 0.1403859 | 0.1475144 | 0.09683272 | 0.1041049 | 0.1062186 | 0.1475144 | 0.1101818 | 0.1401995 | 0.1691899 | 0.1178606 | 0.178455 | 0.1259584 | 0.1255434 | 0.126177 | 0.1341494 | 0.1592055 | 0.1064862 | 0.1135030985 | 0.1315526 | 0.1706126 | 0.1543163 | 0.1510787 | 0.0161666 | 0.03054157458 | 0.03947342 | 0.02368756
0.000733 | 1086 | 0.08402902 | 0.1599125 | 0.1029476 | 0.1029449 | 0.1073238 | 0.09595569 | 0.1528489 | 0.09202159 | 0.1094134 | 0.1237359 | 0.1477442 | 0.1455052 | 0.1194076 | 0.1139871 | 0.1513349 | 0.1300549 | 0.1562845 | 0.1505587 | 0.1388536 | 0.1108192 | 0.1636023 | 0.1068664 | 0.1423149 | 0.1495655 | 0.09756388 | 0.1058081 | 0.1079962 | 0.1495655 | 0.1116959 | 0.1418643 | 0.1714196 | 0.1193748 | 0.1811818 | 0.1277041 | 0.1271452 | 0.1277362 | 0.1364757 | 0.1615903 | 0.1080907 | 0.1153851897 | 0.1328074 | 0.1732679 | 0.1557725 | 0.1530827 | 0.01650803 | 0.03098326176 | 0.04014821 | 0.02413548
0.000774 | 1085 | 0.08528689 | 0.1615669 | 0.1043302 | 0.1043254 | 0.1089681 | 0.0973837 | 0.1544274 | 0.09323136 | 0.1107673 | 0.1251058 | 0.1494646 | 0.1479222 | 0.1211644 | 0.1156089 | 0.1536408 | 0.1323336 | 0.1587357 | 0.1536756 | 0.1408317 | 0.1127723 | 0.1658497 | 0.108443 | 0.1441102 | 0.1515907 | 0.09964471 | 0.1073084 | 0.1095602 | 0.1515907 | 0.1133649 | 0.1436666 | 0.1736129 | 0.1209672 | 0.1819789 | 0.1292716 | 0.1284029 | 0.1290178 | 0.1383688 | 0.1637661 | 0.1096597 | 0.117124185 | 0.1343894 | 0.1761321 | 0.1590738 | 0.1549688 | 0.01678104 | 0.03125595674 | 0.04081357 | 0.02451811
0.000718 | 1084 | 0.08676316 | 0.1643001 | 0.105954 | 0.1059588 | 0.1107695 | 0.09891007 | 0.1564405 | 0.09384313 | 0.1123182 | 0.1268995 | 0.1521004 | 0.1505395 | 0.1231676 | 0.1168545 | 0.1557519 | 0.134685 | 0.1615989 | 0.1556647 | 0.1426545 | 0.1146935 | 0.1679376 | 0.1099295 | 0.1457028 | 0.1536357 | 0.1009889 | 0.1090027 | 0.1113734 | 0.1536357 | 0.115155 | 0.1449512 | 0.175836 | 0.122677 | 0.1847094 | 0.1305962 | 0.1299334 | 0.1305124 | 0.140537 | 0.1653467 | 0.1114721 | 0.1184565648 | 0.136014 | 0.1792362 | 0.1617192 | 0.1571183 | 0.01717185 | 0.03168366849 | 0.04161525 | 0.02500539
0.000746 | 1083 | 0.0882518 | 0.1666369 | 0.1076221 | 0.1076207 | 0.112291 | 0.1008919 | 0.1590444 | 0.09493852 | 0.1145121 | 0.1284446 | 0.1549758 | 0.1535887 | 0.1249441 | 0.1179817 | 0.157911 | 0.1370256 | 0.1643088 | 0.1582788 | 0.1439673 | 0.1166347 | 0.1700644 | 0.1115264 | 0.1473126 | 0.1558813 | 0.1020465 | 0.1106631 | 0.1132039 | 0.1558813 | 0.116756 | 0.1465162 | 0.1778328 | 0.1244689 | 0.1871073 | 0.1326243 | 0.1315669 | 0.1319276 | 0.1426592 | 0.1677338 | 0.1129308 | 0.1204237863 | 0.1380523 | 0.1822595 | 0.1645386 | 0.1591482 | 0.01750786 | 0.03207977861 | 0.0422769 | 0.02549513
0.000689 | 1082 | 0.08976558 | 0.1686883 | 0.1093664 | 0.1093662 | 0.1141361 | 0.1023686 | 0.1613797 | 0.09626577 | 0.1162305 | 0.1304601 | 0.1574687 | 0.1564242 | 0.1266074 | 0.1202453 | 0.1602501 | 0.1395527 | 0.1668101 | 0.1607472 | 0.1455116 | 0.11857 | 0.1725366 | 0.1131251 | 0.1491241 | 0.1580616 | 0.1038547 | 0.1120974 | 0.1148248 | 0.1580616 | 0.1185008 | 0.1479382 | 0.1801725 | 0.1261074 | 0.1887718 | 0.134159 | 0.1330633 | 0.1334121 | 0.1449072 | 0.1697239 | 0.1143243 | 0.1220084131 | 0.1397009 | 0.1853658 | 0.1674297 | 0.1611555 | 0.01793328 | 0.03253979981 | 0.04303857 | 0.02597879
0.000694 | 1081 | 0.09134665 | 0.1713294 | 0.1112443 | 0.1112453 | 0.1157716 | 0.1042971 | 0.1635693 | 0.09749162 | 0.1181504 | 0.1322825 | 0.1600363 | 0.1595377 | 0.1286166 | 0.1214195 | 0.1624896 | 0.1416923 | 0.1700084 | 0.1633544 | 0.146739 | 0.1205022 | 0.1742117 | 0.1143403 | 0.1506739 | 0.1603916 | 0.1048879 | 0.1136613 | 0.1166727 | 0.1603916 | 0.1201035 | 0.1492876 | 0.1822952 | 0.1277457 | 0.1914992 | 0.1357672 | 0.1344973 | 0.1346134 | 0.1469722 | 0.1716519 | 0.1159181 | 0.1233540997 | 0.1419799 | 0.1885906 | 0.1704128 | 0.1634767 | 0.01830395 | 0.03302427381 | 0.0437366 | 0.02649173
0.000777 | 1080 | 0.0930045 | 0.1733396 | 0.1129889 | 0.1129918 | 0.1176081 | 0.1064328 | 0.1657347 | 0.09855655 | 0.1197612 | 0.1341978 | 0.1630178 | 0.1623625 | 0.1303366 | 0.1227582 | 0.1642054 | 0.1443413 | 0.1727019 | 0.1667411 | 0.1482325 | 0.1225472 | 0.1763836 | 0.116136 | 0.1523275 | 0.1625202 | 0.1062234 | 0.115102 | 0.11806 | 0.1625202 | 0.1215902 | 0.1504106 | 0.1837185 | 0.1292114 | 0.1926524 | 0.1373783 | 0.1355419 | 0.1359821 | 0.1490579 | 0.1734147 | 0.1171718 | 0.1249853373 | 0.1435315 | 0.1916203 | 0.1732371 | 0.1656883 | 0.01863314 | 0.03348569199 | 0.04434861 | 0.02693085
0.000694 | 1079 | 0.09474713 | 0.1769 | 0.1146843 | 0.1146831 | 0.1194749 | 0.1078971 | 0.1678852 | 0.1001188 | 0.1219771 | 0.1362726 | 0.1662168 | 0.165803 | 0.1322754 | 0.1246472 | 0.16616 | 0.1470976 | 0.1758688 | 0.1686089 | 0.1492398 | 0.1245764 | 0.1784544 | 0.1177616 | 0.153486 | 0.1651109 | 0.1079757 | 0.1165737 | 0.1196235 | 0.1651109 | 0.1231796 | 0.1519372 | 0.185793 | 0.1310491 | 0.195143 | 0.1388189 | 0.1370768 | 0.1371861 | 0.1508526 | 0.1750994 | 0.1185774 | 0.1265173256 | 0.1453918 | 0.1945993 | 0.1755668 | 0.1678587 | 0.01907519 | 0.03411134705 | 0.04506167 | 0.02745265
0.000698 | 1078 | 0.09658507 | 0.1798045 | 0.1166526 | 0.1166527 | 0.1211595 | 0.1101759 | 0.1702163 | 0.101657 | 0.1242579 | 0.138158 | 0.1685795 | 0.1686931 | 0.1345276 | 0.1258714 | 0.1679907 | 0.1492752 | 0.1790394 | 0.170968 | 0.1505195 | 0.1263208 | 0.1805314 | 0.1193401 | 0.1552585 | 0.1673731 | 0.1083282 | 0.1179432 | 0.121094 | 0.1673731 | 0.1245199 | 0.1531666 | 0.1878824 | 0.1328416 | 0.1973236 | 0.1400659 | 0.1382455 | 0.1381139 | 0.1531934 | 0.1766151 | 0.1198203 | 0.127651304 | 0.147368 | 0.1973876 | 0.1794745 | 0.1701299 | 0.01954776 | 0.03477116302 | 0.04578044 | 0.0280191
0.000811 | 1077 | 0.09855709 | 0.1815982 | 0.1193344 | 0.119331 | 0.1231988 | 0.1127129 | 0.1727375 | 0.1033774 | 0.1259349 | 0.1404471 | 0.1713705 | 0.171971 | 0.1363028 | 0.1275273 | 0.1700885 | 0.1521466 | 0.1818502 | 0.1734023 | 0.1517369 | 0.1282276 | 0.1821627 | 0.1210586 | 0.1561578 | 0.1699708 | 0.1098803 | 0.1193089 | 0.1226234 | 0.1699708 | 0.1260209 | 0.154265 | 0.1894997 | 0.1343662 | 0.1983129 | 0.1415533 | 0.1392609 | 0.1391296 | 0.154997 | 0.1780791 | 0.120982 | 0.1292358041 | 0.149295 | 0.2001046 | 0.1821092 | 0.1724045 | 0.01997796 | 0.03547650203 | 0.04638005 | 0.02851656
0.000731 | 1076 | 0.1005549 | 0.1851978 | 0.1209085 | 0.1209075 | 0.1254027 | 0.1147863 | 0.1746374 | 0.1053802 | 0.1280134 | 0.1424847 | 0.1747603 | 0.1754649 | 0.1382317 | 0.1295367 | 0.1718734 | 0.1553277 | 0.1851804 | 0.1759671 | 0.1522852 | 0.1300021 | 0.1839671 | 0.1229447 | 0.157448 | 0.1720848 | 0.1110386 | 0.1205879 | 0.1239225 | 0.1720848 | 0.1272841 | 0.1549842 | 0.1909942 | 0.1358783 | 0.2004963 | 0.1426058 | 0.140493 | 0.1401396 | 0.1567185 | 0.1793772 | 0.1222733 | 0.1302664876 | 0.1513338 | 0.2023137 | 0.1847518 | 0.1746575 | 0.0205127 | 0.03624725342 | 0.04703537 | 0.02905292
0.000736 | 1075 | 0.1026444 | 0.187524 | 0.1228264 | 0.1228284 | 0.1274354 | 0.1169548 | 0.176396 | 0.1073017 | 0.1296206 | 0.1443968 | 0.1773968 | 0.1783303 | 0.1402633 | 0.1310096 | 0.1731911 | 0.1573546 | 0.18833 | 0.1786526 | 0.1530605 | 0.131434 | 0.1850655 | 0.1243626 | 0.1586717 | 0.174571 | 0.1114226 | 0.121708 | 0.125066 | 0.174571 | 0.1284655 | 0.1562776 | 0.1921413 | 0.1372421 | 0.2010929 | 0.1435679 | 0.1414633 | 0.1408006 | 0.1583211 | 0.180609 | 0.1232976 | 0.1310487092 | 0.1532766 | 0.2047485 | 0.1879315 | 0.1770179 | 0.02098044 | 0.03699967265 | 0.047517 | 0.0295053
0.000701 | 1074 | 0.1047812 | 0.1907861 | 0.1247513 | 0.1247515 | 0.1294055 | 0.119055 | 0.1787949 | 0.1096098 | 0.1318637 | 0.1464317 | 0.1801368 | 0.1816759 | 0.1420139 | 0.1317083 | 0.1747421 | 0.1600211 | 0.1913018 | 0.1803436 | 0.1538222 | 0.1331721 | 0.1865007 | 0.1259602 | 0.1597989 | 0.1767212 | 0.1124365 | 0.1226258 | 0.1262209 | 0.1767212 | 0.1293746 | 0.1568918 | 0.1932958 | 0.138719 | 0.2029341 | 0.1448416 | 0.1425023 | 0.1416345 | 0.1598722 | 0.181753 | 0.1239459 | 0.132551834 | 0.1549376 | 0.2067361 | 0.1903497 | 0.1792946 | 0.02155543 | 0.03791135177 | 0.04811115 | 0.03007367
0.000774 | 1073 | 0.1070008 | 0.1938578 | 0.1269802 | 0.1269753 | 0.1315128 | 0.1211137 | 0.1805972 | 0.1115806 | 0.133318 | 0.1483233 | 0.1829161 | 0.1845816 | 0.1438497 | 0.1334053 | 0.1761043 | 0.1624488 | 0.1938722 | 0.1818958 | 0.1542906 | 0.1344803 | 0.1874488 | 0.1270449 | 0.1604895 | 0.1788607 | 0.1133588 | 0.1234632 | 0.1269798 | 0.1788607 | 0.1302564 | 0.1576133 | 0.1940068 | 0.1397981 | 0.204103 | 0.1458382 | 0.1431973 | 0.1421329 | 0.161295 | 0.182496 | 0.1246608 | 0.1329878867 | 0.156777 | 0.2081544 | 0.1927969 | 0.1815684 | 0.02206562 | 0.03873118386 | 0.04850374 | 0.03052197
0.000778 | 1072 | 0.1092853 | 0.1966414 | 0.1287685 | 0.1287712 | 0.1336991 | 0.1239925 | 0.182189 | 0.1139223 | 0.1344799 | 0.1500182 | 0.1853815 | 0.1875052 | 0.1454393 | 0.1343374 | 0.1770837 | 0.164908 | 0.1971687 | 0.1838103 | 0.1544295 | 0.1356648 | 0.1887815 | 0.1285035 | 0.1610499 | 0.1809035 | 0.1138536 | 0.1242041 | 0.127822 | 0.1809035 | 0.131019 | 0.1580908 | 0.1951373 | 0.1410594 | 0.2047467 | 0.1466781 | 0.144173 | 0.142476 | 0.1624263 | 0.1832584 | 0.1252361 | 0.133467108 | 0.1583124 | 0.2093514 | 0.1944987 | 0.1839802 | 0.02259772 | 0.03963043168 | 0.04887629 | 0.03095306
0.000728 | 1071 | 0.111742 | 0.1996833 | 0.1311298 | 0.1311343 | 0.1357713 | 0.1266571 | 0.1839924 | 0.1163818 | 0.1362703 | 0.1514877 | 0.1876688 | 0.1896716 | 0.1469287 | 0.1354777 | 0.1778842 | 0.1663417 | 0.2003145 | 0.1853473 | 0.1546645 | 0.1369496 | 0.1892917 | 0.1296838 | 0.1614558 | 0.1828465 | 0.1142188 | 0.1247257 | 0.1282046 | 0.1828465 | 0.1316495 | 0.1584518 | 0.196433 | 0.1423863 | 0.2056211 | 0.1472598 | 0.1444174 | 0.1428561 | 0.1633822 | 0.1835357 | 0.1255341 | 0.1343386322 | 0.159807 | 0.2104824 | 0.196831 | 0.1860713 | 0.02318799 | 0.04052270576 | 0.04922982 | 0.03140434
0.000718 | 1070 | 0.1141801 | 0.2030734 | 0.133394 | 0.1333923 | 0.1377092 | 0.1287601 | 0.1848416 | 0.118358 | 0.1374987 | 0.1532098 | 0.1893915 | 0.1920751 | 0.148542 | 0.1362766 | 0.1788326 | 0.1685787 | 0.2023489 | 0.1868146 | 0.1549578 | 0.1379307 | 0.1898926 | 0.1307787 | 0.16182 | 0.1844369 | 0.1149867 | 0.125402 | 0.1290037 | 0.1844369 | 0.1318131 | 0.1587924 | 0.1964407 | 0.142725 | 0.2066584 | 0.1477535 | 0.1448761 | 0.143098 | 0.1642363 | 0.1839685 | 0.1258743 | 0.1344033182 | 0.1612271 | 0.2114264 | 0.1982774 | 0.1882232 | 0.02382002 | 0.04138028622 | 0.04950959 | 0.0318335
0.000726 | 1069 | 0.1164533 | 0.205338 | 0.1352806 | 0.1352853 | 0.1398803 | 0.1313277 | 0.1863347 | 0.1205988 | 0.138508 | 0.1548215 | 0.1918151 | 0.1942134 | 0.1499261 | 0.1371678 | 0.1792921 | 0.1700826 | 0.2047043 | 0.1875118 | 0.1546648 | 0.1387045 | 0.1897448 | 0.1315149 | 0.1622515 | 0.1861653 | 0.1149373 | 0.1256367 | 0.1292567 | 0.1861653 | 0.132157 | 0.1589171 | 0.196576 | 0.1436619 | 0.2070493 | 0.1481392 | 0.1451556 | 0.1431473 | 0.1646494 | 0.184211 | 0.1258527 | 0.134371534 | 0.1628467 | 0.211714 | 0.1997402 | 0.1904552 | 0.02434116 | 0.04218124971 | 0.04968155 | 0.03213863
0.000779 | 1068 | 0.1187903 | 0.2088076 | 0.137298 | 0.1372941 | 0.1418333 | 0.1339022 | 0.1873481 | 0.1222587 | 0.1394184 | 0.1557839 | 0.1928586 | 0.1959616 | 0.1507544 | 0.1372618 | 0.1796985 | 0.1712687 | 0.2068584 | 0.1881503 | 0.154177 | 0.1391191 | 0.1905944 | 0.1322562 | 0.1622249 | 0.1874028 | 0.1153436 | 0.1257226 | 0.1294122 | 0.1874028 | 0.1320249 | 0.1590248 | 0.196971 | 0.1440225 | 0.2069142 | 0.1480866 | 0.1452177 | 0.1431587 | 0.164944 | 0.1842408 | 0.1257889 | 0.134654969 | 0.1636089 | 0.2121439 | 0.2010696 | 0.1923993 | 0.02497659 | 0.04285068065 | 0.04982313 | 0.03240001
0.000794 | 1067 | 0.1210805 | 0.2116374 | 0.1391516 | 0.1391505 | 0.143984 | 0.1361679 | 0.1880981 | 0.1238458 | 0.1400111 | 0.1568866 | 0.1942123 | 0.1969384 | 0.1515379 | 0.137559 | 0.1799309 | 0.1721805 | 0.2083589 | 0.1882184 | 0.1545773 | 0.1396084 | 0.1903991 | 0.1323978 | 0.162153 | 0.1884141 | 0.1153273 | 0.1256668 | 0.1296925 | 0.1884141 | 0.1320803 | 0.1589638 | 0.1968433 | 0.1445231 | 0.2071998 | 0.1484487 | 0.1450631 | 0.1428991 | 0.1648736 | 0.1839624 | 0.1257974 | 0.1345668435 | 0.1642669 | 0.2117764 | 0.2008591 | 0.1940345 | 0.02546853 | 0.04348474741 | 0.04986383 | 0.03261601
0.000772 | 1066 | 0.1231771 | 0.2136715 | 0.140751 | 0.1407496 | 0.1455389 | 0.1382143 | 0.1883819 | 0.1253458 | 0.1406465 | 0.1575374 | 0.1949747 | 0.197924 | 0.1523483 | 0.1377358 | 0.1799095 | 0.172726 | 0.2088429 | 0.1894883 | 0.1543759 | 0.1394541 | 0.1900309 | 0.1329218 | 0.1620782 | 0.1891549 | 0.1152527 | 0.1256477 | 0.1295468 | 0.1891549 | 0.132153 | 0.1587656 | 0.1964923 | 0.1446209 | 0.206896 | 0.1480161 | 0.1452313 | 0.1427954 | 0.1646951 | 0.1838783 | 0.1258326 | 0.134446606 | 0.1646693 | 0.2114835 | 0.2016575 | 0.1957647 | 0.02600618 | 0.04396317527 | 0.0497881 | 0.03275179
0.000777 | 1065 | 0.1252871 | 0.2165312 | 0.1429689 | 0.1429705 | 0.1471916 | 0.1403528 | 0.1884594 | 0.1262358 | 0.1405433 | 0.1581274 | 0.1950602 | 0.1983603 | 0.1526622 | 0.1379144 | 0.1798267 | 0.1729599 | 0.2099744 | 0.1885168 | 0.1540568 | 0.1396439 | 0.1896708 | 0.1330104 | 0.1618288 | 0.1897446 | 0.1155106 | 0.125532 | 0.1293753 | 0.1897446 | 0.1319186 | 0.1588992 | 0.1966889 | 0.1447087 | 0.2068915 | 0.148187 | 0.1454063 | 0.14256 | 0.1643305 | 0.183169 | 0.1253001 | 0.1343301237 | 0.1652851 | 0.2113999 | 0.2016987 | 0.1972429 | 0.02649086 | 0.04439089075 | 0.04967113 | 0.03281244
0.000756 | 1064 | 0.1270554 | 0.2181359 | 0.1442678 | 0.1442629 | 0.1487144 | 0.142079 | 0.1888789 | 0.1270384 | 0.1402561 | 0.1584395 | 0.1955787 | 0.1982747 | 0.1526651 | 0.1377288 | 0.1793755 | 0.1731892 | 0.2107809 | 0.1881769 | 0.1532505 | 0.1395769 | 0.1888717 | 0.1328859 | 0.1612275 | 0.1901578 | 0.1151249 | 0.1254344 | 0.1292745 | 0.1901578 | 0.1314686 | 0.1584256 | 0.1960343 | 0.1446241 | 0.2067301 | 0.148026 | 0.1452845 | 0.1422397 | 0.1637002 | 0.1828002 | 0.1250588 | 0.1336974055 | 0.1655342 | 0.21106 | 0.2019091 | 0.198254 | 0.02691997 | 0.04461909086 | 0.04955335 | 0.03288406
0.000795 | 1063 | 0.1285734 | 0.2203477 | 0.1453912 | 0.1453873 | 0.1497845 | 0.1437176 | 0.1886294 | 0.1275487 | 0.1401585 | 0.1584986 | 0.195167 | 0.1979155 | 0.1527034 | 0.1373258 | 0.1789908 | 0.1721393 | 0.2105276 | 0.1875644 | 0.1530777 | 0.1392357 | 0.1881542 | 0.132531 | 0.1609881 | 0.1899708 | 0.1148667 | 0.1249275 | 0.128599 | 0.1899708 | 0.1310573 | 0.1580039 | 0.195552 | 0.1444204 | 0.2058641 | 0.1474398 | 0.14496 | 0.1418731 | 0.1632033 | 0.1824126 | 0.1247917 | 0.1334097981 | 0.1657477 | 0.2104352 | 0.2010139 | 0.1992381 | 0.02724554 | 0.04474567622 | 0.04928026 | 0.03274924
0.000769 | 1062 | 0.1298679 | 0.2217003 | 0.1468523 | 0.1468501 | 0.1512095 | 0.1456352 | 0.1880636 | 0.1275226 | 0.1399844 | 0.158455 | 0.1946018 | 0.1972642 | 0.1523127 | 0.1367956 | 0.1782357 | 0.1715907 | 0.2097617 | 0.1868494 | 0.1525896 | 0.138627 | 0.1873002 | 0.132484 | 0.1603262 | 0.1898223 | 0.1147949 | 0.1246857 | 0.1283338 | 0.1898223 | 0.1303181 | 0.1575996 | 0.1950893 | 0.1440886 | 0.2056978 | 0.1470606 | 0.1447743 | 0.1411342 | 0.1621536 | 0.181821 | 0.1242535 | 0.1333526224 | 0.1658899 | 0.2096 | 0.2007967 | 0.2000448 | 0.02753935 | 0.04466083273 | 0.04896715 | 0.03260948
0.000805 | 1061 | 0.1308611 | 0.2224863 | 0.147587 | 0.1475848 | 0.1516049 | 0.1463546 | 0.1875174 | 0.1274128 | 0.1391914 | 0.1577894 | 0.1938374 | 0.1961569 | 0.1519878 | 0.1365702 | 0.1778509 | 0.1706178 | 0.2092892 | 0.1863419 | 0.1523511 | 0.1381595 | 0.1865207 | 0.1318223 | 0.1594858 | 0.1893017 | 0.1142703 | 0.1241968 | 0.128076 | 0.1893017 | 0.1297969 | 0.156982 | 0.1940322 | 0.1435438 | 0.2047328 | 0.146381 | 0.1439853 | 0.1406891 | 0.1616516 | 0.1810124 | 0.1239363 | 0.1323639601 | 0.1651867 | 0.2089001 | 0.200079 | 0.2001034 | 0.02780359 | 0.0446457155 | 0.04872947 | 0.03256685
0.000761 | 1060 | 0.1315127 | 0.2236183 | 0.1480657 | 0.1480663 | 0.1522238 | 0.1470975 | 0.1872709 | 0.1268855 | 0.1384967 | 0.1576258 | 0.1927166 | 0.1945899 | 0.1516843 | 0.1359514 | 0.1771258 | 0.1690539 | 0.2079906 | 0.1854939 | 0.1515117 | 0.1373255 | 0.1856091 | 0.1314547 | 0.159118 | 0.1885653 | 0.1142365 | 0.123695 | 0.1273921 | 0.1885653 | 0.1293225 | 0.1565404 | 0.1933948 | 0.1426163 | 0.2036425 | 0.14599 | 0.1439779 | 0.1406761 | 0.1605308 | 0.1805806 | 0.123464 | 0.1320886463 | 0.1647086 | 0.2082217 | 0.1989597 | 0.2002037 | 0.0279653 | 0.0444195345 | 0.04840344 | 0.03232544
0.000798 | 1059 | 0.1318259 | 0.2242025 | 0.1481799 | 0.1481754 | 0.1526548 | 0.1468567 | 0.186752 | 0.1260649 | 0.1378238 | 0.1569044 | 0.191747 | 0.1933542 | 0.1509104 | 0.1352537 | 0.1763724 | 0.1675075 | 0.2069091 | 0.1838089 | 0.1514582 | 0.1366536 | 0.1847238 | 0.1309496 | 0.1584019 | 0.1879502 | 0.1139338 | 0.1233765 | 0.1268495 | 0.1879502 | 0.1287619 | 0.1561322 | 0.1928031 | 0.1418887 | 0.2037993 | 0.1454409 | 0.1435049 | 0.1400135 | 0.1593097 | 0.179945 | 0.1228763 | 0.1319880933 | 0.1640796 | 0.2070971 | 0.1980321 | 0.2001157 | 0.02803949 | 0.04407014325 | 0.0480053 | 0.0320499
0.000794 | 1058 | 0.1318886 | 0.2234947 | 0.1481716 | 0.148167 | 0.1524779 | 0.1470179 | 0.1857439 | 0.1254757 | 0.136837 | 0.1562171 | 0.1900695 | 0.1913714 | 0.1502024 | 0.1343154 | 0.1752973 | 0.1657738 | 0.2054657 | 0.1826794 | 0.151164 | 0.1357193 | 0.1839043 | 0.1302876 | 0.1576129 | 0.1870697 | 0.1130282 | 0.1227213 | 0.1263168 | 0.1870697 | 0.1282408 | 0.1556219 | 0.191832 | 0.1413411 | 0.2023587 | 0.1448055 | 0.1431621 | 0.1396554 | 0.1584942 | 0.1795283 | 0.1226048 | 0.1309245676 | 0.1636087 | 0.2067704 | 0.1974024 | 0.1995081 | 0.02799536 | 0.04362576827 | 0.04765083 | 0.03170681
0.000822 | 1057 | 0.1316437 | 0.2238241 | 0.1477297 | 0.1477331 | 0.1523325 | 0.1467997 | 0.1849714 | 0.1243776 | 0.1355278 | 0.1555636 | 0.1888472 | 0.1896455 | 0.1495746 | 0.1337875 | 0.1751645 | 0.1639028 | 0.2034556 | 0.1812822 | 0.150605 | 0.1350092 | 0.1826306 | 0.1300875 | 0.157015 | 0.1857961 | 0.1133401 | 0.1225242 | 0.125979 | 0.1857961 | 0.1275811 | 0.1549061 | 0.1913418 | 0.1403249 | 0.2015657 | 0.1441774 | 0.1426657 | 0.1396898 | 0.1573754 | 0.1789669 | 0.1219974 | 0.1308697611 | 0.1626862 | 0.2053099 | 0.195822 | 0.1988466 | 0.0278962 | 0.04320769757 | 0.04722037 | 0.031425
0.000778 | 1056 | 0.1312028 | 0.2231868 | 0.1475185 | 0.1475142 | 0.1518712 | 0.1463925 | 0.184102 | 0.123013 | 0.1347217 | 0.154684 | 0.1870116 | 0.1875879 | 0.1483928 | 0.1335147 | 0.1745136 | 0.1623533 | 0.2016471 | 0.1803211 | 0.1500003 | 0.1338545 | 0.1818707 | 0.1290693 | 0.1564255 | 0.1850007 | 0.1130998 | 0.1221957 | 0.1252434 | 0.1850007 | 0.1273063 | 0.1545343 | 0.190845 | 0.1398358 | 0.2017219 | 0.1434968 | 0.1423578 | 0.1392789 | 0.1563784 | 0.1785866 | 0.1217412 | 0.1306562424 | 0.1618726 | 0.2042667 | 0.1947713 | 0.197963 | 0.02781901 | 0.04271224886 | 0.04690595 | 0.03119083
0.000857 | 1055 | 0.1305058 | 0.221351 | 0.1468548 | 0.1468511 | 0.1512165 | 0.1456194 | 0.1835868 | 0.1215738 | 0.1337399 | 0.1537938 | 0.1851195 | 0.185519 | 0.147584 | 0.1323303 | 0.1737049 | 0.1599319 | 0.2000916 | 0.1785518 | 0.1500115 | 0.1332567 | 0.181108 | 0.1286154 | 0.1557892 | 0.1838014 | 0.1126782 | 0.1218555 | 0.125188 | 0.1838014 | 0.1268496 | 0.1539322 | 0.1902563 | 0.1386909 | 0.199452 | 0.1429908 | 0.1420861 | 0.1388546 | 0.155545 | 0.1781865 | 0.1215533 | 0.1302057952 | 0.1610012 | 0.2034265 | 0.1940483 | 0.1966142 | 0.0276626 | 0.04219160601 | 0.04654222 | 0.03086478
0.000782 | 1054 | 0.1296806 | 0.2210327 | 0.1460968 | 0.1460977 | 0.1502433 | 0.1443814 | 0.1830407 | 0.1203402 | 0.1326359 | 0.1528949 | 0.1834634 | 0.1830816 | 0.1468803 | 0.132065 | 0.1728207 | 0.1582194 | 0.1980035 | 0.1774441 | 0.1499113 | 0.1326938 | 0.1801769 | 0.1282904 | 0.1553351 | 0.1827811 | 0.1126144 | 0.1213539 | 0.124762 | 0.1827811 | 0.1264638 | 0.1536175 | 0.1893723 | 0.13818 | 0.1995328 | 0.1424707 | 0.1418896 | 0.1390253 | 0.1545782 | 0.1778262 | 0.1213997 | 0.1300322711 | 0.1601474 | 0.2027515 | 0.192648 | 0.1958586 | 0.02744342 | 0.04165035859 | 0.04621902 | 0.03059639
0.0008 | 1053 | 0.1287192 | 0.2193154 | 0.1451691 | 0.1451688 | 0.1495298 | 0.1433461 | 0.1824671 | 0.1188827 | 0.1314033 | 0.1519944 | 0.1817429 | 0.1812207 | 0.1460521 | 0.1315092 | 0.1724604 | 0.1565679 | 0.1960263 | 0.1759931 | 0.1496604 | 0.1319914 | 0.1797115 | 0.127928 | 0.154832 | 0.1814556 | 0.112461 | 0.1211447 | 0.1245114 | 0.1814556 | 0.1261894 | 0.1529014 | 0.1889603 | 0.1375174 | 0.1990009 | 0.1421801 | 0.1417528 | 0.1389663 | 0.1538861 | 0.1778383 | 0.1209986 | 0.130147323 | 0.1591884 | 0.2016976 | 0.1917835 | 0.1941683 | 0.02721856 | 0.04109532759 | 0.04583874 | 0.03028142
0.000808 | 1052 | 0.1276365 | 0.2180475 | 0.1442557 | 0.1442556 | 0.1486028 | 0.1422738 | 0.1819249 | 0.1172975 | 0.1302952 | 0.1510843 | 0.1797691 | 0.1791421 | 0.1451585 | 0.131191 | 0.1723665 | 0.1546606 | 0.1943979 | 0.1744821 | 0.1494211 | 0.1313823 | 0.1793961 | 0.1272735 | 0.1543602 | 0.1802939 | 0.1125993 | 0.1210799 | 0.1244107 | 0.1802939 | 0.1259818 | 0.1525865 | 0.1887103 | 0.1366729 | 0.1977641 | 0.1418852 | 0.1416892 | 0.1388628 | 0.1532946 | 0.1777934 | 0.1213694 | 0.1298775524 | 0.1583231 | 0.2010482 | 0.191223 | 0.1929912 | 0.02688584 | 0.04051102698 | 0.0455099 | 0.02991289
0.000813 | 1051 | 0.1264472 | 0.2172002 | 0.1429535 | 0.1429504 | 0.1474128 | 0.1409023 | 0.1807052 | 0.1159097 | 0.1295997 | 0.1499422 | 0.1781842 | 0.1767951 | 0.1443763 | 0.1308846 | 0.1717953 | 0.1523109 | 0.1920936 | 0.1735891 | 0.1495254 | 0.1305944 | 0.178884 | 0.1271789 | 0.153845 | 0.179406 | 0.1126101 | 0.121051 | 0.1240093 | 0.179406 | 0.1259887 | 0.1522801 | 0.1882365 | 0.1360332 | 0.198058 | 0.1416894 | 0.1415814 | 0.1387425 | 0.1524947 | 0.1777287 | 0.1214503 | 0.1299834847 | 0.1575738 | 0.20038 | 0.1901211 | 0.1913051 | 0.02663319 | 0.04000252113 | 0.04520685 | 0.02968959
0.000862 | 1050 | 0.1253003 | 0.2150878 | 0.1418227 | 0.1418186 | 0.1463859 | 0.139518 | 0.1809598 | 0.114706 | 0.1284823 | 0.1490208 | 0.1765813 | 0.1750532 | 0.1436499 | 0.1307295 | 0.1718839 | 0.1508225 | 0.1909329 | 0.1721073 | 0.1497631 | 0.1302451 | 0.1786009 | 0.1268351 | 0.153926 | 0.1786386 | 0.1125512 | 0.1210468 | 0.123818 | 0.1786386 | 0.1261081 | 0.1521423 | 0.1882077 | 0.13575 | 0.1972428 | 0.141277 | 0.1417295 | 0.1394104 | 0.1522203 | 0.1781707 | 0.1215467 | 0.1304668486 | 0.1568705 | 0.1997747 | 0.1896607 | 0.1899753 | 0.02637979 | 0.03947102278 | 0.04500717 | 0.02950387
0.000837 | 1049 | 0.124136 | 0.2139638 | 0.1411333 | 0.1411325 | 0.1454283 | 0.1382853 | 0.1804503 | 0.1133907 | 0.1273686 | 0.1485465 | 0.17502 | 0.1731913 | 0.1430993 | 0.1306812 | 0.171471 | 0.149333 | 0.1895957 | 0.1714706 | 0.1502394 | 0.1297566 | 0.1789179 | 0.1268006 | 0.1537701 | 0.1777978 | 0.1126849 | 0.1209184 | 0.1241629 | 0.1777978 | 0.1263408 | 0.151773 | 0.1882194 | 0.1353667 | 0.1969678 | 0.1414614 | 0.1419128 | 0.1395319 | 0.1524284 | 0.1786602 | 0.1220751 | 0.1308619976 | 0.1560608 | 0.1993475 | 0.1891137 | 0.1886046 | 0.02601689 | 0.03892032802 | 0.04475527 | 0.02919723
0.000824 | 1048 | 0.1229799 | 0.2123315 | 0.1399289 | 0.1399249 | 0.144485 | 0.1367391 | 0.180405 | 0.1122877 | 0.1270283 | 0.1478992 | 0.1732907 | 0.1714459 | 0.1426569 | 0.1305009 | 0.1718872 | 0.1477287 | 0.1882027 | 0.1702668 | 0.1500776 | 0.1297342 | 0.1785632 | 0.1269937 | 0.1538145 | 0.1767959 | 0.1135117 | 0.1210384 | 0.1239401 | 0.1767959 | 0.1262956 | 0.1513873 | 0.1881172 | 0.1347305 | 0.1976917 | 0.1411122 | 0.1421174 | 0.1398707 | 0.1517344 | 0.179034 | 0.1223048 | 0.1316213161 | 0.1555234 | 0.1989455 | 0.1889051 | 0.1873863 | 0.02577534 | 0.03847366571 | 0.04455955 | 0.02900734
0.000843 | 1047 | 0.1218348 | 0.2109113 | 0.1388808 | 0.1388773 | 0.1435104 | 0.1354535 | 0.1802545 | 0.111046 | 0.1260521 | 0.1470467 | 0.1718697 | 0.1697291 | 0.1421103 | 0.1302709 | 0.1720964 | 0.1463467 | 0.1868796 | 0.1694328 | 0.1501594 | 0.1295094 | 0.1786232 | 0.1266786 | 0.1539356 | 0.1763879 | 0.1134473 | 0.1214576 | 0.1244148 | 0.1763879 | 0.1269379 | 0.151209 | 0.1883923 | 0.1346002 | 0.1965844 | 0.1413593 | 0.1426029 | 0.1404966 | 0.1517694 | 0.1796071 | 0.1231078 | 0.132210806 | 0.1554646 | 0.1984487 | 0.1886054 | 0.1860918 | 0.02547539 | 0.03802238032 | 0.04441448 | 0.02885815
0.000844 | 1046 | 0.1207153 | 0.2098432 | 0.1379403 | 0.1379405 | 0.1424546 | 0.1344032 | 0.1808607 | 0.1101993 | 0.1258543 | 0.1467416 | 0.1703457 | 0.1681425 | 0.1419838 | 0.1305275 | 0.1722983 | 0.1449736 | 0.1860825 | 0.1691358 | 0.1509464 | 0.129562 | 0.1791666 | 0.1273642 | 0.1541723 | 0.1758161 | 0.1138555 | 0.121606 | 0.1247415 | 0.1758161 | 0.1275271 | 0.1511121 | 0.1888971 | 0.1344442 | 0.1966728 | 0.141603 | 0.1430536 | 0.1413415 | 0.1518112 | 0.1809521 | 0.1237449 | 0.1328595728 | 0.155107 | 0.1984412 | 0.1895117 | 0.185043 | 0.02518201 | 0.03762874752 | 0.04431034 | 0.02872311
0.000849 | 1045 | 0.1196975 | 0.2075848 | 0.1371782 | 0.1371824 | 0.1420343 | 0.1330818 | 0.1807769 | 0.1089884 | 0.1252421 | 0.1462693 | 0.1689017 | 0.166636 | 0.1420932 | 0.1307726 | 0.1724429 | 0.1437281 | 0.1850915 | 0.1684415 | 0.1512457 | 0.1295844 | 0.1799632 | 0.1274374 | 0.1547573 | 0.1753231 | 0.1146358 | 0.1220251 | 0.1251257 | 0.1753231 | 0.1279287 | 0.1512857 | 0.1893671 | 0.1341986 | 0.1972058 | 0.1420568 | 0.1437423 | 0.1420302 | 0.1521305 | 0.1819476 | 0.1242851 | 0.1338915676 | 0.1547003 | 0.1989164 | 0.1893194 | 0.1842335 | 0.02494298 | 0.0373150669 | 0.0442211 | 0.02861888
0.000853 | 1044 | 0.1187669 | 0.2065874 | 0.1363165 | 0.1363212 | 0.1409563 | 0.1319906 | 0.1813705 | 0.1086386 | 0.1245675 | 0.1458139 | 0.1681988 | 0.165285 | 0.1416532 | 0.1308314 | 0.1728954 | 0.1427528 | 0.184396 | 0.1683046 | 0.1521644 | 0.1298084 | 0.1806343 | 0.1276398 | 0.1548876 | 0.1750437 | 0.1148585 | 0.1226329 | 0.1254527 | 0.1750437 | 0.1287072 | 0.1512609 | 0.1897437 | 0.1344309 | 0.1971032 | 0.1423918 | 0.1442731 | 0.1429649 | 0.1528153 | 0.1829814 | 0.1252954 | 0.1349573135 | 0.1545666 | 0.1986343 | 0.1900961 | 0.1833398 | 0.02474727 | 0.03706789017 | 0.04427377 | 0.02860624
0.000884 | 1043 | 0.1179278 | 0.2058573 | 0.1358233 | 0.1358209 | 0.1402941 | 0.1311015 | 0.1816559 | 0.1076951 | 0.1247474 | 0.1456564 | 0.1672941 | 0.1642245 | 0.1418553 | 0.1316629 | 0.1736045 | 0.141588 | 0.1846321 | 0.1675572 | 0.1527778 | 0.130298 | 0.181213 | 0.1282161 | 0.1551483 | 0.1749081 | 0.1155334 | 0.123023 | 0.1258741 | 0.1749081 | 0.1294201 | 0.1516604 | 0.1906455 | 0.1345232 | 0.1982154 | 0.1430448 | 0.1451109 | 0.1435862 | 0.1534699 | 0.1843937 | 0.1263761 | 0.1359637976 | 0.1544183 | 0.1991705 | 0.1911218 | 0.1828101 | 0.02456827 | 0.03685934469 | 0.04427103 | 0.02857976
0.000867 | 1042 | 0.1171371 | 0.2046524 | 0.1347205 | 0.1347213 | 0.1401407 | 0.1298165 | 0.1821572 | 0.1071693 | 0.1243172 | 0.1455384 | 0.1663874 | 0.1636125 | 0.1421712 | 0.1321038 | 0.1743715 | 0.1411885 | 0.1843476 | 0.167239 | 0.1532978 | 0.1306661 | 0.1820913 | 0.1287199 | 0.1559063 | 0.175151 | 0.1163829 | 0.123862 | 0.1265179 | 0.175151 | 0.1304302 | 0.1517959 | 0.1911782 | 0.13474 | 0.1986614 | 0.1436449 | 0.1460127 | 0.1445302 | 0.1539958 | 0.1855972 | 0.1274693 | 0.1372442245 | 0.1547042 | 0.1998207 | 0.1917122 | 0.1825141 | 0.02427945 | 0.03659916297 | 0.04420512 | 0.02853234
0.000871 | 1041 | 0.1165208 | 0.2043588 | 0.1347388 | 0.1347346 | 0.1390174 | 0.1296653 | 0.1836746 | 0.1070875 | 0.1243357 | 0.1455949 | 0.165543 | 0.1626937 | 0.1422929 | 0.1327015 | 0.1750128 | 0.1405623 | 0.1842689 | 0.1674413 | 0.154265 | 0.1311793 | 0.1832816 | 0.1292582 | 0.1565337 | 0.1749435 | 0.1168815 | 0.124642 | 0.1271569 | 0.1749435 | 0.1313196 | 0.1519738 | 0.1922485 | 0.1353737 | 0.1989035 | 0.1441688 | 0.1465999 | 0.1456447 | 0.1548898 | 0.1871873 | 0.1285671 | 0.1381713301 | 0.1546431 | 0.2001489 | 0.1931194 | 0.1822123 | 0.02422146 | 0.03654962778 | 0.04436414 | 0.02860317
0.000875 | 1040 | 0.1159659 | 0.2038102 | 0.1341871 | 0.1341915 | 0.1391418 | 0.1286442 | 0.1845932 | 0.1065942 | 0.1246335 | 0.1454057 | 0.1654235 | 0.1619751 | 0.1424479 | 0.1328774 | 0.1756936 | 0.1400602 | 0.1849072 | 0.1677947 | 0.1548592 | 0.131347 | 0.1847313 | 0.1297117 | 0.1574929 | 0.1755436 | 0.1179658 | 0.1253842 | 0.1276532 | 0.1755436 | 0.1324785 | 0.1523689 | 0.1931252 | 0.1355274 | 0.1998943 | 0.1452625 | 0.1479093 | 0.1471087 | 0.1558195 | 0.1887987 | 0.1296805 | 0.1398648322 | 0.154989 | 0.2007307 | 0.1944629 | 0.1822028 | 0.02400306 | 0.03642132878 | 0.04446068 | 0.02862172
0.000888 | 1039 | 0.1154707 | 0.2038552 | 0.1338816 | 0.1338815 | 0.138516 | 0.1279904 | 0.1854615 | 0.1066271 | 0.1245223 | 0.1458694 | 0.164511 | 0.1614757 | 0.1433305 | 0.1335353 | 0.1765275 | 0.1399849 | 0.1847297 | 0.1677368 | 0.1556244 | 0.1321539 | 0.1856303 | 0.1305484 | 0.1580537 | 0.1759244 | 0.1188903 | 0.1262354 | 0.1284139 | 0.1759244 | 0.1337489 | 0.1530467 | 0.1938827 | 0.1357579 | 0.2005892 | 0.1461195 | 0.1492665 | 0.1483066 | 0.1569141 | 0.1903266 | 0.1306903 | 0.141229704 | 0.1553083 | 0.2014509 | 0.195714 | 0.182326 | 0.02387439 | 0.03639858216 | 0.04452619 | 0.02870263
0.000896 | 1038 | 0.1152441 | 0.2031901 | 0.1337582 | 0.1337586 | 0.1383059 | 0.127678 | 0.1867571 | 0.1066943 | 0.1249057 | 0.1458886 | 0.164524 | 0.1611979 | 0.1435484 | 0.1340421 | 0.1772393 | 0.1397478 | 0.1853043 | 0.1674706 | 0.1572081 | 0.1327219 | 0.1870047 | 0.1312217 | 0.1587736 | 0.1763496 | 0.1195514 | 0.126955 | 0.1291244 | 0.1763496 | 0.1347803 | 0.1535793 | 0.1951495 | 0.1363907 | 0.2015009 | 0.1469325 | 0.1501164 | 0.1496554 | 0.1578764 | 0.1921083 | 0.1321176 | 0.1424012333 | 0.1556737 | 0.2018142 | 0.1970304 | 0.1826123 | 0.02383664 | 0.03645150736 | 0.04465712 | 0.02878277
0.000902 | 1037 | 0.1150614 | 0.2032567 | 0.1339956 | 0.1339935 | 0.1386188 | 0.1277863 | 0.1877793 | 0.1068372 | 0.1255134 | 0.146074 | 0.1640785 | 0.1611055 | 0.1443324 | 0.1346704 | 0.1785171 | 0.1401666 | 0.1861995 | 0.1675795 | 0.158102 | 0.133184 | 0.1882387 | 0.1323734 | 0.1596183 | 0.1770896 | 0.1206815 | 0.1278009 | 0.1298645 | 0.1770896 | 0.1358055 | 0.1543004 | 0.1965364 | 0.1370306 | 0.2023904 | 0.1476733 | 0.1512486 | 0.1505744 | 0.1589216 | 0.1940023 | 0.133856 | 0.1440221071 | 0.156319 | 0.2023963 | 0.198663 | 0.1830726 | 0.0238158 | 0.03652499244 | 0.04485053 | 0.02890341
0.000896 | 1036 | 0.114957 | 0.2033394 | 0.1336182 | 0.1336186 | 0.1387677 | 0.126858 | 0.1893259 | 0.1070401 | 0.1259319 | 0.1466481 | 0.1642625 | 0.1610493 | 0.1453324 | 0.1355442 | 0.1788588 | 0.1398041 | 0.1866349 | 0.1680168 | 0.1590069 | 0.134153 | 0.1897311 | 0.1329456 | 0.160647 | 0.1774509 | 0.1216502 | 0.1288026 | 0.1307487 | 0.1774509 | 0.1369017 | 0.1549387 | 0.1980123 | 0.1375976 | 0.2028185 | 0.1489503 | 0.15267 | 0.1522121 | 0.1601519 | 0.1956868 | 0.1350066 | 0.1457133144 | 0.1567672 | 0.2036068 | 0.2006136 | 0.1835817 | 0.02380868 | 0.03664625436 | 0.04511445 | 0.0290728
0.000893 | 1035 | 0.115022 | 0.2036384 | 0.1342095 | 0.1342057 | 0.1388428 | 0.1272189 | 0.1906218 | 0.107433 | 0.1263466 | 0.1469931 | 0.1645931 | 0.1610831 | 0.1456453 | 0.1361402 | 0.1798943 | 0.1401623 | 0.1878642 | 0.1693777 | 0.1604659 | 0.134799 | 0.191305 | 0.1340225 | 0.1615466 | 0.1781646 | 0.1227198 | 0.1297474 | 0.1315008 | 0.1781646 | 0.1383194 | 0.1559423 | 0.1988705 | 0.1384346 | 0.2040388 | 0.1500888 | 0.1540248 | 0.153645 | 0.1613554 | 0.1972755 | 0.1366824 | 0.1470526308 | 0.1576284 | 0.2042021 | 0.2022096 | 0.1841501 | 0.02382404 | 0.03677467629 | 0.04528463 | 0.02919247
0.000897 | 1034 | 0.1151776 | 0.2036543 | 0.1344977 | 0.1345027 | 0.1392318 | 0.1272577 | 0.192134 | 0.1077559 | 0.1265541 | 0.1473279 | 0.1644688 | 0.161409 | 0.1465838 | 0.1368097 | 0.1809904 | 0.140686 | 0.1887453 | 0.1691758 | 0.1619723 | 0.1356089 | 0.1927045 | 0.1348773 | 0.1626422 | 0.1791526 | 0.1240635 | 0.1306038 | 0.1320489 | 0.1791526 | 0.1395376 | 0.1572922 | 0.2005404 | 0.1388729 | 0.205445 | 0.1509944 | 0.1552694 | 0.1551721 | 0.162684 | 0.1992469 | 0.1379696 | 0.1487563252 | 0.1581005 | 0.2050964 | 0.2039077 | 0.1850065 | 0.02383464 | 0.03694975376 | 0.04546788 | 0.02929134
0.000893 | 1033 | 0.1154034 | 0.2044171 | 0.1344395 | 0.1344384 | 0.1392949 | 0.1271489 | 0.1937505 | 0.1081459 | 0.127519 | 0.1478386 | 0.1648865 | 0.1619178 | 0.1470666 | 0.1376701 | 0.1821877 | 0.1413238 | 0.1897482 | 0.169895 | 0.1629328 | 0.136458 | 0.1945968 | 0.1362521 | 0.1635411 | 0.1801551 | 0.1254703 | 0.1316256 | 0.133375 | 0.1801551 | 0.1406967 | 0.1581681 | 0.2017551 | 0.1396572 | 0.2062122 | 0.1523692 | 0.1565096 | 0.1565698 | 0.1643402 | 0.2011929 | 0.1392269 | 0.1503300965 | 0.1590371 | 0.2060272 | 0.2057323 | 0.1860359 | 0.02386271 | 0.03711173311 | 0.04571051 | 0.02946299
0.000929 | 1032 | 0.1156841 | 0.2048334 | 0.1350741 | 0.1350704 | 0.1397148 | 0.1273784 | 0.1957863 | 0.1088154 | 0.1280541 | 0.1484687 | 0.1655015 | 0.162572 | 0.1483573 | 0.1388197 | 0.1835568 | 0.142236 | 0.1907571 | 0.1706738 | 0.1642905 | 0.1374299 | 0.1961304 | 0.1372407 | 0.1648003 | 0.1809736 | 0.1268858 | 0.1326157 | 0.1344878 | 0.1809736 | 0.1419908 | 0.1593889 | 0.2035232 | 0.1403837 | 0.2081548 | 0.1537957 | 0.1580128 | 0.1581265 | 0.1658986 | 0.202605 | 0.1409572 | 0.1519222409 | 0.1599068 | 0.2068675 | 0.2075949 | 0.186927 | 0.02399464 | 0.03748497367 | 0.04605631 | 0.02969097
0.000938 | 1031 | 0.1160698 | 0.2054665 | 0.1363003 | 0.1362959 | 0.1403016 | 0.1280157 | 0.197307 | 0.1093897 | 0.1288226 | 0.1488465 | 0.1658838 | 0.1634546 | 0.1493539 | 0.1396311 | 0.1853024 | 0.1432243 | 0.1919355 | 0.1714953 | 0.1655265 | 0.13837 | 0.1977625 | 0.138619 | 0.1659335 | 0.1818806 | 0.1282792 | 0.1338798 | 0.1350102 | 0.1818806 | 0.1434731 | 0.1607049 | 0.2050586 | 0.1415584 | 0.2090299 | 0.1550123 | 0.1592695 | 0.1591993 | 0.167049 | 0.2049497 | 0.1423916 | 0.1536888778 | 0.1607199 | 0.208147 | 0.209873 | 0.1880076 | 0.02404178 | 0.03777895123 | 0.04633739 | 0.02988721
0.000908 | 1030 | 0.1165048 | 0.2064684 | 0.1362731 | 0.1362715 | 0.1408177 | 0.1278645 | 0.1986933 | 0.110485 | 0.1296432 | 0.1498715 | 0.1665698 | 0.1643405 | 0.1504717 | 0.1407998 | 0.1868056 | 0.1441188 | 0.1937025 | 0.1733086 | 0.1671052 | 0.139546 | 0.1998414 | 0.1398792 | 0.1671169 | 0.1832322 | 0.1298035 | 0.1350229 | 0.1358152 | 0.1832322 | 0.1443389 | 0.1621233 | 0.2072022 | 0.1425301 | 0.2106159 | 0.1564676 | 0.1613825 | 0.1609826 | 0.1690163 | 0.2065371 | 0.14395 | 0.1552789211 | 0.1618071 | 0.2093688 | 0.2119008 | 0.1891648 | 0.02419832 | 0.03806942329 | 0.04674545 | 0.03015508
0.000947 | 1029 | 0.1169049 | 0.2068347 | 0.1364464 | 0.1364433 | 0.1418115 | 0.1281331 | 0.200872 | 0.1108769 | 0.1307925 | 0.1506116 | 0.1675943 | 0.1657847 | 0.1517696 | 0.1424144 | 0.1886007 | 0.1455733 | 0.1952133 | 0.1740027 | 0.1688868 | 0.1405055 | 0.2014705 | 0.1416749 | 0.1682751 | 0.1844164 | 0.1316523 | 0.1362243 | 0.1377305 | 0.1844164 | 0.1458468 | 0.1635972 | 0.2086535 | 0.1435756 | 0.2118059 | 0.1581621 | 0.1624063 | 0.1624082 | 0.1704381 | 0.2086088 | 0.145493 | 0.1566965282 | 0.1628195 | 0.2110022 | 0.2143482 | 0.190533 | 0.02428054 | 0.03850410134 | 0.04710682 | 0.03038458
0.000982 | 1028 | 0.1173129 | 0.2081213 | 0.1377015 | 0.137699 | 0.142121 | 0.1289529 | 0.2025213 | 0.1122918 | 0.1318777 | 0.1514006 | 0.1688936 | 0.1671306 | 0.1532064 | 0.1431507 | 0.1902551 | 0.1470879 | 0.1973955 | 0.1755829 | 0.1701668 | 0.1420755 | 0.2036453 | 0.1432988 | 0.1695621 | 0.18582 | 0.1331267 | 0.1377883 | 0.1385428 | 0.18582 | 0.1474367 | 0.1650945 | 0.2101862 | 0.1448704 | 0.2139119 | 0.1596586 | 0.164177 | 0.1637364 | 0.1724037 | 0.2106647 | 0.1470945 | 0.1587090492 | 0.1644067 | 0.212872 | 0.2167062 | 0.1921529 | 0.02439403 | 0.03890945762 | 0.04752054 | 0.03073002
0.000964 | 1027 | 0.1177737 | 0.2095593 | 0.1383192 | 0.1383172 | 0.1428789 | 0.1294481 | 0.2046906 | 0.1136904 | 0.1326666 | 0.1525412 | 0.1706144 | 0.1689164 | 0.1548538 | 0.1446176 | 0.1924635 | 0.1488418 | 0.1991322 | 0.1773173 | 0.1719468 | 0.1435731 | 0.2057111 | 0.1450229 | 0.170913 | 0.1874014 | 0.1351437 | 0.13923 | 0.1399555 | 0.1874014 | 0.1491676 | 0.1668008 | 0.2123979 | 0.1462627 | 0.215661 | 0.161249 | 0.1657529 | 0.1650366 | 0.1744142 | 0.2125543 | 0.1487177 | 0.1604264528 | 0.1654822 | 0.2147439 | 0.2191161 | 0.1938873 | 0.02452901 | 0.03951065615 | 0.0480778 | 0.03110774
0.00099 | 1026 | 0.1182921 | 0.2093993 | 0.1390481 | 0.1390477 | 0.1438468 | 0.1296405 | 0.2071954 | 0.1154693 | 0.1344499 | 0.153686 | 0.1721446 | 0.1709403 | 0.1563587 | 0.1462791 | 0.1947661 | 0.1508703 | 0.2011906 | 0.179321 | 0.173421 | 0.1452704 | 0.2083101 | 0.1466465 | 0.1721843 | 0.1890327 | 0.1370645 | 0.1408206 | 0.1413042 | 0.1890327 | 0.1510959 | 0.1683767 | 0.2145326 | 0.1481693 | 0.2166928 | 0.1629118 | 0.1675042 | 0.1667762 | 0.1763812 | 0.2149431 | 0.150454 | 0.1622078568 | 0.1673705 | 0.216907 | 0.2221488 | 0.1957834 | 0.02465145 | 0.04011553153 | 0.04860988 | 0.03150299
0.001009 | 1025 | 0.1187542 | 0.2112846 | 0.13979 | 0.1397859 | 0.1445936 | 0.130375 | 0.2091734 | 0.1171004 | 0.1359082 | 0.1548413 | 0.173899 | 0.1728746 | 0.1582757 | 0.1481098 | 0.1966894 | 0.1529467 | 0.20385 | 0.1822293 | 0.1750352 | 0.1468125 | 0.2104629 | 0.1488415 | 0.1737763 | 0.1911139 | 0.1386763 | 0.1425166 | 0.143095 | 0.1911139 | 0.1526225 | 0.1698059 | 0.2167647 | 0.1494336 | 0.2190673 | 0.1650014 | 0.168935 | 0.1680593 | 0.1781854 | 0.2166622 | 0.1518969 | 0.1640302092 | 0.1691163 | 0.2187363 | 0.2241076 | 0.1975944 | 0.02475765 | 0.04086060822 | 0.04916849 | 0.03191019
0.000941 | 1024 | 0.1194077 | 0.2121352 | 0.140259 | 0.1402591 | 0.145349 | 0.1308449 | 0.2117596 | 0.1188512 | 0.1379089 | 0.156573 | 0.176428 | 0.1753332 | 0.1601768 | 0.1498493 | 0.1999277 | 0.1557203 | 0.206435 | 0.1840495 | 0.1768425 | 0.1486055 | 0.2123732 | 0.1507294 | 0.1754012 | 0.1930447 | 0.1410941 | 0.1442669 | 0.1447704 | 0.1930447 | 0.1547469 | 0.171684 | 0.2190626 | 0.1512996 | 0.2202209 | 0.1669624 | 0.17027 | 0.169729 | 0.1805536 | 0.2187417 | 0.1535587 | 0.1655818224 | 0.1706147 | 0.2213012 | 0.2269179 | 0.1995513 | 0.02489656 | 0.04154905304 | 0.049735 | 0.0323138
0.001003 | 1023 | 0.1200361 | 0.2135163 | 0.1410526 | 0.1410555 | 0.1464955 | 0.1311467 | 0.2146648 | 0.1212634 | 0.1398196 | 0.1584282 | 0.1789692 | 0.1776276 | 0.162189 | 0.1514968 | 0.2019402 | 0.1580625 | 0.2091175 | 0.1864188 | 0.1784689 | 0.1505516 | 0.2149563 | 0.1528606 | 0.1767622 | 0.1951795 | 0.1436296 | 0.146121 | 0.1466793 | 0.1951795 | 0.1565972 | 0.1733354 | 0.221304 | 0.1531016 | 0.2224874 | 0.1689145 | 0.1720497 | 0.1708277 | 0.1825188 | 0.2208285 | 0.1549559 | 0.1668321341 | 0.172403 | 0.2238023 | 0.2300115 | 0.2018315 | 0.02504762 | 0.04243212566 | 0.05034403 | 0.03275519
0.00102 | 1022 | 0.1207926 | 0.2148483 | 0.1421553 | 0.1421507 | 0.1474175 | 0.1323918 | 0.2175152 | 0.123793 | 0.1411588 | 0.1606743 | 0.1812637 | 0.1809729 | 0.1642053 | 0.15356 | 0.2050401 | 0.1610927 | 0.2119826 | 0.1890704 | 0.1796228 | 0.1525594 | 0.2175325 | 0.1547726 | 0.1781153 | 0.1975612 | 0.1452015 | 0.1480581 | 0.1482093 | 0.1975612 | 0.1585661 | 0.1752854 | 0.2234922 | 0.1550288 | 0.2244314 | 0.1705735 | 0.1733185 | 0.1719912 | 0.1843984 | 0.2225093 | 0.156467 | 0.1689197868 | 0.1747433 | 0.2264395 | 0.2321831 | 0.204283 | 0.02525342 | 0.04342140257 | 0.05096937 | 0.03327882
0.00099 | 1021 | 0.12176 | 0.216353 | 0.1437981 | 0.1437979 | 0.1486806 | 0.1334905 | 0.2202572 | 0.1261983 | 0.1434876 | 0.1619882 | 0.1845749 | 0.1838003 | 0.166163 | 0.1549695 | 0.2072534 | 0.1639174 | 0.2153788 | 0.1920636 | 0.1811824 | 0.154418 | 0.2198822 | 0.1568545 | 0.1795516 | 0.199811 | 0.1469828 | 0.1499792 | 0.1501702 | 0.199811 | 0.1606142 | 0.1766317 | 0.2255498 | 0.1573118 | 0.2259161 | 0.1725339 | 0.1749939 | 0.1731516 | 0.1861476 | 0.2241891 | 0.1581838 | 0.1700588614 | 0.1767586 | 0.2289542 | 0.2346803 | 0.2063822 | 0.02551892 | 0.04457597807 | 0.05168886 | 0.03381106
0.000983 | 1020 | 0.1228482 | 0.2185305 | 0.1449111 | 0.1449118 | 0.149664 | 0.1342426 | 0.223359 | 0.1294129 | 0.145401 | 0.1646775 | 0.1872614 | 0.1869574 | 0.1682575 | 0.1570321 | 0.2103762 | 0.1669877 | 0.2182637 | 0.1951753 | 0.1823903 | 0.1565407 | 0.2222473 | 0.1586422 | 0.1811974 | 0.2019181 | 0.1495568 | 0.152083 | 0.152256 | 0.2019181 | 0.1625079 | 0.1780775 | 0.2276954 | 0.1591861 | 0.2276532 | 0.174281 | 0.1761578 | 0.174153 | 0.1884284 | 0.2260575 | 0.1599128 | 0.1719055325 | 0.1786424 | 0.2314204 | 0.2372883 | 0.2092132 | 0.02576777 | 0.04571970925 | 0.05231592 | 0.03434361
0.000989 | 1019 | 0.1241404 | 0.2200734 | 0.1463385 | 0.1463353 | 0.1512392 | 0.1358108 | 0.2258933 | 0.1323482 | 0.1475675 | 0.1667891 | 0.1902773 | 0.1898249 | 0.1701881 | 0.1588235 | 0.2125066 | 0.1704857 | 0.2212405 | 0.1976053 | 0.183685 | 0.1583632 | 0.2247087 | 0.1605986 | 0.1824745 | 0.2046066 | 0.1510953 | 0.1537786 | 0.1541133 | 0.2046066 | 0.1646829 | 0.1795165 | 0.2301074 | 0.1612983 | 0.2291603 | 0.1759976 | 0.1773433 | 0.1751417 | 0.1902123 | 0.2277746 | 0.1611531 | 0.1731107682 | 0.1807899 | 0.2341243 | 0.2390243 | 0.2110623 | 0.0261339 | 0.04696070775 | 0.05298613 | 0.03494923
0.000983 | 1018 | 0.1256427 | 0.2222389 | 0.1476311 | 0.147631 | 0.1525711 | 0.1373326 | 0.2281071 | 0.1353317 | 0.1494317 | 0.169129 | 0.1938323 | 0.1932543 | 0.1720327 | 0.1606011 | 0.2146512 | 0.173541 | 0.2242971 | 0.2002611 | 0.1849199 | 0.1603081 | 0.226484 | 0.1619068 | 0.1836905 | 0.2067502 | 0.1533275 | 0.1559486 | 0.1561074 | 0.2067502 | 0.1665555 | 0.1805839 | 0.2325065 | 0.1632492 | 0.2302425 | 0.1773915 | 0.1784908 | 0.1760773 | 0.1913632 | 0.2287735 | 0.1624971 | 0.1736051738 | 0.1821623 | 0.235947 | 0.2404184 | 0.2134621 | 0.02651188 | 0.04817393795 | 0.05356403 | 0.03545725
0.001038 | 1017 | 0.1273751 | 0.2249443 | 0.1494177 | 0.1494181 | 0.1543915 | 0.1387565 | 0.2313948 | 0.138714 | 0.151373 | 0.1715293 | 0.1967344 | 0.1962599 | 0.1738022 | 0.162355 | 0.216816 | 0.1762913 | 0.2274431 | 0.2027913 | 0.1857063 | 0.1622406 | 0.2284113 | 0.163597 | 0.1848449 | 0.2091554 | 0.1550713 | 0.1574348 | 0.1577413 | 0.2091554 | 0.1681329 | 0.1817557 | 0.2336861 | 0.1650766 | 0.2324055 | 0.1790506 | 0.1791446 | 0.1765164 | 0.1927608 | 0.2297395 | 0.1631065 | 0.1745587736 | 0.1844482 | 0.2385927 | 0.2423831 | 0.2161154 | 0.02684394 | 0.04940277711 | 0.05404444 | 0.03592686
0.001009 | 1016 | 0.1292729 | 0.2267464 | 0.15147 | 0.1514672 | 0.1559621 | 0.141275 | 0.2332533 | 0.142021 | 0.1536097 | 0.1740956 | 0.1997458 | 0.1986202 | 0.1751809 | 0.1636577 | 0.2183614 | 0.1794623 | 0.2304081 | 0.2059266 | 0.1866202 | 0.1637841 | 0.2295387 | 0.1650284 | 0.1855193 | 0.2108856 | 0.1562736 | 0.1586579 | 0.1594803 | 0.2108856 | 0.1696401 | 0.1822704 | 0.2353774 | 0.1670318 | 0.2328155 | 0.1801267 | 0.1800604 | 0.1769532 | 0.1938146 | 0.2310212 | 0.1638745 | 0.1752413362 | 0.1863538 | 0.2400651 | 0.2433979 | 0.2185062 | 0.02748314 | 0.05076386034 | 0.05457609 | 0.0365145
0.001035 | 1015 | 0.1315514 | 0.2305237 | 0.1533389 | 0.1533416 | 0.1583729 | 0.1435774 | 0.2355213 | 0.1456307 | 0.1553777 | 0.1758092 | 0.2033885 | 0.2015807 | 0.1768873 | 0.1651057 | 0.2195599 | 0.1823464 | 0.2328618 | 0.2074014 | 0.1873812 | 0.1652285 | 0.2314542 | 0.1658355 | 0.1864086 | 0.2128831 | 0.1579065 | 0.1603915 | 0.1609811 | 0.2128831 | 0.1707011 | 0.1833513 | 0.2369501 | 0.1684589 | 0.234573 | 0.1810249 | 0.1801578 | 0.1771701 | 0.1953997 | 0.2311605 | 0.1645418 | 0.1754217744 | 0.188173 | 0.2426724 | 0.2447313 | 0.2207473 | 0.02797059 | 0.05201998726 | 0.05504316 | 0.03696549
0.001026 | 1014 | 0.133948 | 0.2337832 | 0.1553528 | 0.1553508 | 0.1604317 | 0.1455 | 0.2372155 | 0.1487119 | 0.157141 | 0.1783639 | 0.2062363 | 0.2043609 | 0.1783438 | 0.1655632 | 0.2212084 | 0.1851491 | 0.2355487 | 0.2095517 | 0.187717 | 0.1665566 | 0.2320771 | 0.1666694 | 0.1874751 | 0.2148407 | 0.1590682 | 0.1615108 | 0.1623129 | 0.2148407 | 0.1718408 | 0.1840077 | 0.2380311 | 0.169804 | 0.2350998 | 0.1820363 | 0.1805572 | 0.1773156 | 0.1962844 | 0.2316503 | 0.1647464 | 0.175917089 | 0.1893205 | 0.2448234 | 0.2449616 | 0.2227214 | 0.02853008 | 0.0532630235 | 0.05540737 | 0.03745697
0.001067 | 1013 | 0.1364403 | 0.2358583 | 0.1578253 | 0.1578216 | 0.1626342 | 0.148178 | 0.2383898 | 0.151912 | 0.1586823 | 0.1799447 | 0.2088468 | 0.2066903 | 0.1791872 | 0.166323 | 0.2219745 | 0.1871362 | 0.2379282 | 0.2113462 | 0.1880148 | 0.1676259 | 0.232475 | 0.1671344 | 0.1878072 | 0.2165047 | 0.160142 | 0.1625927 | 0.1639595 | 0.2165047 | 0.1725981 | 0.1845714 | 0.239104 | 0.1709687 | 0.2350741 | 0.1824628 | 0.1802687 | 0.177176 | 0.1966867 | 0.2314284 | 0.1646897 | 0.1757156253 | 0.1908018 | 0.2455176 | 0.2450171 | 0.2245736 | 0.02908177 | 0.05435689539 | 0.05566329 | 0.03778964
0.001076 | 1012 | 0.139042 | 0.2401159 | 0.1595915 | 0.1595885 | 0.1649487 | 0.1507254 | 0.2399464 | 0.1544623 | 0.1598801 | 0.1818191 | 0.211371 | 0.2090313 | 0.179743 | 0.1667157 | 0.2220859 | 0.1895361 | 0.2399605 | 0.2123099 | 0.1883718 | 0.1679655 | 0.2325235 | 0.1672684 | 0.1875476 | 0.2179581 | 0.160895 | 0.1633366 | 0.1645805 | 0.2179581 | 0.1731137 | 0.1851623 | 0.2401055 | 0.1720731 | 0.2365703 | 0.1827363 | 0.1802534 | 0.1770343 | 0.1975858 | 0.2308822 | 0.1646285 | 0.1753392369 | 0.192257 | 0.2476217 | 0.2444687 | 0.2261714 | 0.02973273 | 0.05546750128 | 0.05594141 | 0.03814401
0.00104 | 1011 | 0.1417466 | 0.242503 | 0.1621368 | 0.1621319 | 0.1668175 | 0.1530859 | 0.2407795 | 0.1572555 | 0.1608287 | 0.1834258 | 0.2140192 | 0.2113672 | 0.1806989 | 0.1669446 | 0.22267 | 0.1917894 | 0.2417563 | 0.2138087 | 0.1883251 | 0.1686772 | 0.2326098 | 0.167043 | 0.188119 | 0.2190541 | 0.1615005 | 0.163489 | 0.1655925 | 0.2190541 | 0.1735291 | 0.1852536 | 0.2408998 | 0.1727438 | 0.2362172 | 0.1828953 | 0.1801794 | 0.1766728 | 0.197862 | 0.2304036 | 0.1641531 | 0.1745209694 | 0.1930895 | 0.248562 | 0.2442583 | 0.2279277 | 0.03032652 | 0.05644730851 | 0.05609863 | 0.0385084
0.001096 | 1010 | 0.1444385 | 0.2461065 | 0.1643329 | 0.1643366 | 0.1691658 | 0.1563196 | 0.240592 | 0.1596515 | 0.161802 | 0.1847307 | 0.2159825 | 0.2136221 | 0.1806707 | 0.166733 | 0.2223984 | 0.1933394 | 0.2431644 | 0.2142985 | 0.1882785 | 0.1688817 | 0.2319345 | 0.1664192 | 0.1877044 | 0.2201874 | 0.1620114 | 0.1641094 | 0.166391 | 0.2201874 | 0.1732896 | 0.1852408 | 0.2403613 | 0.1736297 | 0.2363181 | 0.1823951 | 0.1792869 | 0.1761761 | 0.198016 | 0.2296563 | 0.1632393 | 0.1739971638 | 0.1938513 | 0.2494884 | 0.2428124 | 0.2292327 | 0.03099119 | 0.05728827044 | 0.05624613 | 0.03877475
0.001041 | 1009 | 0.1469868 | 0.2496896 | 0.1660064 | 0.1660025 | 0.1716644 | 0.1584756 | 0.2404057 | 0.161285 | 0.1630572 | 0.1860979 | 0.2180691 | 0.2148579 | 0.1810285 | 0.1668899 | 0.2222363 | 0.1949306 | 0.2444411 | 0.2153856 | 0.1884403 | 0.169086 | 0.2315501 | 0.1659529 | 0.1876386 | 0.2207116 | 0.1622073 | 0.1640766 | 0.1665911 | 0.2207116 | 0.1732348 | 0.1851906 | 0.2404475 | 0.1739851 | 0.236423 | 0.1820689 | 0.1790605 | 0.1752498 | 0.1984413 | 0.2284751 | 0.1631088 | 0.1727793366 | 0.1948404 | 0.2500971 | 0.2417601 | 0.2299507 | 0.03159538 | 0.05797949061 | 0.05627794 | 0.03890816
0.001074 | 1008 | 0.1495925 | 0.2516626 | 0.1687823 | 0.1687868 | 0.173609 | 0.161236 | 0.2399507 | 0.1626133 | 0.1632175 | 0.1866791 | 0.219782 | 0.21672 | 0.1810068 | 0.1658203 | 0.2215314 | 0.1959425 | 0.2447295 | 0.2150405 | 0.1882331 | 0.1693484 | 0.2303354 | 0.1652126 | 0.1871644 | 0.2216558 | 0.1625991 | 0.1638544 | 0.1667366 | 0.2216558 | 0.1728539 | 0.1846437 | 0.2407262 | 0.1735719 | 0.2353502 | 0.1812525 | 0.178389 | 0.1747845 | 0.1984071 | 0.2274281 | 0.1621385 | 0.1721283346 | 0.195395 | 0.2514383 | 0.2402266 | 0.2308565 | 0.03223033 | 0.05860396847 | 0.05624559 | 0.03909767
0.001051 | 1007 | 0.1519259 | 0.25557 | 0.1705821 | 0.1705825 | 0.1756163 | 0.1634327 | 0.2390819 | 0.1642323 | 0.1635876 | 0.1872149 | 0.2212536 | 0.2179465 | 0.1811159 | 0.1648768 | 0.2203734 | 0.1971847 | 0.2458708 | 0.2149498 | 0.1877149 | 0.16897 | 0.2290289 | 0.1639467 | 0.1868039 | 0.2220998 | 0.1623151 | 0.1633897 | 0.1668192 | 0.2220998 | 0.1720709 | 0.1845055 | 0.2397286 | 0.1738294 | 0.2357539 | 0.1803269 | 0.1777273 | 0.1736706 | 0.1983095 | 0.2259861 | 0.1610866 | 0.1707615405 | 0.1955886 | 0.251631 | 0.2387462 | 0.2312845 | 0.03276248 | 0.05900122225 | 0.05627245 | 0.03919977
0.001132 | 1006 | 0.1540585 | 0.258148 | 0.1720676 | 0.1720636 | 0.1771992 | 0.165379 | 0.2377323 | 0.1644174 | 0.1636799 | 0.1875533 | 0.2224724 | 0.2189004 | 0.1807467 | 0.1642768 | 0.2194679 | 0.1977478 | 0.2462883 | 0.2146182 | 0.1874266 | 0.1681995 | 0.2277675 | 0.162883 | 0.1862119 | 0.2216488 | 0.162794 | 0.1629745 | 0.1667986 | 0.2216488 | 0.1712707 | 0.1836188 | 0.2388215 | 0.1735998 | 0.2352795 | 0.1799379 | 0.1766846 | 0.1727747 | 0.1982091 | 0.224676 | 0.1596186 | 0.1694001704 | 0.1954945 | 0.2524592 | 0.2371768 | 0.2318871 | 0.03325712 | 0.05926752463 | 0.05613163 | 0.03929435
0.001122 | 1005 | 0.1558999 | 0.2596712 | 0.1741119 | 0.1741106 | 0.1788332 | 0.167782 | 0.2363956 | 0.1651396 | 0.1633038 | 0.1878642 | 0.2227849 | 0.2196408 | 0.1800169 | 0.1632287 | 0.2183498 | 0.1983792 | 0.2461561 | 0.2151337 | 0.1867487 | 0.1681271 | 0.2267307 | 0.1620404 | 0.1852071 | 0.2215431 | 0.1619308 | 0.1621005 | 0.1664217 | 0.2215431 | 0.1704006 | 0.1829291 | 0.2381216 | 0.1732095 | 0.2340159 | 0.1785672 | 0.1758258 | 0.1721015 | 0.1977851 | 0.2231899 | 0.1585756 | 0.1684214175 | 0.1959705 | 0.2523947 | 0.2345134 | 0.2314873 | 0.03369659 | 0.05929298326 | 0.05597555 | 0.03919244
0.001154 | 1004 | 0.1574675 | 0.2620921 | 0.1754082 | 0.1754118 | 0.1797647 | 0.1695826 | 0.2346349 | 0.1647593 | 0.1634331 | 0.1876882 | 0.2234291 | 0.2200802 | 0.1792592 | 0.1621609 | 0.2168947 | 0.1985288 | 0.2449652 | 0.2136359 | 0.1859848 | 0.1673382 | 0.2253905 | 0.1603608 | 0.1843226 | 0.221557 | 0.1615135 | 0.1614973 | 0.1655152 | 0.221557 | 0.1691882 | 0.1824088 | 0.237145 | 0.1727586 | 0.2336085 | 0.1777366 | 0.1750648 | 0.1713591 | 0.1973422 | 0.2216741 | 0.1572079 | 0.1669825315 | 0.195579 | 0.2528366 | 0.2331709 | 0.230932 | 0.03404622 | 0.05922418088 | 0.05575102 | 0.03914868
0.001165 | 1003 | 0.1587613 | 0.2634489 | 0.1761535 | 0.1761563 | 0.1808264 | 0.1701994 | 0.2327473 | 0.1643286 | 0.1628713 | 0.1874229 | 0.2235818 | 0.2199251 | 0.1788957 | 0.1604873 | 0.2152499 | 0.1984348 | 0.2449215 | 0.2125467 | 0.185303 | 0.1665071 | 0.2241498 | 0.1587612 | 0.1839729 | 0.2210183 | 0.1613308 | 0.1609407 | 0.1649737 | 0.2210183 | 0.1684287 | 0.1814889 | 0.2357649 | 0.1719921 | 0.2330493 | 0.1765179 | 0.1738211 | 0.1706572 | 0.1969333 | 0.2205754 | 0.1566163 | 0.16599828 | 0.1957921 | 0.2532637 | 0.230827 | 0.2310191 | 0.03439113 | 0.0589078255 | 0.05554659 | 0.03902759
0.001201 | 1002 | 0.1598062 | 0.2642893 | 0.1770482 | 0.177046 | 0.1816358 | 0.1713289 | 0.2312248 | 0.1634528 | 0.1623657 | 0.1869667 | 0.2233298 | 0.2200967 | 0.1778146 | 0.1594946 | 0.2139113 | 0.1977882 | 0.2432445 | 0.211483 | 0.1847792 | 0.1661409 | 0.222943 | 0.1574135 | 0.1832364 | 0.2201003 | 0.1603088 | 0.1599834 | 0.1644859 | 0.2201003 | 0.1671494 | 0.1803265 | 0.2342274 | 0.1713989 | 0.2319139 | 0.1753568 | 0.1732866 | 0.1698309 | 0.1960369 | 0.2193938 | 0.1552673 | 0.1649852544 | 0.1951644 | 0.2520482 | 0.2286062 | 0.2301876 | 0.0345823 | 0.05844635889 | 0.05514721 | 0.03880177
0.001203 | 1001 | 0.1605043 | 0.2653212 | 0.1773173 | 0.1773159 | 0.1824403 | 0.1720083 | 0.2291663 | 0.1618835 | 0.1613636 | 0.1862916 | 0.222527 | 0.2194073 | 0.176525 | 0.1583304 | 0.2122994 | 0.1970001 | 0.2412431 | 0.2106203 | 0.1840055 | 0.164901 | 0.2216875 | 0.1561669 | 0.1820766 | 0.2195436 | 0.1596712 | 0.1588498 | 0.1634604 | 0.2195436 | 0.1663366 | 0.1791551 | 0.2338338 | 0.1704405 | 0.2310905 | 0.1744541 | 0.1725822 | 0.1692707 | 0.1955373 | 0.2184421 | 0.1546244 | 0.1639301479 | 0.1943519 | 0.2516364 | 0.2266064 | 0.2286864 | 0.03477705 | 0.05795328319 | 0.05489115 | 0.03855026
0.001231 | 1000 | 0.1608061 | 0.265862 | 0.1778854 | 0.177883 | 0.1830508 | 0.1723901 | 0.2273162 | 0.1601196 | 0.1608412 | 0.1856073 | 0.221566 | 0.2184509 | 0.1752789 | 0.1569417 | 0.2108904 | 0.1959326 | 0.2400515 | 0.2090347 | 0.1836122 | 0.1641108 | 0.220075 | 0.1548362 | 0.1810954 | 0.2183731 | 0.1590831 | 0.1580403 | 0.162492 | 0.2183731 | 0.1652556 | 0.1784356 | 0.2318578 | 0.1695956 | 0.2297725 | 0.1735458 | 0.1714482 | 0.168759 | 0.1949062 | 0.2176616 | 0.1539682 | 0.1631639451 | 0.1934573 | 0.2509088 | 0.2252817 | 0.2278128 | 0.03479764 | 0.05725173652 | 0.05992379 | 0.038232
0.001286 | 999 | 0.1608334 | 0.2659805 | 0.178192 | 0.1781891 | 0.1826768 | 0.172544 | 0.2252513 | 0.15872 | 0.1592166 | 0.1843494 | 0.2204368 | 0.2166634 | 0.1739154 | 0.1559396 | 0.2094881 | 0.1940082 | 0.2377979 | 0.2067605 | 0.1830939 | 0.1627175 | 0.219523 | 0.1535735 | 0.1806479 | 0.2166945 | 0.1579323 | 0.1572465 | 0.1615287 | 0.2166945 | 0.1644195 | 0.1772579 | 0.2308719 | 0.168394 | 0.2292471 | 0.1729822 | 0.1712299 | 0.1684027 | 0.1939285 | 0.2165253 | 0.1530369 | 0.1628998965 | 0.1927699 | 0.2497711 | 0.2229758 | 0.2261463 | 0.03476996 | 0.05635106936 | 0.05935641 | 0.03780593
0.001297 | 998 | 0.1606434 | 0.265588 | 0.1781373 | 0.1781326 | 0.1825721 | 0.1727808 | 0.2232648 | 0.1560451 | 0.158213 | 0.1834149 | 0.2187881 | 0.2151259 | 0.1728824 | 0.1543777 | 0.2078672 | 0.1923748 | 0.2357838 | 0.2055714 | 0.1823831 | 0.1618331 | 0.2181887 | 0.1523822 | 0.1802076 | 0.2156632 | 0.157497 | 0.1564313 | 0.160467 | 0.2156632 | 0.163384 | 0.1758516 | 0.2295422 | 0.1676777 | 0.2279269 | 0.1719972 | 0.1709092 | 0.168116 | 0.1933566 | 0.2161719 | 0.1530319 | 0.1624014974 | 0.1914123 | 0.248498 | 0.2207186 | 0.2247964 | 0.03477002 | 0.05554227531 | 0.05885209 | 0.03740173
0.001331 | 997 | 0.1600798 | 0.264962 | 0.1774428 | 0.1774447 | 0.1824038 | 0.1717608 | 0.221882 | 0.1540682 | 0.1568041 | 0.1818334 | 0.217037 | 0.2137727 | 0.1713956 | 0.1536888 | 0.2071111 | 0.190702 | 0.2334296 | 0.2036013 | 0.1818347 | 0.1610001 | 0.2176189 | 0.1513405 | 0.1791173 | 0.2136625 | 0.1567691 | 0.1558938 | 0.1599005 | 0.2136625 | 0.1631062 | 0.1754494 | 0.2285985 | 0.1661083 | 0.2275371 | 0.1718263 | 0.1704762 | 0.1681193 | 0.1920107 | 0.2159811 | 0.1526812 | 0.1619570553 | 0.1901237 | 0.247071 | 0.2199524 | 0.2231864 | 0.03459733 | 0.05464305729 | 0.05826108 | 0.03698625
0.001345 | 996 | 0.1591821 | 0.2637001 | 0.1768468 | 0.1768499 | 0.1812345 | 0.1709468 | 0.2204595 | 0.1518184 | 0.1548096 | 0.1805918 | 0.2148487 | 0.211497 | 0.1701791 | 0.1529801 | 0.2056902 | 0.1886448 | 0.2310104 | 0.2019303 | 0.1813456 | 0.1599729 | 0.2172165 | 0.1506998 | 0.1788265 | 0.2123877 | 0.1559981 | 0.1551633 | 0.1589964 | 0.2123877 | 0.1628001 | 0.1741339 | 0.2280968 | 0.1655562 | 0.2260083 | 0.170829 | 0.1703048 | 0.1680607 | 0.1918203 | 0.2157401 | 0.152247 | 0.1618834287 | 0.1881881 | 0.2452864 | 0.2180877 | 0.2212534 | 0.03441408 | 0.05367806181 | 0.05765528 | 0.0365649
0.001359 | 995 | 0.1579645 | 0.2620537 | 0.1762409 | 0.1762457 | 0.1804826 | 0.1705527 | 0.2192905 | 0.1491922 | 0.1537232 | 0.178927 | 0.212842 | 0.209582 | 0.1684891 | 0.1522195 | 0.2049585 | 0.1861498 | 0.2282837 | 0.2001198 | 0.1811748 | 0.1591305 | 0.2164168 | 0.1502593 | 0.178111 | 0.2106099 | 0.1555919 | 0.1546205 | 0.1579686 | 0.2106099 | 0.1619571 | 0.1739671 | 0.2270516 | 0.1644704 | 0.2256976 | 0.1707778 | 0.1699817 | 0.1679239 | 0.1910333 | 0.2158551 | 0.1524735 | 0.1618136913 | 0.1873335 | 0.2443003 | 0.2161557 | 0.2195446 | 0.03415877 | 0.05273644999 | 0.05697259 | 0.03609661
0.00133 | 994 | 0.1566032 | 0.2615938 | 0.1745332 | 0.1745372 | 0.1793229 | 0.1683811 | 0.2188763 | 0.1471691 | 0.1525914 | 0.1776833 | 0.2108621 | 0.2070513 | 0.1675295 | 0.1514029 | 0.2042656 | 0.1845394 | 0.2257744 | 0.1987671 | 0.1811644 | 0.1580494 | 0.2165315 | 0.1500483 | 0.1781725 | 0.209176 | 0.1548536 | 0.1544033 | 0.1570943 | 0.209176 | 0.1615648 | 0.1733 | 0.2264003 | 0.163495 | 0.2250401 | 0.1705017 | 0.1703533 | 0.1685952 | 0.1905294 | 0.2157643 | 0.152671 | 0.1619390398 | 0.1855782 | 0.2421851 | 0.2156704 | 0.2177349 | 0.03378028 | 0.05188114196 | 0.05634736 | 0.0356492
0.001385 | 993 | 0.1550784 | 0.2592059 | 0.1735898 | 0.1735892 | 0.1780942 | 0.1673151 | 0.2176326 | 0.145331 | 0.1511906 | 0.1765756 | 0.2089192 | 0.2050006 | 0.1659596 | 0.1508117 | 0.203282 | 0.1819549 | 0.2238573 | 0.1972887 | 0.1809239 | 0.1575062 | 0.2161932 | 0.1495218 | 0.177717 | 0.2077682 | 0.1543243 | 0.153904 | 0.1565489 | 0.2077682 | 0.1618008 | 0.172982 | 0.2262304 | 0.1624806 | 0.2241667 | 0.1706278 | 0.1702111 | 0.1685471 | 0.1895154 | 0.2159153 | 0.1524899 | 0.1627195776 | 0.1844142 | 0.240997 | 0.214896 | 0.2165043 | 0.03335213 | 0.05098725483 | 0.0558641 | 0.03522618
0.001427 | 992 | 0.1534051 | 0.2577844 | 0.1721319 | 0.1721317 | 0.1771128 | 0.1654228 | 0.2170237 | 0.1427429 | 0.1500581 | 0.1749818 | 0.2062454 | 0.2024763 | 0.1654893 | 0.1510266 | 0.2033968 | 0.1798386 | 0.2219334 | 0.1958462 | 0.1808194 | 0.1566649 | 0.2172557 | 0.1494234 | 0.1780921 | 0.2066627 | 0.1542887 | 0.153813 | 0.1567618 | 0.2066627 | 0.161678 | 0.1731109 | 0.2265282 | 0.1621027 | 0.2240076 | 0.1703079 | 0.1701329 | 0.1688663 | 0.1891177 | 0.2164603 | 0.1531174 | 0.1627303809 | 0.183131 | 0.2389942 | 0.2138273 | 0.214929 | 0.03292594 | 0.05010362715 | 0.05538009 | 0.03491025
0.001424 | 991 | 0.1515973 | 0.2546089 | 0.1709732 | 0.1709742 | 0.1757965 | 0.1640737 | 0.2170298 | 0.1413281 | 0.1490527 | 0.1739787 | 0.2049154 | 0.2008404 | 0.1647153 | 0.1506814 | 0.203368 | 0.178248 | 0.220182 | 0.1947104 | 0.1807479 | 0.1560889 | 0.2165212 | 0.1499125 | 0.177951 | 0.2058037 | 0.1539613 | 0.1539222 | 0.1561673 | 0.2058037 | 0.1618229 | 0.1731525 | 0.2262051 | 0.1613145 | 0.2238106 | 0.1706616 | 0.1706457 | 0.1694011 | 0.1887875 | 0.2167741 | 0.1535029 | 0.1630607247 | 0.1822862 | 0.237885 | 0.2129466 | 0.2137883 | 0.03254018 | 0.04949389026 | 0.05494245 | 0.03460755
0.00146 | 990 | 0.1498958 | 0.2536817 | 0.1696378 | 0.1696369 | 0.1741594 | 0.1620131 | 0.2166346 | 0.1397619 | 0.1482063 | 0.1731297 | 0.2031627 | 0.199329 | 0.1642177 | 0.1507356 | 0.203879 | 0.1768445 | 0.2187409 | 0.1950151 | 0.1805453 | 0.1563079 | 0.2174392 | 0.1505964 | 0.1780037 | 0.2047863 | 0.1541412 | 0.1544557 | 0.1564025 | 0.2047863 | 0.1623012 | 0.1730579 | 0.2265751 | 0.1608852 | 0.2238916 | 0.1707184 | 0.1708199 | 0.1696171 | 0.1880413 | 0.2168428 | 0.1535624 | 0.163923353 | 0.1812483 | 0.2366251 | 0.2132056 | 0.2127374 | 0.03200968 | 0.04881730676 | 0.05457959 | 0.03433805
0.001474 | 989 | 0.1480225 | 0.2513681 | 0.1682019 | 0.1681986 | 0.1729265 | 0.160639 | 0.2173295 | 0.1382114 | 0.1477362 | 0.1724693 | 0.201737 | 0.1977546 | 0.1636365 | 0.1515119 | 0.2037488 | 0.174775 | 0.2174362 | 0.1935989 | 0.1811083 | 0.1557893 | 0.2174939 | 0.1507728 | 0.1784206 | 0.2044819 | 0.15438 | 0.1546919 | 0.1563476 | 0.2044819 | 0.1628386 | 0.1735739 | 0.2269553 | 0.1605346 | 0.2239073 | 0.1714416 | 0.1707649 | 0.1700417 | 0.1878744 | 0.2176028 | 0.1540053 | 0.1642784029 | 0.1807768 | 0.2364034 | 0.212783 | 0.2121218 | 0.03157698 | 0.0484026894 | 0.05425239 | 0.03419968
0.001468 | 988 | 0.1464104 | 0.248622 | 0.1668444 | 0.1668448 | 0.1715409 | 0.1589208 | 0.2176561 | 0.1374402 | 0.1470651 | 0.1721918 | 0.2007038 | 0.1962055 | 0.1637046 | 0.1518473 | 0.2046203 | 0.1734942 | 0.217356 | 0.1934524 | 0.1809404 | 0.1561064 | 0.2185993 | 0.1513467 | 0.1788398 | 0.2041506 | 0.1549261 | 0.1553292 | 0.1571602 | 0.2041506 | 0.1632882 | 0.1741705 | 0.2273962 | 0.1606007 | 0.2238483 | 0.1718215 | 0.1711764 | 0.1706972 | 0.187705 | 0.2182143 | 0.154553 | 0.1647665799 | 0.1800993 | 0.2359702 | 0.21339 | 0.2116774 | 0.03117735 | 0.04803226888 | 0.05423276 | 0.0341138
0.001507 | 987 | 0.1448806 | 0.2484017 | 0.1656578 | 0.1656607 | 0.1702132 | 0.1575994 | 0.217428 | 0.1367063 | 0.1469388 | 0.1719608 | 0.2000835 | 0.1957814 | 0.1640653 | 0.1525643 | 0.2053444 | 0.172914 | 0.2172343 | 0.1934283 | 0.1810213 | 0.1565624 | 0.2188449 | 0.1525731 | 0.1793357 | 0.2043525 | 0.1554479 | 0.1558312 | 0.1576219 | 0.2043525 | 0.1638315 | 0.1742226 | 0.2272896 | 0.160724 | 0.2239794 | 0.172372 | 0.1713702 | 0.1709064 | 0.1880114 | 0.2185025 | 0.1550282 | 0.1654343009 | 0.1805165 | 0.2358523 | 0.2136737 | 0.2115299 | 0.03085512 | 0.04776591435 | 0.05419954 | 0.03420512
0.001504 | 986 | 0.1435369 | 0.246099 | 0.1641591 | 0.1641558 | 0.1691847 | 0.1554903 | 0.2188883 | 0.1365529 | 0.1472024 | 0.1720732 | 0.1994951 | 0.1954016 | 0.1641835 | 0.153279 | 0.205733 | 0.1723258 | 0.21759 | 0.1942189 | 0.1810091 | 0.1572756 | 0.2202846 | 0.1534867 | 0.1797967 | 0.2046678 | 0.1556647 | 0.1561288 | 0.1575885 | 0.2046678 | 0.1649235 | 0.1746795 | 0.2285685 | 0.1615468 | 0.2245049 | 0.1731521 | 0.1721084 | 0.1710619 | 0.1881331 | 0.2190281 | 0.155402 | 0.1658017039 | 0.1806212 | 0.2355441 | 0.214818 | 0.2118535 | 0.0304623 | 0.04772499949 | 0.05428867 | 0.03424478
0.001515 | 985 | 0.1423085 | 0.2444073 | 0.1631344 | 0.1631319 | 0.1679402 | 0.154187 | 0.2197267 | 0.1367819 | 0.1478081 | 0.172006 | 0.2000179 | 0.1953148 | 0.164488 | 0.1538474 | 0.2067045 | 0.1723415 | 0.2179895 | 0.1956576 | 0.1809692 | 0.1575976 | 0.2211604 | 0.154216 | 0.1801819 | 0.2050194 | 0.1562218 | 0.1572502 | 0.1589663 | 0.2050194 | 0.1653587 | 0.1752946 | 0.2288764 | 0.1615673 | 0.2251362 | 0.173276 | 0.1720142 | 0.1712787 | 0.1878422 | 0.219002 | 0.1559729 | 0.1663561761 | 0.1807776 | 0.235975 | 0.2156168 | 0.2124752 | 0.03023344 | 0.04780877009 | 0.05438773 | 0.03434946
0.001631 | 984 | 0.1413398 | 0.2436591 | 0.162205 | 0.162208 | 0.1671238 | 0.1535331 | 0.2201798 | 0.1369724 | 0.1476879 | 0.1723076 | 0.200087 | 0.1952602 | 0.1657342 | 0.1548597 | 0.2074794 | 0.1717518 | 0.2192154 | 0.1959194 | 0.1810288 | 0.1581845 | 0.2214381 | 0.1550989 | 0.1805704 | 0.2056163 | 0.1562123 | 0.1575271 | 0.1590772 | 0.2056163 | 0.1658636 | 0.1753511 | 0.229386 | 0.1620483 | 0.2254203 | 0.1739854 | 0.1724104 | 0.171336 | 0.1878147 | 0.2189775 | 0.1562482 | 0.166838482 | 0.181503 | 0.2365506 | 0.2163699 | 0.2130463 | 0.02996772 | 0.04798386991 | 0.05468581 | 0.03458929
0.001635 | 983 | 0.1405808 | 0.2416896 | 0.1613633 | 0.1613595 | 0.1664323 | 0.152862 | 0.2216323 | 0.1377023 | 0.148482 | 0.1731447 | 0.2002668 | 0.196584 | 0.1668727 | 0.1556996 | 0.2093657 | 0.1731649 | 0.2205151 | 0.1968753 | 0.1810194 | 0.1589209 | 0.2223161 | 0.1558717 | 0.1812186 | 0.2065642 | 0.1567962 | 0.1580323 | 0.159406 | 0.2065642 | 0.1662526 | 0.1757507 | 0.2298233 | 0.1624681 | 0.2257822 | 0.1741049 | 0.1720165 | 0.1709858 | 0.1879523 | 0.2194052 | 0.1564204 | 0.1668913215 | 0.181732 | 0.2364851 | 0.2174403 | 0.2139395 | 0.02983505 | 0.04830645025 | 0.05501046 | 0.03485354
0.001537 | 982 | 0.140148 | 0.2414638 | 0.160675 | 0.1606732 | 0.1660037 | 0.1518206 | 0.222388 | 0.1384034 | 0.1495964 | 0.1739467 | 0.2015549 | 0.1966496 | 0.167117 | 0.1566607 | 0.2100085 | 0.1738568 | 0.2219472 | 0.1978191 | 0.1810147 | 0.1595557 | 0.221699 | 0.1563426 | 0.181266 | 0.2071771 | 0.1569108 | 0.1586013 | 0.1601236 | 0.2071771 | 0.1667441 | 0.1758073 | 0.2299219 | 0.1630271 | 0.2264418 | 0.1745096 | 0.1719681 | 0.1711784 | 0.1878793 | 0.2191805 | 0.1565174 | 0.1669080108 | 0.1825821 | 0.2380758 | 0.2180762 | 0.2146528 | 0.02967823 | 0.04861963168 | 0.05537558 | 0.0349534
0.001609 | 981 | 0.1399721 | 0.2406479 | 0.1606743 | 0.1606774 | 0.1653492 | 0.1522296 | 0.2233285 | 0.1392352 | 0.1496544 | 0.174572 | 0.2025012 | 0.1977469 | 0.167882 | 0.1572931 | 0.2098904 | 0.1741708 | 0.223484 | 0.1985345 | 0.18015 | 0.1602988 | 0.2221118 | 0.156546 | 0.1810281 | 0.208099 | 0.1572696 | 0.1588059 | 0.1604931 | 0.208099 | 0.1670018 | 0.1758854 | 0.2301802 | 0.1633983 | 0.2262443 | 0.1743105 | 0.1725537 | 0.1707246 | 0.1876348 | 0.2189473 | 0.156331 | 0.1673694402 | 0.1825151 | 0.2378175 | 0.2186937 | 0.2155743 | 0.02961205 | 0.04904141277 | 0.05575457 | 0.03522131
0.001642 | 980 | 0.1400547 | 0.2402173 | 0.1601703 | 0.1601706 | 0.1653006 | 0.1516699 | 0.2240366 | 0.1400484 | 0.1505753 | 0.1748894 | 0.2027007 | 0.1984962 | 0.1679584 | 0.1576209 | 0.210443 | 0.1747128 | 0.2245259 | 0.1995499 | 0.1796137 | 0.160627 | 0.2222259 | 0.1570703 | 0.1808202 | 0.2083511 | 0.1565367 | 0.1587192 | 0.1603633 | 0.2083511 | 0.1665708 | 0.1751495 | 0.2295903 | 0.1633559 | 0.226088 | 0.1743602 | 0.1717117 | 0.1702856 | 0.1871799 | 0.2188572 | 0.1564641 | 0.1666715443 | 0.1837421 | 0.2386809 | 0.2194756 | 0.2161715 | 0.02963548 | 0.04943775758 | 0.05601265 | 0.03539308
0.001621 | 979 | 0.1404043 | 0.2410688 | 0.1608592 | 0.1608605 | 0.1652117 | 0.1523461 | 0.2249198 | 0.1410649 | 0.1509651 | 0.1758147 | 0.203794 | 0.1992767 | 0.1686287 | 0.1577985 | 0.2097661 | 0.1750097 | 0.2251986 | 0.1998758 | 0.1786088 | 0.1604419 | 0.2217638 | 0.1569957 | 0.1803656 | 0.2088903 | 0.1559385 | 0.1583553 | 0.1602428 | 0.2088903 | 0.1662773 | 0.1741214 | 0.2289227 | 0.1635571 | 0.2262603 | 0.1738143 | 0.1708311 | 0.1691812 | 0.1864818 | 0.217807 | 0.1557386 | 0.166584909 | 0.1837446 | 0.2390787 | 0.2192114 | 0.2168902 | 0.02975478 | 0.0498169288 | 0.05618235 | 0.03563579
0.001657 | 978 | 0.1409587 | 0.2405562 | 0.1605439 | 0.1605451 | 0.1649031 | 0.1523355 | 0.22451 | 0.1422169 | 0.151761 | 0.176372 | 0.2044979 | 0.1995998 | 0.1684936 | 0.157059 | 0.2092593 | 0.175811 | 0.2263054 | 0.1997855 | 0.177794 | 0.1603481 | 0.2213816 | 0.1568094 | 0.1800644 | 0.2088379 | 0.1554772 | 0.1579334 | 0.1597229 | 0.2088379 | 0.1655977 | 0.1727569 | 0.2284616 | 0.163503 | 0.2254253 | 0.1735729 | 0.1701784 | 0.1682851 | 0.1859698 | 0.2167639 | 0.1550876 | 0.1659858376 | 0.1836051 | 0.2386748 | 0.2198694 | 0.2169806 | 0.02989492 | 0.05013427883 | 0.05645644 | 0.03561911
0.001675 | 977 | 0.1417858 | 0.2418729 | 0.1610962 | 0.1610992 | 0.1656029 | 0.1531603 | 0.2246887 | 0.1425245 | 0.151262 | 0.1764135 | 0.2048197 | 0.2006817 | 0.1684414 | 0.1568429 | 0.2089724 | 0.176327 | 0.2261536 | 0.1991338 | 0.1766668 | 0.1600356 | 0.2196702 | 0.1557184 | 0.1792954 | 0.2085868 | 0.1544638 | 0.1569887 | 0.1591639 | 0.2085868 | 0.1645983 | 0.1720169 | 0.2269491 | 0.1627831 | 0.2246901 | 0.172443 | 0.1693929 | 0.1672666 | 0.1844182 | 0.2153868 | 0.1546195 | 0.1644332856 | 0.1831922 | 0.2378617 | 0.2189494 | 0.2170061 | 0.03000193 | 0.05032261461 | 0.0564172 | 0.03553631
0.001735 | 976 | 0.1427106 | 0.2417571 | 0.1611406 | 0.1611413 | 0.1661815 | 0.1539127 | 0.2249949 | 0.1431324 | 0.1517741 | 0.1767223 | 0.2049191 | 0.1999436 | 0.1679361 | 0.1563952 | 0.2077912 | 0.1760776 | 0.2259124 | 0.1989698 | 0.1753581 | 0.1594314 | 0.2184788 | 0.1547446 | 0.1778326 | 0.2081495 | 0.1532365 | 0.1559894 | 0.1576417 | 0.2081495 | 0.1633902 | 0.170123 | 0.2253039 | 0.1618201 | 0.2230811 | 0.1713601 | 0.1677842 | 0.1659445 | 0.1833949 | 0.2136285 | 0.1529669 | 0.1636552513 | 0.1827994 | 0.2369406 | 0.2176885 | 0.2163482 | 0.0303698 | 0.05043409765 | 0.05635254 | 0.03550058
0.001679 | 975 | 0.1437456 | 0.2428478 | 0.1613145 | 0.1613121 | 0.1663484 | 0.1541591 | 0.2242158 | 0.1431809 | 0.1505488 | 0.1761692 | 0.2046902 | 0.1999846 | 0.1667565 | 0.1552675 | 0.2066364 | 0.1755957 | 0.2253239 | 0.1979396 | 0.1737554 | 0.1583655 | 0.2165119 | 0.1538556 | 0.1764858 | 0.2068934 | 0.1519525 | 0.1544841 | 0.1567044 | 0.2068934 | 0.1620244 | 0.1690085 | 0.2240044 | 0.1607684 | 0.2216992 | 0.1699425 | 0.1670041 | 0.1644289 | 0.1825779 | 0.2121734 | 0.1512594 | 0.1625759602 | 0.1816086 | 0.2352619 | 0.2171866 | 0.2153965 | 0.03051028 | 0.05039807782 | 0.05620948 | 0.03530151
0.001702 | 974 | 0.1446928 | 0.2439522 | 0.1624047 | 0.162405 | 0.1668906 | 0.1558124 | 0.2234933 | 0.14279 | 0.1501504 | 0.1756839 | 0.2036647 | 0.1991389 | 0.1654811 | 0.1533888 | 0.2043797 | 0.1742737 | 0.2234091 | 0.1956755 | 0.1721581 | 0.1568989 | 0.2147094 | 0.1526975 | 0.1752264 | 0.2054264 | 0.1504442 | 0.1529219 | 0.1549498 | 0.2054264 | 0.1606324 | 0.1666361 | 0.221462 | 0.159711 | 0.220281 | 0.1685657 | 0.1653402 | 0.1629355 | 0.1802459 | 0.2102078 | 0.15028 | 0.1606043428 | 0.179911 | 0.2334723 | 0.2148612 | 0.2138662 | 0.03081917 | 0.05022083968 | 0.05572911 | 0.03507702
0.001694 | 973 | 0.145749 | 0.2434394 | 0.1624881 | 0.1624902 | 0.1671924 | 0.1555547 | 0.2215543 | 0.1422052 | 0.1487891 | 0.1750459 | 0.2024492 | 0.1976345 | 0.1642385 | 0.1522593 | 0.2030052 | 0.1740568 | 0.2214113 | 0.1934982 | 0.1704757 | 0.155253 | 0.2124472 | 0.1506703 | 0.1732419 | 0.2036034 | 0.148912 | 0.1511848 | 0.1534534 | 0.2036034 | 0.1586273 | 0.1645892 | 0.2193038 | 0.157567 | 0.2175057 | 0.1672691 | 0.1637343 | 0.1609413 | 0.1784214 | 0.207963 | 0.1484733 | 0.1593610793 | 0.1787856 | 0.2315924 | 0.2137567 | 0.2122698 | 0.0309366 | 0.04980627075 | 0.05523024 | 0.03460189
0.001816 | 972 | 0.1464881 | 0.2445261 | 0.1631661 | 0.1631697 | 0.1673975 | 0.156949 | 0.2203936 | 0.1409471 | 0.147695 | 0.173342 | 0.2009616 | 0.1957321 | 0.1621406 | 0.1503002 | 0.2000481 | 0.1716865 | 0.2191823 | 0.1909248 | 0.1685652 | 0.1531706 | 0.2101326 | 0.1488307 | 0.1711044 | 0.2013874 | 0.1467143 | 0.1490747 | 0.1515191 | 0.2013874 | 0.1566042 | 0.1623856 | 0.2169215 | 0.1563832 | 0.2151932 | 0.1653601 | 0.1620141 | 0.1593999 | 0.1763668 | 0.2062668 | 0.1467514 | 0.1572957933 | 0.1767902 | 0.2287247 | 0.2112895 | 0.2104167 | 0.03112425 | 0.049348481 | 0.05466417 | 0.03416426
0.001715 | 971 | 0.1471444 | 0.2453738 | 0.1636792 | 0.1636833 | 0.1678149 | 0.1581486 | 0.2187568 | 0.1394648 | 0.1456868 | 0.1720836 | 0.1986219 | 0.1936507 | 0.1601431 | 0.148506 | 0.1977282 | 0.1692698 | 0.2161167 | 0.1883522 | 0.1669696 | 0.1511485 | 0.2071989 | 0.1473102 | 0.1693549 | 0.1989364 | 0.1451601 | 0.1469879 | 0.1496712 | 0.1989364 | 0.1547069 | 0.1602923 | 0.2145388 | 0.154315 | 0.2131813 | 0.1630176 | 0.1603318 | 0.1579207 | 0.1741075 | 0.2036132 | 0.145472 | 0.155268997 | 0.1748589 | 0.2260839 | 0.2089337 | 0.2077453 | 0.03129033 | 0.04868005961 | 0.05390507 | 0.03363432
0.001777 | 970 | 0.1475425 | 0.2448364 | 0.1633227 | 0.1633204 | 0.1678506 | 0.1578304 | 0.2163103 | 0.1373931 | 0.1437684 | 0.1699703 | 0.1961627 | 0.1913585 | 0.1579552 | 0.1462544 | 0.1951798 | 0.1669076 | 0.2133212 | 0.1857492 | 0.1651082 | 0.148954 | 0.205112 | 0.1456459 | 0.1673559 | 0.1964564 | 0.1433688 | 0.1446943 | 0.1469067 | 0.1964564 | 0.1525113 | 0.1579686 | 0.2117521 | 0.1520902 | 0.2102457 | 0.1606274 | 0.1590869 | 0.1560172 | 0.1719747 | 0.2016343 | 0.1433225 | 0.1539596319 | 0.1722926 | 0.2228578 | 0.2057456 | 0.2045845 | 0.03145112 | 0.04796707258 | 0.0532017 | 0.03309088
0.001783 | 969 | 0.1474811 | 0.245233 | 0.1636002 | 0.1636001 | 0.1677315 | 0.1587287 | 0.2143401 | 0.135104 | 0.1420093 | 0.1681446 | 0.1934403 | 0.1879543 | 0.1555294 | 0.1436217 | 0.1923196 | 0.1646365 | 0.2091313 | 0.1816632 | 0.163538 | 0.1468306 | 0.202127 | 0.1428868 | 0.1647642 | 0.1936724 | 0.1410318 | 0.1430384 | 0.145348 | 0.1936724 | 0.1505465 | 0.1557507 | 0.2089622 | 0.1495855 | 0.2082736 | 0.1586379 | 0.1572575 | 0.1541843 | 0.1692389 | 0.1994402 | 0.1413046 | 0.151683867 | 0.1701105 | 0.2198175 | 0.2034368 | 0.2018472 | 0.03138146 | 0.04701403901 | 0.0521538 | 0.03238724
0.001726 | 968 | 0.1473375 | 0.2444332 | 0.1633645 | 0.1633689 | 0.1672526 | 0.1582054 | 0.2120133 | 0.1333932 | 0.139741 | 0.1661585 | 0.1902409 | 0.1850828 | 0.1532099 | 0.1415282 | 0.1894842 | 0.1617857 | 0.205402 | 0.1785922 | 0.1615773 | 0.1443596 | 0.1994182 | 0.141022 | 0.1627049 | 0.1904858 | 0.1392922 | 0.1410241 | 0.1433361 | 0.1904858 | 0.1481143 | 0.1536969 | 0.2065795 | 0.1480835 | 0.2047517 | 0.1569206 | 0.1555845 | 0.1526966 | 0.167232 | 0.1969709 | 0.1399881 | 0.1497867405 | 0.1675412 | 0.2167868 | 0.2006838 | 0.1991746 | 0.03124085 | 0.04608090967 | 0.05122561 | 0.03176439
0.001818 | 967 | 0.1466814 | 0.2432946 | 0.1617853 | 0.1617893 | 0.166639 | 0.1574185 | 0.2101172 | 0.1304868 | 0.1372818 | 0.1635011 | 0.1870288 | 0.1820806 | 0.1508799 | 0.1394505 | 0.1869474 | 0.1589034 | 0.2024448 | 0.1750375 | 0.1599342 | 0.1419638 | 0.1963696 | 0.1392794 | 0.1607335 | 0.1877256 | 0.1372895 | 0.1385613 | 0.1411911 | 0.1877256 | 0.1464768 | 0.1520243 | 0.2041451 | 0.1455455 | 0.2022012 | 0.154528 | 0.1533183 | 0.1507892 | 0.1649067 | 0.1948467 | 0.1381476 | 0.1491130888 | 0.1648677 | 0.214202 | 0.1982582 | 0.1956653 | 0.03108165 | 0.04509865865 | 0.05047964 | 0.03117754
0.001798 | 966 | 0.145732 | 0.2425245 | 0.1618438 | 0.1618429 | 0.1655299 | 0.1569143 | 0.2074127 | 0.1277499 | 0.1348915 | 0.1611909 | 0.183541 | 0.1781439 | 0.1489177 | 0.1373572 | 0.1844694 | 0.1559177 | 0.1985756 | 0.1719021 | 0.1584483 | 0.1400291 | 0.1940009 | 0.1375477 | 0.1590635 | 0.1848799 | 0.1355897 | 0.1363166 | 0.1393413 | 0.1848799 | 0.1444051 | 0.1498315 | 0.2021335 | 0.1435309 | 0.2003217 | 0.1528332 | 0.151859 | 0.1497185 | 0.1630198 | 0.1933268 | 0.1372696 | 0.1468486041 | 0.1625698 | 0.2108894 | 0.1953264 | 0.1926172 | 0.03093142 | 0.0442336835 | 0.04951379 | 0.03056582
0.001791 | 965 | 0.1444685 | 0.2399879 | 0.1603768 | 0.1603756 | 0.1646191 | 0.1556464 | 0.2043709 | 0.1258611 | 0.1324989 | 0.1596642 | 0.1806751 | 0.1747504 | 0.1467192 | 0.1347909 | 0.1817412 | 0.1527261 | 0.1952786 | 0.1686819 | 0.1572248 | 0.1377892 | 0.1921891 | 0.1352018 | 0.1569551 | 0.1823085 | 0.1338236 | 0.1351028 | 0.1372071 | 0.1823085 | 0.1424992 | 0.1481476 | 0.199558 | 0.1415818 | 0.1969922 | 0.1508408 | 0.1504405 | 0.1480329 | 0.1602353 | 0.1908544 | 0.1354362 | 0.1450781077 | 0.160139 | 0.2079263 | 0.1920839 | 0.1897116 | 0.03052143 | 0.04326105863 | 0.04869006 | 0.0299356
0.001803 | 964 | 0.1427712 | 0.2387849 | 0.1589917 | 0.1589882 | 0.1633095 | 0.1541128 | 0.2016824 | 0.1233521 | 0.1307067 | 0.1568295 | 0.1776609 | 0.1720558 | 0.144226 | 0.1331344 | 0.1798743 | 0.1504265 | 0.192188 | 0.1657488 | 0.1558583 | 0.1359127 | 0.1899778 | 0.1344231 | 0.1545005 | 0.1796863 | 0.1322416 | 0.1331717 | 0.1353796 | 0.1796863 | 0.1411322 | 0.1464811 | 0.197995 | 0.1395632 | 0.1950599 | 0.1486753 | 0.148705 | 0.1462882 | 0.1585234 | 0.1888927 | 0.1336016 | 0.1440438181 | 0.1585277 | 0.2059529 | 0.1899503 | 0.1867689 | 0.03013783 | 0.04230738431 | 0.04791653 | 0.02941249
0.001779 | 963 | 0.140839 | 0.2368892 | 0.1574919 | 0.1574899 | 0.161691 | 0.1522399 | 0.1996918 | 0.121161 | 0.1288022 | 0.1544962 | 0.1749922 | 0.1694213 | 0.142728 | 0.1316617 | 0.1783732 | 0.1486622 | 0.1888461 | 0.1626016 | 0.1540673 | 0.133822 | 0.187393 | 0.1322656 | 0.1528835 | 0.1773121 | 0.1306377 | 0.1312689 | 0.1337564 | 0.1773121 | 0.1391686 | 0.1448759 | 0.1954346 | 0.1378764 | 0.1928073 | 0.1470962 | 0.1472355 | 0.1451558 | 0.1566611 | 0.1871492 | 0.1325454 | 0.1423118114 | 0.1559133 | 0.2032741 | 0.1870729 | 0.1843837 | 0.02972068 | 0.04153227806 | 0.04708278 | 0.02893275
0.001789 | 962 | 0.1388391 | 0.2330145 | 0.1555976 | 0.1555935 | 0.1596241 | 0.1497769 | 0.1980214 | 0.1195023 | 0.1264508 | 0.1534579 | 0.1719967 | 0.1660518 | 0.1411403 | 0.1295741 | 0.1755814 | 0.1456193 | 0.1865547 | 0.1604853 | 0.1537026 | 0.1325619 | 0.185388 | 0.1311827 | 0.1517449 | 0.175171 | 0.1302046 | 0.1298427 | 0.1325481 | 0.175171 | 0.1378276 | 0.1437204 | 0.1940822 | 0.1363879 | 0.1899561 | 0.1458596 | 0.146314 | 0.143962 | 0.1545085 | 0.1855049 | 0.1308897 | 0.1402282268 | 0.1539875 | 0.2007794 | 0.18519 | 0.1822505 | 0.02923045 | 0.0407319665 | 0.04650923 | 0.02842963
0.001813 | 961 | 0.136492 | 0.2310173 | 0.1536174 | 0.1536211 | 0.1576765 | 0.1478499 | 0.1953378 | 0.1172318 | 0.1249618 | 0.1514988 | 0.1698827 | 0.1639239 | 0.1395423 | 0.1285003 | 0.174054 | 0.1432464 | 0.183581 | 0.1580523 | 0.1522065 | 0.1307 | 0.1836003 | 0.1302299 | 0.1503197 | 0.1731104 | 0.1285451 | 0.1286944 | 0.130985 | 0.1731104 | 0.1364759 | 0.142158 | 0.1928309 | 0.1348499 | 0.1890376 | 0.1444257 | 0.1452765 | 0.143188 | 0.1536279 | 0.184377 | 0.1305149 | 0.1400396079 | 0.1527623 | 0.1996693 | 0.1837468 | 0.179692 | 0.02858971 | 0.03998461366 | 0.04576405 | 0.02805135
0.001749 | 960 | 0.1342813 | 0.227753 | 0.1513747 | 0.1513712 | 0.1550994 | 0.1454886 | 0.1930414 | 0.1159407 | 0.1236008 | 0.1496969 | 0.1677377 | 0.1617276 | 0.1382914 | 0.1268796 | 0.1725878 | 0.1418543 | 0.1821522 | 0.1554381 | 0.1516434 | 0.1294404 | 0.1817621 | 0.1284731 | 0.1481784 | 0.1713236 | 0.1272992 | 0.1275048 | 0.1298765 | 0.1713236 | 0.1354684 | 0.1414208 | 0.1915928 | 0.133702 | 0.1863015 | 0.143303 | 0.1439265 | 0.1418576 | 0.1522968 | 0.1828286 | 0.1294358 | 0.1388595849 | 0.1515765 | 0.1977448 | 0.1815049 | 0.178017 | 0.02813384 | 0.03941007704 | 0.04541149 | 0.02781795
0.001769 | 959 | 0.1320276 | 0.2250338 | 0.1494562 | 0.1494561 | 0.1539357 | 0.1431428 | 0.1914669 | 0.1147046 | 0.1219006 | 0.1482624 | 0.1649258 | 0.1598903 | 0.1372279 | 0.1265231 | 0.1716269 | 0.1403435 | 0.179486 | 0.1541179 | 0.1505878 | 0.1285452 | 0.1807004 | 0.1278137 | 0.1475799 | 0.1700801 | 0.1270204 | 0.1265494 | 0.1292547 | 0.1700801 | 0.1343694 | 0.1399365 | 0.1905363 | 0.1329328 | 0.1849558 | 0.141855 | 0.1433876 | 0.141148 | 0.1515219 | 0.1815649 | 0.128806 | 0.1379237473 | 0.1498822 | 0.1965503 | 0.1801918 | 0.1765627 | 0.02748127 | 0.03883451968 | 0.04474349 | 0.02747468
0.001727 | 958 | 0.1297689 | 0.2217941 | 0.147404 | 0.1474012 | 0.1518451 | 0.1407451 | 0.1896941 | 0.1127082 | 0.1208465 | 0.1463889 | 0.163722 | 0.1572423 | 0.1362341 | 0.1249534 | 0.1697323 | 0.1384761 | 0.1787843 | 0.1521152 | 0.1497889 | 0.1272827 | 0.1791847 | 0.1266559 | 0.1459817 | 0.1687075 | 0.1260177 | 0.1257001 | 0.1280447 | 0.1687075 | 0.1338154 | 0.1394645 | 0.1890944 | 0.1316831 | 0.1843378 | 0.1410307 | 0.1424087 | 0.1402207 | 0.1504675 | 0.1807957 | 0.1276652 | 0.1370150149 | 0.1489539 | 0.1952616 | 0.1787923 | 0.174875 | 0.02682257 | 0.03826978803 | 0.04457112 | 0.02716065
0.001713 | 957 | 0.1274708 | 0.2188757 | 0.14571 | 0.1457107 | 0.1501116 | 0.1389692 | 0.189016 | 0.1119037 | 0.120278 | 0.145334 | 0.1622579 | 0.1564091 | 0.135313 | 0.1241989 | 0.1687813 | 0.1377324 | 0.1770981 | 0.15088 | 0.1493805 | 0.1267752 | 0.178663 | 0.1264489 | 0.1455098 | 0.1677143 | 0.1255924 | 0.1250916 | 0.1272221 | 0.1677143 | 0.1325608 | 0.1386117 | 0.1886388 | 0.1310054 | 0.1819375 | 0.1398599 | 0.1418799 | 0.1396822 | 0.1491262 | 0.1795452 | 0.126865 | 0.1359254867 | 0.1484539 | 0.1947966 | 0.1773775 | 0.1735214 | 0.02636036 | 0.03782577068 | 0.04415058 | 0.02689133
0.001669 | 956 | 0.1256201 | 0.2176983 | 0.1436688 | 0.143669 | 0.1479508 | 0.136352 | 0.1872245 | 0.1109697 | 0.1189909 | 0.1446376 | 0.160579 | 0.1550573 | 0.134688 | 0.1234201 | 0.167844 | 0.13709 | 0.1764055 | 0.1497311 | 0.1491446 | 0.1257185 | 0.1769897 | 0.1256094 | 0.1445117 | 0.1661577 | 0.1255199 | 0.1240921 | 0.1265519 | 0.1661577 | 0.1323888 | 0.13825 | 0.1885101 | 0.1302946 | 0.1819751 | 0.1391837 | 0.1415918 | 0.1386436 | 0.1487834 | 0.1788292 | 0.126808 | 0.1354226619 | 0.1477925 | 0.1935763 | 0.1750725 | 0.1726558 | 0.02601968 | 0.03746276349 | 0.04398059 | 0.02678733
0.001593 | 955 | 0.1238072 | 0.2140201 | 0.1420612 | 0.1420646 | 0.1468626 | 0.1341842 | 0.1856434 | 0.1099932 | 0.1180138 | 0.1439142 | 0.159993 | 0.1542026 | 0.1336478 | 0.1229225 | 0.1673988 | 0.1358384 | 0.1752586 | 0.1491377 | 0.1488567 | 0.1252786 | 0.176449 | 0.1248224 | 0.1437707 | 0.1659552 | 0.1252526 | 0.1234858 | 0.1264641 | 0.1659552 | 0.131558 | 0.1378933 | 0.1881292 | 0.1295335 | 0.1806379 | 0.1386457 | 0.140621 | 0.1386589 | 0.1482833 | 0.178521 | 0.126269 | 0.1352177411 | 0.1472099 | 0.1930562 | 0.17486 | 0.1717114 | 0.02547101 | 0.0371488966 | 0.04369937 | 0.0265704
0.001517 | 954 | 0.1222414 | 0.212289 | 0.1405335 | 0.1405314 | 0.1454346 | 0.1327065 | 0.1850301 | 0.1095018 | 0.1176199 | 0.1425906 | 0.1587986 | 0.1535944 | 0.1336478 | 0.1219461 | 0.1669802 | 0.1351647 | 0.1738929 | 0.1476779 | 0.1483203 | 0.1250998 | 0.1753935 | 0.1243522 | 0.1437289 | 0.1648923 | 0.1245477 | 0.1237282 | 0.1260301 | 0.1648923 | 0.1312763 | 0.1372873 | 0.1878071 | 0.1288443 | 0.1795175 | 0.1381564 | 0.1399426 | 0.1382162 | 0.1477011 | 0.1778652 | 0.1256612 | 0.1349348873 | 0.1471345 | 0.1922188 | 0.1736789 | 0.1709263 | 0.02509793 | 0.03694459423 | 0.04336346 | 0.02647403
0.001423 | 953 | 0.1208844 | 0.2108839 | 0.1393036 | 0.1393009 | 0.1434769 | 0.1310139 | 0.1847086 | 0.1088245 | 0.1175473 | 0.1423086 | 0.1583092 | 0.1529594 | 0.1330275 | 0.1220323 | 0.1665317 | 0.1352012 | 0.1736458 | 0.1471929 | 0.1481123 | 0.1243 | 0.1763943 | 0.1240049 | 0.1427051 | 0.1644428 | 0.1247502 | 0.1233559 | 0.1256847 | 0.1644428 | 0.1311152 | 0.1376584 | 0.1878992 | 0.1285236 | 0.1795962 | 0.1375931 | 0.1398496 | 0.1378665 | 0.1473959 | 0.1774362 | 0.1258695 | 0.1345309317 | 0.1456932 | 0.1914223 | 0.1714714 | 0.1702804 | 0.02485186 | 0.03684052452 | 0.04330847 | 0.02645007
0.001348 | 952 | 0.1196548 | 0.2076454 | 0.1383456 | 0.1383417 | 0.1427189 | 0.1297059 | 0.1844609 | 0.1081139 | 0.1171624 | 0.1417029 | 0.157614 | 0.1525978 | 0.1326432 | 0.1219005 | 0.1662711 | 0.1345624 | 0.1729924 | 0.146503 | 0.147805 | 0.1240957 | 0.1753316 | 0.1236523 | 0.1427329 | 0.1635354 | 0.1248105 | 0.1224394 | 0.1255182 | 0.1635354 | 0.131159 | 0.1369948 | 0.1871392 | 0.128585 | 0.1779699 | 0.1375856 | 0.1398519 | 0.1374898 | 0.1475422 | 0.1775598 | 0.1253123 | 0.1345354468 | 0.1452546 | 0.191172 | 0.170768 | 0.1700644 | 0.02450171 | 0.03669920564 | 0.04315057 | 0.0263004
0.001203 | 951 | 0.1185393 | 0.2082449 | 0.1374873 | 0.1374903 | 0.1413738 | 0.1285383 | 0.1835502 | 0.1082547 | 0.1166801 | 0.1418504 | 0.1576018 | 0.1512759 | 0.1323003 | 0.121177 | 0.1657926 | 0.1342396 | 0.1723461 | 0.1464239 | 0.1479156 | 0.1238011 | 0.1751637 | 0.1239254 | 0.1425756 | 0.163035 | 0.1247384 | 0.122544 | 0.125289 | 0.163035 | 0.1308099 | 0.1369748 | 0.1872657 | 0.1285816 | 0.1787047 | 0.1377942 | 0.1394844 | 0.1375589 | 0.1477463 | 0.1773483 | 0.1252492 | 0.1341173947 | 0.1457703 | 0.1909893 | 0.1710918 | 0.1695235 | 0.02426123 | 0.03659094125 | 0.04299948 | 0.02626568
0.00111 | 950 | 0.1175542 | 0.2065372 | 0.136107 | 0.1361099 | 0.1410417 | 0.1274155 | 0.1829101 | 0.1088247 | 0.1165051 | 0.1405993 | 0.1577567 | 0.152364 | 0.1320692 | 0.1210613 | 0.1668038 | 0.1353925 | 0.1724284 | 0.1454773 | 0.1477575 | 0.1239731 | 0.1763911 | 0.1238227 | 0.1422278 | 0.1633413 | 0.1246402 | 0.1224707 | 0.1254748 | 0.1633413 | 0.1311175 | 0.1378359 | 0.1881648 | 0.1278583 | 0.1771584 | 0.1374448 | 0.1400671 | 0.1372796 | 0.1479397 | 0.1768592 | 0.1252589 | 0.1343491077 | 0.1455643 | 0.1912533 | 0.1700649 | 0.1694544 | 0.02398056 | 0.03656900302 | 0.04302678 | 0.02627233
0.001072 | 949 | 0.1167315 | 0.2055611 | 0.1357532 | 0.1357536 | 0.1401094 | 0.1264066 | 0.1825394 | 0.1082703 | 0.1169958 | 0.1410562 | 0.1577148 | 0.1523912 | 0.1321372 | 0.1220066 | 0.1670539 | 0.135553 | 0.1731279 | 0.146017 | 0.1485134 | 0.1238619 | 0.1756618 | 0.1244384 | 0.142378 | 0.1635571 | 0.1257217 | 0.1233079 | 0.1251183 | 0.1635571 | 0.13119 | 0.1377489 | 0.1876544 | 0.1284083 | 0.1773732 | 0.1378816 | 0.1394996 | 0.1370988 | 0.1478282 | 0.1768047 | 0.1256011 | 0.1347434968 | 0.1452552 | 0.1908065 | 0.1690798 | 0.1695428 | 0.02374029 | 0.03673402593 | 0.04320439 | 0.02623502
0.000934 | 948 | 0.1159641 | 0.2046963 | 0.135012 | 0.1350094 | 0.1389962 | 0.1257769 | 0.1833789 | 0.1092071 | 0.1173019 | 0.1410042 | 0.1579031 | 0.1529893 | 0.1330827 | 0.1220338 | 0.1675313 | 0.1362085 | 0.1732698 | 0.1460981 | 0.1483431 | 0.1241093 | 0.1761679 | 0.1246404 | 0.1420717 | 0.1632085 | 0.1267839 | 0.1233953 | 0.1258198 | 0.1632085 | 0.1316155 | 0.1378182 | 0.1873347 | 0.128544 | 0.1775129 | 0.1378588 | 0.1401006 | 0.1375667 | 0.1480541 | 0.177046 | 0.125602 | 0.1341801882 | 0.1454873 | 0.1911549 | 0.1694757 | 0.1699174 | 0.02355345 | 0.0369248651 | 0.04324986 | 0.02635939
0.000904 | 947 | 0.1151738 | 0.2026875 | 0.1346348 | 0.1346385 | 0.138926 | 0.1246557 | 0.1828927 | 0.1093406 | 0.1171964 | 0.1415672 | 0.1581996 | 0.1540499 | 0.1326446 | 0.1220732 | 0.1682584 | 0.1373478 | 0.1739347 | 0.1462437 | 0.1483165 | 0.1250619 | 0.1763325 | 0.1245549 | 0.141856 | 0.1638259 | 0.126442 | 0.1237502 | 0.1264436 | 0.1638259 | 0.1319641 | 0.1388158 | 0.1871963 | 0.1291142 | 0.1763332 | 0.1383983 | 0.1400676 | 0.1375842 | 0.1488332 | 0.177506 | 0.1253957 | 0.1343263835 | 0.1454726 | 0.1915106 | 0.1690937 | 0.1698009 | 0.02336934 | 0.03714554012 | 0.04341825 | 0.0264389
0.000862 | 946 | 0.1144627 | 0.2024945 | 0.1337127 | 0.1337166 | 0.1384951 | 0.123798 | 0.183531 | 0.1102246 | 0.1179584 | 0.141182 | 0.1589418 | 0.1545889 | 0.1332956 | 0.1226343 | 0.168572 | 0.13827 | 0.1752172 | 0.1472601 | 0.1489909 | 0.1255612 | 0.177333 | 0.1249199 | 0.1424093 | 0.1637542 | 0.1271805 | 0.124567 | 0.1265615 | 0.1637542 | 0.1318905 | 0.1385688 | 0.1869368 | 0.1292447 | 0.1767429 | 0.138323 | 0.1405615 | 0.137143 | 0.1495758 | 0.1764947 | 0.1259435 | 0.1351336688 | 0.1457911 | 0.1924515 | 0.1691899 | 0.1703673 | 0.02323364 | 0.03762764484 | 0.04374193 | 0.02669302
0.000788 | 945 | 0.1139519 | 0.2011268 | 0.1334042 | 0.1333996 | 0.1377339 | 0.1230196 | 0.184431 | 0.1107798 | 0.1189344 | 0.1427659 | 0.1608418 | 0.1556639 | 0.1337719 | 0.1229647 | 0.1692691 | 0.1393322 | 0.1759655 | 0.1476677 | 0.1486426 | 0.1257255 | 0.177677 | 0.1253408 | 0.1422324 | 0.1642892 | 0.1281467 | 0.1243865 | 0.127044 | 0.1642892 | 0.1328867 | 0.1394015 | 0.18593 | 0.129773 | 0.1772624 | 0.1388122 | 0.1402364 | 0.1372837 | 0.1494334 | 0.1771552 | 0.1262915 | 0.1349052489 | 0.1462639 | 0.1923505 | 0.1694716 | 0.1712587 | 0.02313546 | 0.03804515302 | 0.04393434 | 0.02685934
0.000747 | 944 | 0.1135833 | 0.2013148 | 0.1333417 | 0.133345 | 0.1371162 | 0.1230716 | 0.1845324 | 0.1128131 | 0.1191095 | 0.1435084 | 0.1609484 | 0.1568535 | 0.133838 | 0.1233546 | 0.1700634 | 0.1404093 | 0.1767833 | 0.1484244 | 0.1493434 | 0.1267521 | 0.1781577 | 0.1257052 | 0.1418376 | 0.1648047 | 0.1292715 | 0.1250925 | 0.1275683 | 0.1648047 | 0.1335431 | 0.1397025 | 0.1864056 | 0.1299641 | 0.1765127 | 0.1392495 | 0.140242 | 0.1369449 | 0.149754 | 0.1773083 | 0.1258806 | 0.1349886358 | 0.1469 | 0.1930525 | 0.1704163 | 0.1717778 | 0.02294991 | 0.03856254369 | 0.04414177 | 0.02711924
0.000697 | 943 | 0.1132261 | 0.2023743 | 0.132913 | 0.13291 | 0.1377629 | 0.1219462 | 0.1848673 | 0.1134171 | 0.1197843 | 0.1436421 | 0.1626487 | 0.1579258 | 0.134491 | 0.1239617 | 0.1709557 | 0.1421961 | 0.1784481 | 0.1489463 | 0.1492478 | 0.1271689 | 0.179057 | 0.1258442 | 0.1419209 | 0.1656811 | 0.129106 | 0.1255493 | 0.1282856 | 0.1656812 | 0.1338642 | 0.1392701 | 0.1850868 | 0.1310074 | 0.17785 | 0.1393534 | 0.1401524 | 0.1373863 | 0.1510143 | 0.177154 | 0.1265435 | 0.1347721368 | 0.1470136 | 0.1938232 | 0.17063 | 0.1722701 | 0.0229641 | 0.03894498944 | 0.04456159 | 0.02722764
0.000688 | 942 | 0.1130567 | 0.201105 | 0.1326568 | 0.1326585 | 0.1374647 | 0.1220988 | 0.1853995 | 0.1148689 | 0.1203125 | 0.1442637 | 0.163588 | 0.1586661 | 0.1355687 | 0.1244047 | 0.1701449 | 0.1430067 | 0.1792305 | 0.1489148 | 0.150098 | 0.126963 | 0.178743 | 0.1263206 | 0.1427326 | 0.1671907 | 0.1299094 | 0.1257293 | 0.1278388 | 0.1671907 | 0.1335428 | 0.13962 | 0.1844365 | 0.1309622 | 0.1773086 | 0.1396782 | 0.1401095 | 0.1365532 | 0.1509377 | 0.176114 | 0.1258565 | 0.1349299699 | 0.1477704 | 0.1933377 | 0.1708069 | 0.1724803 | 0.02280506 | 0.03925350308 | 0.04475783 | 0.0272645
0.000711 | 941 | 0.1131174 | 0.2016181 | 0.133397 | 0.1334007 | 0.1372482 | 0.1226921 | 0.18539 | 0.1159383 | 0.1212628 | 0.1450054 | 0.1644398 | 0.1599693 | 0.1358085 | 0.1246566 | 0.170659 | 0.143956 | 0.1798413 | 0.1490896 | 0.1494417 | 0.1273813 | 0.1795341 | 0.1262529 | 0.1421345 | 0.1668299 | 0.1302372 | 0.1257817 | 0.1285324 | 0.1668299 | 0.1339461 | 0.139802 | 0.1841282 | 0.130933 | 0.1770226 | 0.1397172 | 0.1398676 | 0.1363755 | 0.1509479 | 0.17607 | 0.1254078 | 0.1344092041 | 0.1476292 | 0.1944275 | 0.1711439 | 0.1729359 | 0.02278822 | 0.03964642435 | 0.04490887 | 0.02754479
0.00057 | 940 | 0.1133455 | 0.2018097 | 0.1331471 | 0.1331435 | 0.1372183 | 0.1225633 | 0.1856013 | 0.1173067 | 0.1216864 | 0.1456605 | 0.1656973 | 0.161382 | 0.135604 | 0.124188 | 0.1706597 | 0.1446757 | 0.1801324 | 0.1510671 | 0.1493379 | 0.1270568 | 0.1793154 | 0.1261051 | 0.1414821 | 0.1671331 | 0.1301137 | 0.1260097 | 0.1286089 | 0.1671331 | 0.134218 | 0.139468 | 0.1832731 | 0.1314085 | 0.1775108 | 0.1395094 | 0.1391351 | 0.1357199 | 0.150322 | 0.1757882 | 0.1249317 | 0.1340933889 | 0.1486021 | 0.194042 | 0.1722655 | 0.1732725 | 0.0228798 | 0.04012135044 | 0.04499185 | 0.0276925
0.00061 | 939 | 0.1136731 | 0.2014767 | 0.1326901 | 0.1326862 | 0.1373024 | 0.1224116 | 0.1860298 | 0.1171435 | 0.1221994 | 0.1462529 | 0.166097 | 0.1621969 | 0.1358367 | 0.1243071 | 0.1706624 | 0.1448465 | 0.1807794 | 0.150192 | 0.1489417 | 0.1271125 | 0.1774631 | 0.1252673 | 0.141641 | 0.1676254 | 0.1304618 | 0.1257766 | 0.1278783 | 0.1676254 | 0.1328984 | 0.1383291 | 0.1817814 | 0.1311164 | 0.1768519 | 0.138762 | 0.1381072 | 0.1352293 | 0.1503347 | 0.175298 | 0.1252594 | 0.1335062534 | 0.1478001 | 0.1935123 | 0.1723352 | 0.1732084 | 0.02301562 | 0.04019304737 | 0.04515071 | 0.02768427
0.000576 | 938 | 0.1142627 | 0.2028024 | 0.1336145 | 0.1336139 | 0.1382726 | 0.1235716 | 0.1861669 | 0.1175656 | 0.1226325 | 0.146412 | 0.166878 | 0.1617458 | 0.1358509 | 0.1236601 | 0.1697611 | 0.1450926 | 0.1815002 | 0.1495941 | 0.1485759 | 0.1267413 | 0.1782561 | 0.1247193 | 0.1413968 | 0.1665422 | 0.1295641 | 0.1254821 | 0.1285075 | 0.1665422 | 0.1333885 | 0.1376288 | 0.1812019 | 0.1310125 | 0.1763098 | 0.138368 | 0.1379047 | 0.1343161 | 0.1492061 | 0.1737045 | 0.1240228 | 0.1327257454 | 0.1482987 | 0.1937118 | 0.1725967 | 0.1732262 | 0.02323149 | 0.04040464759 | 0.04533336 | 0.02778084
0.000544 | 937 | 0.1149937 | 0.2035696 | 0.1344382 | 0.1344365 | 0.1387629 | 0.1236709 | 0.1857104 | 0.1180257 | 0.1224772 | 0.1463486 | 0.1667506 | 0.1623091 | 0.1357286 | 0.1235472 | 0.1694108 | 0.1453656 | 0.1806593 | 0.1494815 | 0.1478651 | 0.1266505 | 0.1772619 | 0.1243874 | 0.1400835 | 0.166914 | 0.1294334 | 0.1246884 | 0.12756 | 0.166914 | 0.1329413 | 0.1374128 | 0.1800091 | 0.130984 | 0.1753704 | 0.1373975 | 0.1373835 | 0.1335362 | 0.1489791 | 0.1730928 | 0.1231503 | 0.132179603 | 0.1478114 | 0.1930348 | 0.1718555 | 0.1728318 | 0.02337031 | 0.04047306255 | 0.04512546 | 0.02771502
0.000547 | 936 | 0.115718 | 0.2051242 | 0.1346069 | 0.1346091 | 0.1391901 | 0.1252401 | 0.1847848 | 0.1178576 | 0.121875 | 0.1465563 | 0.1667119 | 0.161974 | 0.1352576 | 0.1231501 | 0.1680965 | 0.1456874 | 0.1807054 | 0.1489153 | 0.1472018 | 0.1252918 | 0.1756049 | 0.1227483 | 0.1394765 | 0.1664083 | 0.1285496 | 0.1239471 | 0.1269929 | 0.1664083 | 0.1315691 | 0.1361433 | 0.1784736 | 0.1300892 | 0.1756588 | 0.1366244 | 0.1363791 | 0.1330288 | 0.1484459 | 0.1713781 | 0.1222224 | 0.1309774071 | 0.1470915 | 0.1917721 | 0.1722253 | 0.1723626 | 0.02356104 | 0.04037251696 | 0.04513677 | 0.02752922
0.0005 | 935 | 0.1167093 | 0.2056228 | 0.1353169 | 0.135313 | 0.1397882 | 0.1261238 | 0.1838161 | 0.1173461 | 0.1215237 | 0.1459035 | 0.1659251 | 0.1611511 | 0.1350532 | 0.1222681 | 0.1664531 | 0.1449711 | 0.1799495 | 0.1484976 | 0.1456548 | 0.125512 | 0.1746113 | 0.1229801 | 0.1390989 | 0.1655906 | 0.1281173 | 0.1230321 | 0.1266552 | 0.1655906 | 0.1302765 | 0.1353312 | 0.1769027 | 0.1297476 | 0.1749672 | 0.1367389 | 0.1355644 | 0.1320355 | 0.1479324 | 0.1700474 | 0.1209247 | 0.1296365112 | 0.1460023 | 0.190753 | 0.1709451 | 0.1715495 | 0.02367 | 0.04016587138 | 0.04495121 | 0.02739949
0.000488 | 934 | 0.1173977 | 0.2059423 | 0.136162 | 0.1361596 | 0.1400465 | 0.1273373 | 0.1825834 | 0.1171195 | 0.1212316 | 0.1458737 | 0.1651609 | 0.1601978 | 0.1337494 | 0.1212426 | 0.165557 | 0.1440149 | 0.1782837 | 0.1469231 | 0.1455309 | 0.1237822 | 0.1732397 | 0.1215044 | 0.1373619 | 0.1649444 | 0.1265985 | 0.1220628 | 0.1247305 | 0.1649444 | 0.1292023 | 0.1344065 | 0.1758604 | 0.1294635 | 0.1730936 | 0.1346522 | 0.134553 | 0.131157 | 0.1462638 | 0.1692435 | 0.1194061 | 0.1286759228 | 0.1453807 | 0.1897259 | 0.170589 | 0.1704915 | 0.02388153 | 0.03990304843 | 0.04453561 | 0.02718552
0.000549 | 933 | 0.1181953 | 0.2067967 | 0.135736 | 0.1357373 | 0.1403427 | 0.1274995 | 0.1815878 | 0.1151821 | 0.1199682 | 0.1446858 | 0.1639637 | 0.1586744 | 0.1334279 | 0.1201073 | 0.1632756 | 0.1420056 | 0.1766654 | 0.1460346 | 0.1443039 | 0.1224067 | 0.1713994 | 0.1204187 | 0.137206 | 0.1633057 | 0.1253241 | 0.1208786 | 0.1241999 | 0.1633057 | 0.1274604 | 0.1323896 | 0.1746385 | 0.1273447 | 0.1717272 | 0.1335214 | 0.1331742 | 0.1309159 | 0.1446559 | 0.1681047 | 0.1188949 | 0.1275976449 | 0.1441056 | 0.1868759 | 0.168881 | 0.1693581 | 0.02404763 | 0.03944760934 | 0.04412662 | 0.02688485
0.000485 | 932 | 0.1187734 | 0.2069835 | 0.1365033 | 0.1364994 | 0.1406545 | 0.1278382 | 0.1806502 | 0.114715 | 0.1191463 | 0.1436261 | 0.1628103 | 0.1576436 | 0.1315309 | 0.1193878 | 0.16225 | 0.1414568 | 0.1747721 | 0.1439332 | 0.1427377 | 0.1218721 | 0.1701063 | 0.1199715 | 0.1353457 | 0.1624409 | 0.124818 | 0.1194201 | 0.1234449 | 0.1624409 | 0.1265649 | 0.1320249 | 0.1733066 | 0.1266636 | 0.1705614 | 0.1325024 | 0.1328284 | 0.1289221 | 0.1443636 | 0.1661407 | 0.1182706 | 0.1265319884 | 0.1426647 | 0.1856127 | 0.1681952 | 0.1680825 | 0.02422302 | 0.03888040781 | 0.04365794 | 0.02670165
0.000483 | 931 | 0.1192339 | 0.2079061 | 0.1364142 | 0.1364106 | 0.1410204 | 0.1288288 | 0.1783296 | 0.1131381 | 0.1178899 | 0.1423642 | 0.1610316 | 0.1557703 | 0.130197 | 0.1173338 | 0.1597174 | 0.1397588 | 0.1739716 | 0.1431019 | 0.1409878 | 0.1202504 | 0.1682665 | 0.117851 | 0.1343668 | 0.1612938 | 0.1224792 | 0.1182558 | 0.1217806 | 0.1612938 | 0.124712 | 0.1304559 | 0.1711435 | 0.1247274 | 0.1697012 | 0.1313007 | 0.1315307 | 0.1280762 | 0.1423304 | 0.1651201 | 0.1170361 | 0.1249227226 | 0.1418559 | 0.1837257 | 0.1672956 | 0.1667977 | 0.02429385 | 0.03845624626 | 0.04345796 | 0.02636342
0.000461 | 930 | 0.1192508 | 0.2074934 | 0.1370135 | 0.1370122 | 0.1409654 | 0.1288952 | 0.1764035 | 0.1115469 | 0.1160123 | 0.1411404 | 0.1600483 | 0.1546617 | 0.1289805 | 0.1163069 | 0.1583553 | 0.1383008 | 0.1713436 | 0.1413926 | 0.1400877 | 0.1188173 | 0.1665721 | 0.1159372 | 0.1329528 | 0.1595247 | 0.1217903 | 0.1171518 | 0.1210247 | 0.1595247 | 0.1235328 | 0.1295597 | 0.1703994 | 0.1237219 | 0.1686435 | 0.12982 | 0.1298588 | 0.1274752 | 0.1414381 | 0.1632164 | 0.1166325 | 0.1244340837 | 0.1400534 | 0.182461 | 0.1649672 | 0.164803 | 0.02428737 | 0.03782252595 | 0.04280254 | 0.02583197
0.000462 | 929 | 0.1191047 | 0.2070288 | 0.1368931 | 0.1368937 | 0.1406425 | 0.1293149 | 0.175608 | 0.1100568 | 0.1148139 | 0.1402564 | 0.1573944 | 0.1531588 | 0.1274359 | 0.1152724 | 0.1569625 | 0.1363987 | 0.1696601 | 0.1395971 | 0.1389188 | 0.1177414 | 0.1661519 | 0.1156993 | 0.13178 | 0.1574431 | 0.1197907 | 0.1154136 | 0.1186427 | 0.1574431 | 0.1214382 | 0.1282217 | 0.167809 | 0.1223651 | 0.1674585 | 0.1289508 | 0.1289708 | 0.1264693 | 0.1398165 | 0.1622583 | 0.1150513 | 0.1227034628 | 0.1392009 | 0.1799447 | 0.1632012 | 0.1631767 | 0.02439537 | 0.03733063862 | 0.0423816 | 0.02570166
0.000441 | 928 | 0.1188011 | 0.205545 | 0.1357421 | 0.135744 | 0.1405188 | 0.1288511 | 0.1732224 | 0.1088594 | 0.1142039 | 0.1386475 | 0.1563427 | 0.1508433 | 0.126007 | 0.1143173 | 0.1549195 | 0.1350097 | 0.1674312 | 0.1383661 | 0.1373894 | 0.1163664 | 0.1635809 | 0.1138747 | 0.1312831 | 0.155767 | 0.1186184 | 0.1145379 | 0.1180227 | 0.155767 | 0.121281 | 0.1268478 | 0.1672529 | 0.1213452 | 0.1652841 | 0.1276406 | 0.1284169 | 0.1258069 | 0.1384636 | 0.1615149 | 0.1141895 | 0.1210603341 | 0.1383748 | 0.1791059 | 0.1619221 | 0.1615173 | 0.02426347 | 0.03673216328 | 0.04182588 | 0.02518411
0.000393 | 927 | 0.1181422 | 0.206057 | 0.1355625 | 0.1355581 | 0.1397565 | 0.1279651 | 0.1712125 | 0.1076593 | 0.1126348 | 0.1370461 | 0.1541358 | 0.1491253 | 0.1249678 | 0.112351 | 0.1537067 | 0.1336837 | 0.1654803 | 0.1360732 | 0.1365095 | 0.114648 | 0.1618102 | 0.1132125 | 0.1302933 | 0.1537094 | 0.1168559 | 0.1131922 | 0.1167755 | 0.1537094 | 0.120063 | 0.1258168 | 0.1669925 | 0.1197366 | 0.1644784 | 0.1258764 | 0.1265414 | 0.1250666 | 0.1375333 | 0.1595708 | 0.1126064 | 0.1211045384 | 0.1359743 | 0.1768728 | 0.1600952 | 0.1603386 | 0.02421884 | 0.03620029241 | 0.04134164 | 0.02491713
0.00038 | 926 | 0.117263 | 0.2039479 | 0.1348081 | 0.1348045 | 0.1388391 | 0.1271089 | 0.170142 | 0.1056644 | 0.110843 | 0.1360519 | 0.1522858 | 0.1469713 | 0.1232114 | 0.1120188 | 0.1512566 | 0.1317592 | 0.1629106 | 0.1346692 | 0.1354678 | 0.1129359 | 0.1604856 | 0.1116128 | 0.1290666 | 0.1520119 | 0.1166884 | 0.1119519 | 0.1147865 | 0.1520119 | 0.1182188 | 0.124789 | 0.1648794 | 0.1188225 | 0.1636786 | 0.1251244 | 0.1260777 | 0.1240875 | 0.1359053 | 0.158657 | 0.112105 | 0.1199037433 | 0.1346946 | 0.1748467 | 0.1581477 | 0.158658 | 0.02391061 | 0.03542827442 | 0.04070015 | 0.02449024
0.000407 | 925 | 0.1162988 | 0.2022831 | 0.1335766 | 0.1335748 | 0.1368236 | 0.126251 | 0.1682025 | 0.1044701 | 0.1098763 | 0.1348371 | 0.1503635 | 0.1457832 | 0.1217365 | 0.1113608 | 0.1506214 | 0.1306876 | 0.1609228 | 0.1333301 | 0.1341501 | 0.1129371 | 0.1591344 | 0.1107726 | 0.1280325 | 0.1505198 | 0.1148498 | 0.111068 | 0.113477 | 0.1505198 | 0.1174316 | 0.1236677 | 0.1630817 | 0.117433 | 0.1621463 | 0.1240845 | 0.1247453 | 0.1238025 | 0.1346637 | 0.1574444 | 0.1109417 | 0.1190826073 | 0.1333818 | 0.1730528 | 0.1575931 | 0.1567068 | 0.02361072 | 0.03494997695 | 0.04020126 | 0.02425665
0.000363 | 924 | 0.1149119 | 0.2002445 | 0.1323053 | 0.1323073 | 0.1349404 | 0.1259039 | 0.1667361 | 0.1039242 | 0.1086373 | 0.1341498 | 0.1494315 | 0.1436539 | 0.1200752 | 0.1094114 | 0.1488827 | 0.1288506 | 0.1596101 | 0.132447 | 0.1327998 | 0.111524 | 0.1584731 | 0.1099537 | 0.1262607 | 0.1491184 | 0.1140369 | 0.1102466 | 0.1128773 | 0.1491184 | 0.1167438 | 0.1233631 | 0.1616763 | 0.1163363 | 0.160122 | 0.1232778 | 0.1243954 | 0.122866 | 0.1334789 | 0.1566969 | 0.1101807 | 0.1179014072 | 0.1308881 | 0.1709597 | 0.1548707 | 0.1557582 | 0.02331881 | 0.03460926935 | 0.03987626 | 0.02377932
0.000382 | 923 | 0.113366 | 0.1979552 | 0.1301972 | 0.1301972 | 0.1341735 | 0.1235183 | 0.1657958 | 0.1016318 | 0.1071275 | 0.1323294 | 0.1473004 | 0.1425476 | 0.1195271 | 0.1081867 | 0.1467855 | 0.1270612 | 0.1585797 | 0.130524 | 0.1328343 | 0.11015 | 0.1571015 | 0.1099837 | 0.1270401 | 0.1477162 | 0.1137623 | 0.108496 | 0.1112918 | 0.1477162 | 0.1153886 | 0.1225738 | 0.1613829 | 0.1154174 | 0.1603396 | 0.1224701 | 0.1229179 | 0.1221967 | 0.1324709 | 0.1561236 | 0.1094531 | 0.1172584146 | 0.1302871 | 0.1704132 | 0.1536172 | 0.1539585 | 0.02298677 | 0.03396873176 | 0.03961729 | 0.02362273
0.000338 | 922 | 0.1120118 | 0.1961876 | 0.129176 | 0.1291737 | 0.1329917 | 0.1212212 | 0.1643995 | 0.1013634 | 0.1061957 | 0.1316238 | 0.1462666 | 0.1423376 | 0.1187719 | 0.1072746 | 0.1465944 | 0.1272178 | 0.1565898 | 0.1292113 | 0.1321445 | 0.10971 | 0.1560306 | 0.1081462 | 0.1260651 | 0.1468964 | 0.1125549 | 0.1085481 | 0.1107579 | 0.1468964 | 0.1151849 | 0.1222347 | 0.1592564 | 0.1141294 | 0.1583978 | 0.1205853 | 0.1231421 | 0.1209688 | 0.1317328 | 0.1541302 | 0.1086463 | 0.1156954542 | 0.1297132 | 0.1675185 | 0.1524582 | 0.1532597 | 0.02266834 | 0.03371354938 | 0.03912298 | 0.02341841
0.000337 | 921 | 0.1105512 | 0.1941511 | 0.1285664 | 0.1285627 | 0.1317883 | 0.1214915 | 0.1625236 | 0.1001402 | 0.105732 | 0.1302836 | 0.1457817 | 0.141687 | 0.117284 | 0.1069862 | 0.1466566 | 0.126876 | 0.1567413 | 0.1291194 | 0.1309313 | 0.1090491 | 0.1552376 | 0.1071915 | 0.125286 | 0.1451833 | 0.1117228 | 0.1074536 | 0.1101727 | 0.1451833 | 0.1142311 | 0.1211779 | 0.1592177 | 0.1133796 | 0.1575898 | 0.1199674 | 0.1229401 | 0.1209357 | 0.1307979 | 0.1540625 | 0.1086926 | 0.1156519055 | 0.1284714 | 0.1672142 | 0.1498298 | 0.1518439 | 0.02226197 | 0.0334793441 | 0.03916093 | 0.02340028
0.000377 | 920 | 0.1088374 | 0.1923097 | 0.1264393 | 0.1264425 | 0.1301817 | 0.1197398 | 0.1618922 | 0.09978 | 0.1053504 | 0.1300518 | 0.1450091 | 0.1396465 | 0.1169307 | 0.106317 | 0.1447316 | 0.1248083 | 0.1555892 | 0.1279686 | 0.1301709 | 0.1082548 | 0.1545577 | 0.1070023 | 0.125067 | 0.1449239 | 0.1108663 | 0.1068685 | 0.1097273 | 0.1449239 | 0.1134305 | 0.1213798 | 0.156938 | 0.1122653 | 0.1569392 | 0.1202758 | 0.1216945 | 0.1197457 | 0.1296908 | 0.1520321 | 0.1075016 | 0.1159277409 | 0.1284806 | 0.1655524 | 0.1491913 | 0.151399 | 0.0218311 | 0.03307346627 | 0.03887002 | 0.02301533
0.00028 | 919 | 0.107276 | 0.1903172 | 0.1254207 | 0.1254232 | 0.1290157 | 0.1181981 | 0.1614341 | 0.09892892 | 0.104529 | 0.1295583 | 0.1442466 | 0.1394464 | 0.1158933 | 0.105511 | 0.145047 | 0.1249232 | 0.1537773 | 0.1270379 | 0.1290124 | 0.1074014 | 0.1524817 | 0.1065938 | 0.1231837 | 0.1428923 | 0.1095847 | 0.1070248 | 0.109238 | 0.1428923 | 0.1123822 | 0.1204564 | 0.1556887 | 0.112567 | 0.1567514 | 0.1182893 | 0.1208061 | 0.1197401 | 0.1283476 | 0.1519974 | 0.1068256 | 0.1153116226 | 0.1271159 | 0.1647091 | 0.1487347 | 0.1506771 | 0.02143579 | 0.03286283463 | 0.03842406 | 0.02275695
0.000226 | 918 | 0.1058658 | 0.1879094 | 0.1234937 | 0.1234958 | 0.1274322 | 0.1161739 | 0.1602219 | 0.09842446 | 0.1045302 | 0.1277994 | 0.1441237 | 0.1394374 | 0.115245 | 0.1055161 | 0.1438765 | 0.1244564 | 0.154049 | 0.1271387 | 0.1287189 | 0.1061103 | 0.1516954 | 0.1054668 | 0.1232759 | 0.1425525 | 0.1093405 | 0.1060983 | 0.1083879 | 0.1425525 | 0.1122217 | 0.120073 | 0.1549782 | 0.1112154 | 0.1550299 | 0.1188493 | 0.120355 | 0.1180652 | 0.1281186 | 0.151629 | 0.1068455 | 0.1144296825 | 0.1261828 | 0.1640879 | 0.1476399 | 0.1498246 | 0.02087779 | 0.03264521807 | 0.0384959 | 0.02259113
0.000338 | 917 | 0.1045705 | 0.1857812 | 0.122686 | 0.1226847 | 0.1266477 | 0.1154112 | 0.1586932 | 0.09810258 | 0.1030972 | 0.1276881 | 0.1435375 | 0.139175 | 0.1140041 | 0.1048155 | 0.1428762 | 0.1241634 | 0.1521099 | 0.125542 | 0.1273046 | 0.1064001 | 0.1516341 | 0.1051896 | 0.1218927 | 0.142346 | 0.1085336 | 0.1049592 | 0.1078022 | 0.142346 | 0.1117105 | 0.1192628 | 0.1541429 | 0.1113665 | 0.1542698 | 0.117541 | 0.1200332 | 0.1176586 | 0.1275261 | 0.1510004 | 0.1059726 | 0.1140202805 | 0.1259513 | 0.1617639 | 0.1472198 | 0.1487589 | 0.02071266 | 0.03256220371 | 0.038003 | 0.02242221
0.000316 | 916 | 0.1034085 | 0.1843458 | 0.1210753 | 0.1210733 | 0.1247901 | 0.1142676 | 0.1593904 | 0.09879463 | 0.1030165 | 0.1273914 | 0.1421515 | 0.1381362 | 0.1140432 | 0.1040914 | 0.1420063 | 0.123114 | 0.1521049 | 0.125882 | 0.12807 | 0.1053295 | 0.1509641 | 0.1051193 | 0.1217041 | 0.1416784 | 0.1084513 | 0.1048035 | 0.1071189 | 0.1416784 | 0.111244 | 0.1194453 | 0.1531574 | 0.1102696 | 0.1538755 | 0.1176594 | 0.1189679 | 0.1171611 | 0.1264265 | 0.1504226 | 0.1054614 | 0.1131945327 | 0.1247674 | 0.1620331 | 0.1483197 | 0.1483882 | 0.02051375 | 0.03240163252 | 0.03800335 | 0.02229764
0.000312 | 915 | 0.1025876 | 0.1834887 | 0.120367 | 0.1203681 | 0.1236951 | 0.1130988 | 0.1577242 | 0.09666361 | 0.1022159 | 0.1278983 | 0.1417273 | 0.1382376 | 0.1130559 | 0.1036167 | 0.1419092 | 0.1233533 | 0.1510292 | 0.1243248 | 0.1256741 | 0.1053815 | 0.1506329 | 0.103959 | 0.1213433 | 0.1414702 | 0.1079096 | 0.1044358 | 0.1065109 | 0.1414702 | 0.11062 | 0.1186789 | 0.1523541 | 0.1092824 | 0.152125 | 0.1166611 | 0.1182777 | 0.1170549 | 0.1260587 | 0.1497311 | 0.1056214 | 0.113239482 | 0.1242628 | 0.1600323 | 0.1465787 | 0.1473205 | 0.02049403 | 0.03243814409 | 0.03773472 | 0.02240641
0.000287 | 914 | 0.1015173 | 0.1829999 | 0.1195077 | 0.1195049 | 0.1238371 | 0.1122961 | 0.1578782 | 0.09720965 | 0.1013592 | 0.126746 | 0.1411754 | 0.1370119 | 0.1124144 | 0.102739 | 0.1413291 | 0.1230211 | 0.1511446 | 0.1238911 | 0.1261791 | 0.1056216 | 0.1503283 | 0.1033187 | 0.1201338 | 0.1398489 | 0.1076245 | 0.1037466 | 0.1061282 | 0.1398489 | 0.1106029 | 0.1180532 | 0.1499956 | 0.1089292 | 0.152433 | 0.1155898 | 0.11837 | 0.1159033 | 0.1258738 | 0.1488544 | 0.1049623 | 0.1119955108 | 0.1234594 | 0.15901 | 0.1458039 | 0.1464621 | 0.02002017 | 0.03208409995 | 0.03776538 | 0.02220678
0.000338 | 913 | 0.1007974 | 0.180802 | 0.119086 | 0.1190823 | 0.1212892 | 0.1123912 | 0.1566504 | 0.09709485 | 0.1021447 | 0.1270528 | 0.1407097 | 0.1358267 | 0.1119013 | 0.1027296 | 0.1397091 | 0.1227298 | 0.1503143 | 0.1230218 | 0.1256583 | 0.1034868 | 0.1486987 | 0.1033277 | 0.1197965 | 0.1384672 | 0.1068722 | 0.1026316 | 0.105484 | 0.1384672 | 0.1096252 | 0.1170721 | 0.1501196 | 0.108126 | 0.1517513 | 0.115834 | 0.1177102 | 0.1164614 | 0.1256772 | 0.1479047 | 0.1043211 | 0.1116931066 | 0.1224817 | 0.1594081 | 0.1462898 | 0.1455844 | 0.01995819 | 0.03192069381 | 0.03755413 | 0.0219041
0.000291 | 912 | 0.1004582 | 0.181062 | 0.117896 | 0.1178997 | 0.122003 | 0.1109249 | 0.1559034 | 0.09591419 | 0.1017675 | 0.1263481 | 0.1405565 | 0.1355409 | 0.1113549 | 0.1023014 | 0.139463 | 0.1212651 | 0.1488997 | 0.1230595 | 0.124717 | 0.1036849 | 0.1476829 | 0.1028029 | 0.1192676 | 0.1385999 | 0.1059568 | 0.1023079 | 0.1051785 | 0.1385999 | 0.1086026 | 0.117193 | 0.1497611 | 0.1092314 | 0.1514289 | 0.1150334 | 0.117701 | 0.114186 | 0.1244137 | 0.1475616 | 0.1038939 | 0.1109958515 | 0.1222177 | 0.1578423 | 0.1449046 | 0.1450027 | 0.019667 | 0.03173303977 | 0.03720388 | 0.02176268
0.000323 | 911 | 0.09987311 | 0.1805882 | 0.1173924 | 0.1173874 | 0.1219633 | 0.1107656 | 0.1555159 | 0.0946147 | 0.100081 | 0.1265127 | 0.1399849 | 0.1351311 | 0.1106437 | 0.1016521 | 0.1387395 | 0.1199547 | 0.1479696 | 0.1211689 | 0.124089 | 0.1028059 | 0.1475715 | 0.1027629 | 0.1187155 | 0.1388089 | 0.1050738 | 0.1020387 | 0.1053321 | 0.1388089 | 0.1083202 | 0.1167207 | 0.1478475 | 0.1079243 | 0.1499019 | 0.1138997 | 0.1173126 | 0.1142276 | 0.1231758 | 0.1473739 | 0.1038387 | 0.1107355878 | 0.1222229 | 0.1579847 | 0.1452063 | 0.1441139 | 0.01954488 | 0.03146848083 | 0.03696904 | 0.02173585
0.000163 | 910 | 0.09934584 | 0.1790813 | 0.1170705 | 0.117068 | 0.1213848 | 0.1111123 | 0.1554788 | 0.09469009 | 0.09928131 | 0.1243374 | 0.1391422 | 0.1344095 | 0.1104521 | 0.1016667 | 0.1381227 | 0.1200569 | 0.1474477 | 0.1211466 | 0.1240126 | 0.1023053 | 0.1458582 | 0.1022989 | 0.1183076 | 0.1370388 | 0.1042575 | 0.1020604 | 0.1045949 | 0.1370388 | 0.1085039 | 0.1155997 | 0.1495068 | 0.1074969 | 0.1489318 | 0.1139006 | 0.1160293 | 0.1140534 | 0.1227346 | 0.146762 | 0.1022372 | 0.1102780625 | 0.1204231 | 0.1571177 | 0.1443601 | 0.1437587 | 0.01962972 | 0.03152626008 | 0.03685013 | 0.0215493
0.000223 | 909 | 0.09914907 | 0.1778167 | 0.116555 | 0.1165553 | 0.1205918 | 0.1104948 | 0.1539305 | 0.09567662 | 0.09953772 | 0.123821 | 0.1378058 | 0.1339811 | 0.1099367 | 0.1014394 | 0.1387551 | 0.1192824 | 0.1484597 | 0.1209434 | 0.1234929 | 0.1022649 | 0.1457779 | 0.1019713 | 0.118346 | 0.1363252 | 0.1034162 | 0.1005625 | 0.103896 | 0.1363252 | 0.1068054 | 0.1154566 | 0.1479623 | 0.1064233 | 0.1485845 | 0.1132913 | 0.1159252 | 0.1135618 | 0.1221466 | 0.1455021 | 0.1029567 | 0.1104146913 | 0.1205687 | 0.1575114 | 0.1438536 | 0.14287 | 0.0194389 | 0.03133104369 | 0.03709879 | 0.02140316
0.000296 | 908 | 0.09879587 | 0.1791766 | 0.1162039 | 0.1162029 | 0.1201279 | 0.1098035 | 0.1528944 | 0.09514799 | 0.09932385 | 0.1231829 | 0.1388709 | 0.1341047 | 0.1095272 | 0.09977271 | 0.13761 | 0.1194022 | 0.1478413 | 0.1210381 | 0.1227402 | 0.1036885 | 0.1450778 | 0.1015847 | 0.117369 | 0.1365466 | 0.1041516 | 0.1009687 | 0.1026736 | 0.1365466 | 0.1064496 | 0.1155904 | 0.1471879 | 0.1063701 | 0.1482561 | 0.113174 | 0.115448 | 0.114118 | 0.121385 | 0.1447313 | 0.1008146 | 0.1103474423 | 0.1207042 | 0.1562936 | 0.1439222 | 0.1427081 | 0.01939188 | 0.03088272177 | 0.0369389 | 0.02126545
0.00027 | 907 | 0.09840348 | 0.1774122 | 0.1160249 | 0.1160206 | 0.1196331 | 0.1093011 | 0.1534621 | 0.09343033 | 0.09853117 | 0.1244204 | 0.1375744 | 0.1326106 | 0.1098816 | 0.1002647 | 0.1368086 | 0.1182508 | 0.1473518 | 0.1185705 | 0.1227769 | 0.1017479 | 0.1458614 | 0.100975 | 0.1174414 | 0.1360187 | 0.1030326 | 0.1007376 | 0.1030562 | 0.1360187 | 0.1063313 | 0.1162868 | 0.14704 | 0.1058005 | 0.14744 | 0.1119291 | 0.1146234 | 0.1128346 | 0.1216859 | 0.1450981 | 0.1004818 | 0.1092891619 | 0.1187923 | 0.1552372 | 0.143237 | 0.1424002 | 0.01934257 | 0.03091871552 | 0.03681841 | 0.02133266
0.000334 | 906 | 0.09792535 | 0.1772014 | 0.1157277 | 0.1157255 | 0.1199226 | 0.1096523 | 0.1527684 | 0.0940542 | 0.09809686 | 0.1233806 | 0.1372174 | 0.134239 | 0.1090773 | 0.09977532 | 0.1364731 | 0.1183696 | 0.1454186 | 0.1190192 | 0.1222214 | 0.1012598 | 0.1436486 | 0.1014419 | 0.1156346 | 0.1349546 | 0.1030454 | 0.09989514 | 0.1022796 | 0.1349546 | 0.105841 | 0.1155584 | 0.1466905 | 0.1062342 | 0.1475222 | 0.1129751 | 0.1148833 | 0.1128443 | 0.1210921 | 0.143522 | 0.1007015 | 0.1080126837 | 0.1194658 | 0.1549093 | 0.1423026 | 0.1420121 | 0.01924251 | 0.03086109832 | 0.03633048 | 0.02111916
0.000323 | 905 | 0.09746672 | 0.1772054 | 0.1146224 | 0.1146215 | 0.1183282 | 0.1085756 | 0.1525805 | 0.09399321 | 0.09828306 | 0.1232331 | 0.1373874 | 0.1326291 | 0.1096544 | 0.09946429 | 0.1351133 | 0.1171152 | 0.1453226 | 0.1188669 | 0.1209339 | 0.1006909 | 0.1440629 | 0.1007717 | 0.1163081 | 0.1341028 | 0.100515 | 0.09859346 | 0.1022151 | 0.1341028 | 0.1050915 | 0.114862 | 0.1465745 | 0.1059382 | 0.146885 | 0.1119055 | 0.1141402 | 0.1111566 | 0.1207702 | 0.1421514 | 0.09992829 | 0.1072623283 | 0.11934 | 0.1564987 | 0.1427949 | 0.1413333 | 0.01905286 | 0.03068945743 | 0.03630727 | 0.02099418
0.000266 | 904 | 0.09730568 | 0.1751883 | 0.1146466 | 0.1146505 | 0.1183828 | 0.1082422 | 0.1509142 | 0.09386129 | 0.09727619 | 0.1218623 | 0.1361531 | 0.1315781 | 0.1077075 | 0.0993463 | 0.1346688 | 0.1175405 | 0.1451719 | 0.1192141 | 0.120965 | 0.100695 | 0.1431209 | 0.1002283 | 0.115323 | 0.1335469 | 0.1011737 | 0.09878685 | 0.1009045 | 0.1335469 | 0.1037298 | 0.113661 | 0.1452456 | 0.1060544 | 0.1446403 | 0.1113679 | 0.1120151 | 0.1120965 | 0.1201335 | 0.1421984 | 0.100352 | 0.1075209454 | 0.1182851 | 0.1545258 | 0.142006 | 0.1410097 | 0.01915697 | 0.030933531 | 0.03627372 | 0.02119517
0.00032 | 903 | 0.09699487 | 0.1758035 | 0.1143136 | 0.1143131 | 0.1181262 | 0.1079564 | 0.1490154 | 0.09296393 | 0.09782367 | 0.1222243 | 0.1351277 | 0.132193 | 0.1067286 | 0.09774905 | 0.1352876 | 0.117412 | 0.1449174 | 0.1173182 | 0.1208112 | 0.09877006 | 0.1419355 | 0.09928425 | 0.1137257 | 0.1335011 | 0.1004691 | 0.09797501 | 0.101386 | 0.1335011 | 0.1035218 | 0.1142611 | 0.1439383 | 0.1054689 | 0.1460127 | 0.1103128 | 0.1131235 | 0.111924 | 0.1192622 | 0.141913 | 0.09957757 | 0.1063975543 | 0.117992 | 0.1533448 | 0.1407841 | 0.1403321 | 0.01903488 | 0.03068167903 | 0.03620619 | 0.02094727
0.000333 | 902 | 0.09661169 | 0.1734797 | 0.1141081 | 0.1141109 | 0.1168133 | 0.1067826 | 0.1497248 | 0.09383049 | 0.09813126 | 0.1222882 | 0.1373905 | 0.1318049 | 0.1089424 | 0.09900413 | 0.1348184 | 0.1165517 | 0.144352 | 0.1181257 | 0.1197398 | 0.09962141 | 0.141637 | 0.09944749 | 0.1147807 | 0.1346461 | 0.1003541 | 0.09711085 | 0.1006034 | 0.1346461 | 0.1030389 | 0.1136539 | 0.1437563 | 0.1049342 | 0.1448032 | 0.1103021 | 0.1115049 | 0.1106398 | 0.1188699 | 0.1407149 | 0.09958271 | 0.1062615812 | 0.1177511 | 0.1535966 | 0.1403986 | 0.1399651 | 0.01895738 | 0.030594429 | 0.0360639 | 0.02111644
0.000342 | 901 | 0.09647905 | 0.1743142 | 0.1142443 | 0.1142438 | 0.1178719 | 0.10801 | 0.1483599 | 0.092979 | 0.09695792 | 0.1224939 | 0.1357452 | 0.1307453 | 0.1075819 | 0.09841408 | 0.1337263 | 0.1162553 | 0.1445125 | 0.11741 | 0.1182099 | 0.09905179 | 0.1402579 | 0.09982785 | 0.1134755 | 0.1335217 | 0.1006895 | 0.09676978 | 0.1012906 | 0.1335217 | 0.1016427 | 0.1122334 | 0.1439428 | 0.104395 | 0.1436247 | 0.1097169 | 0.1115931 | 0.1097169 | 0.1188151 | 0.1399016 | 0.09858838 | 0.1052436456 | 0.1167148 | 0.1534918 | 0.1411782 | 0.1392384 | 0.01885638 | 0.03039396554 | 0.03610338 | 0.02091312
0.000282 | 900 | 0.09623842 | 0.1753779 | 0.1131598 | 0.1131583 | 0.1176988 | 0.1076075 | 0.1469784 | 0.09284575 | 0.09621204 | 0.1220846 | 0.1351868 | 0.1298807 | 0.1071355 | 0.0973198 | 0.1319519 | 0.115456 | 0.143376 | 0.1168142 | 0.1179491 | 0.09806289 | 0.1398634 | 0.09910535 | 0.11335 | 0.1330485 | 0.09990259 | 0.09615166 | 0.09968131 | 0.1330485 | 0.1034029 | 0.1125437 | 0.1432607 | 0.1034315 | 0.143058 | 0.1091725 | 0.111034 | 0.1092862 | 0.1170096 | 0.1384686 | 0.09796642 | 0.1047397107 | 0.1173223 | 0.1520454 | 0.1404541 | 0.1389618 | 0.01891198 | 0.03045998886 | 0.03582359 | 0.02064888
0.000252 | 899 | 0.1021008 | 0.173169 | 0.1142226 | 0.1142201 | 0.1165037 | 0.1079463 | 0.1472929 | 0.09242875 | 0.09611743 | 0.1216869 | 0.1343935 | 0.1305155 | 0.1064027 | 0.09707128 | 0.1323157 | 0.115891 | 0.1440249 | 0.1163665 | 0.1173316 | 0.09810107 | 0.1403719 | 0.09760576 | 0.1130214 | 0.1331364 | 0.09826509 | 0.09524563 | 0.09854673 | 0.1331364 | 0.100927 | 0.1125951 | 0.1415922 | 0.1041921 | 0.1426438 | 0.1083299 | 0.1099528 | 0.1089175 | 0.1170281 | 0.1379861 | 0.09687239 | 0.1041543856 | 0.1163391 | 0.1520854 | 0.1408994 | 0.1386909 | 0.01666283 | 0.02880411595 | 0.03598799 | 0.01624695
0.000232 | 898 | 0.09289279 | 0.1735504 | 0.1130611 | 0.1130582 | 0.1182265 | 0.1084222 | 0.1467321 | 0.0918146 | 0.09633304 | 0.120352 | 0.1345903 | 0.1297354 | 0.1062798 | 0.09506226 | 0.1319845 | 0.1153332 | 0.1427057 | 0.1146149 | 0.1175501 | 0.09703013 | 0.1405596 | 0.09645405 | 0.1115606 | 0.1312409 | 0.09887694 | 0.0947139 | 0.09841599 | 0.1312409 | 0.1017478 | 0.110697 | 0.1436201 | 0.1036323 | 0.1422447 | 0.1077245 | 0.1097645 | 0.1074777 | 0.1159616 | 0.1383392 | 0.09667618 | 0.1031825393 | 0.1165159 | 0.1531027 | 0.1413999 | 0.1378747 | 0.01955992 | 0.02745226957 | 0.03565965 | 0.01942107
0.000235 | 897 | 0.0900062 | 0.1730511 | 0.1127699 | 0.1127667 | 0.1156712 | 0.1085413 | 0.1450626 | 0.09364474 | 0.09579697 | 0.1209288 | 0.1342674 | 0.1289823 | 0.1050757 | 0.09599021 | 0.1297367 | 0.1132371 | 0.1419204 | 0.1136213 | 0.1164244 | 0.09623992 | 0.1385441 | 0.09697585 | 0.1106203 | 0.1313766 | 0.09807123 | 0.09448988 | 0.09780576 | 0.1313766 | 0.09993381 | 0.1099089 | 0.1403816 | 0.1020011 | 0.1401822 | 0.1077576 | 0.1100825 | 0.1069126 | 0.1156271 | 0.1364997 | 0.09538955 | 0.1031325087 | 0.1143321 | 0.1511111 | 0.1398134 | 0.1367777 | 0.01746831 | 0.02806094848 | 0.03546308 | 0.0201501
0.000248 | 896 | 0.09571628 | 0.1732918 | 0.1127243 | 0.112722 | 0.1166739 | 0.1080575 | 0.1447711 | 0.09143666 | 0.09478777 | 0.1197572 | 0.1338094 | 0.1272653 | 0.1050017 | 0.09470865 | 0.1302308 | 0.1124321 | 0.1406283 | 0.1132461 | 0.116446 | 0.09585481 | 0.1353952 | 0.09545016 | 0.1105703 | 0.1292414 | 0.09629283 | 0.09359338 | 0.09752377 | 0.1292414 | 0.09880831 | 0.1101788 | 0.1401117 | 0.1031058 | 0.1411283 | 0.1071207 | 0.1092604 | 0.1074423 | 0.1161762 | 0.1369378 | 0.09595659 | 0.1022969484 | 0.1126921 | 0.1509392 | 0.1379492 | 0.1365019 | 0.0156681 | 0.03329322487 | 0.03513912 | 0.02232319
0.000327 | 895 | 0.09760652 | 0.1737238 | 0.1129007 | 0.1129016 | 0.1163766 | 0.1067744 | 0.1428241 | 0.09007502 | 0.09430518 | 0.1199766 | 0.1314958 | 0.1281369 | 0.1040516 | 0.09378567 | 0.1292973 | 0.1138844 | 0.1413485 | 0.1127106 | 0.1147948 | 0.09526305 | 0.1362085 | 0.09609056 | 0.1111746 | 0.1288729 | 0.09595781 | 0.09412834 | 0.09620051 | 0.1288729 | 0.09796582 | 0.1090194 | 0.1390755 | 0.1031583 | 0.1393623 | 0.1053198 | 0.1084868 | 0.1061214 | 0.115104 | 0.1358281 | 0.09526656 | 0.1020216793 | 0.113222 | 0.1489179 | 0.1369219 | 0.1356306 | 0.02425908 | 0.03185422719 | 0.03531345 | 0.02719545
0.000293 | 894 | 0.09537697 | 0.1728066 | 0.1119451 | 0.1119426 | 0.117141 | 0.1084243 | 0.1414808 | 0.09054175 | 0.09461845 | 0.1197208 | 0.1324359 | 0.1267365 | 0.1045076 | 0.09325406 | 0.1288015 | 0.1132155 | 0.1407965 | 0.111896 | 0.1143301 | 0.09405033 | 0.1350159 | 0.09469151 | 0.1088328 | 0.1290498 | 0.09590636 | 0.09214679 | 0.09488408 | 0.1290498 | 0.09841353 | 0.1087507 | 0.1398357 | 0.102475 | 0.1387017 | 0.1053716 | 0.1078019 | 0.1043231 | 0.113681 | 0.1340957 | 0.09390923 | 0.1014972627 | 0.1127131 | 0.1482804 | 0.1380827 | 0.1343228 | 0.01841049 | 0.02664950304 | 0.03517793 | 0.01612286
0.000322 | 893 | 0.09594414 | 0.1733843 | 0.1116128 | 0.1116144 | 0.1156398 | 0.1078059 | 0.1409122 | 0.08971987 | 0.09344463 | 0.1184739 | 0.1302913 | 0.126624 | 0.1025357 | 0.09416761 | 0.1283056 | 0.1129657 | 0.1396059 | 0.1112918 | 0.1154776 | 0.09410066 | 0.1342236 | 0.0946413 | 0.1080285 | 0.1275706 | 0.09442744 | 0.09183505 | 0.09565888 | 0.1275706 | 0.09779871 | 0.10916 | 0.1365028 | 0.09945168 | 0.1381356 | 0.1047432 | 0.106019 | 0.1045408 | 0.1132897 | 0.1326573 | 0.09381374 | 0.1006626859 | 0.1138771 | 0.1494021 | 0.1370796 | 0.1331636 | 0.01868358 | 0.02808149345 | 0.03487819 | 0.01982213
0.000317 | 892 | 0.09904354 | 0.171244 | 0.1112749 | 0.1112785 | 0.1153942 | 0.1071773 | 0.1407163 | 0.09058155 | 0.09301266 | 0.1182617 | 0.1309602 | 0.1255831 | 0.1028269 | 0.09319029 | 0.1254133 | 0.1100212 | 0.1402011 | 0.1100346 | 0.1119774 | 0.09344185 | 0.1341413 | 0.09223308 | 0.1079601 | 0.1261241 | 0.09414506 | 0.09096511 | 0.09299814 | 0.1261241 | 0.09791512 | 0.1078672 | 0.1349706 | 0.1024734 | 0.1369667 | 0.1038364 | 0.1055899 | 0.1035695 | 0.112211 | 0.1316335 | 0.09231683 | 0.09946321696 | 0.1110366 | 0.1473026 | 0.1358753 | 0.1329858 | 0.01488319 | 0.02839686163 | 0.03502732 | 0.01659422
0.000323 | 891 | 0.09723508 | 0.1694581 | 0.1116024 | 0.1116037 | 0.1151498 | 0.1081256 | 0.1410988 | 0.08956672 | 0.09177368 | 0.1184074 | 0.1298934 | 0.1240724 | 0.1027981 | 0.09317081 | 0.1254337 | 0.1095473 | 0.1379377 | 0.109354 | 0.1113849 | 0.09253908 | 0.1331596 | 0.09234802 | 0.1078508 | 0.1263417 | 0.0922776 | 0.09038737 | 0.09334148 | 0.1263417 | 0.09511768 | 0.1082775 | 0.1373605 | 0.09910708 | 0.1377941 | 0.1035205 | 0.1046032 | 0.1045181 | 0.1110088 | 0.1313168 | 0.09278188 | 0.09864101559 | 0.1102048 | 0.1457086 | 0.135816 | 0.1321283 | 0.01442008 | 0.02592594549 | 0.03446106 | 0.02022568
0.00037 | 890 | 0.0953551 | 0.1710193 | 0.1100223 | 0.1100228 | 0.1137497 | 0.1062818 | 0.1396324 | 0.0893037 | 0.09094502 | 0.1162724 | 0.129521 | 0.1235281 | 0.1032474 | 0.09133782 | 0.1256533 | 0.1101287 | 0.1367377 | 0.108713 | 0.1117807 | 0.09156215 | 0.1326114 | 0.09150868 | 0.1088185 | 0.1252877 | 0.09344233 | 0.08969696 | 0.09440099 | 0.1252877 | 0.09534517 | 0.1080709 | 0.1356877 | 0.09963729 | 0.1364887 | 0.1003675 | 0.1058127 | 0.1019274 | 0.1114494 | 0.1303217 | 0.09307445 | 0.09879694879 | 0.1083439 | 0.1448383 | 0.1342553 | 0.130699 | 0.01797804 | 0.03328277171 | 0.03415765 | 0.02150923
0.000336 | 889 | 0.09559052 | 0.1668986 | 0.1086568 | 0.1086556 | 0.1117743 | 0.1052918 | 0.1374307 | 0.08826283 | 0.09159683 | 0.1178896 | 0.1282285 | 0.1226151 | 0.1006877 | 0.09056896 | 0.1233143 | 0.1082873 | 0.1360953 | 0.108354 | 0.1123476 | 0.09251999 | 0.1296938 | 0.09215909 | 0.1078847 | 0.1245314 | 0.09200452 | 0.08880031 | 0.09076456 | 0.1245314 | 0.09527501 | 0.1068635 | 0.1347813 | 0.09910616 | 0.1335226 | 0.102677 | 0.1038791 | 0.1033946 | 0.1088064 | 0.1295535 | 0.09199607 | 0.0981927067 | 0.1100008 | 0.1447688 | 0.1312119 | 0.130312 | 0.01881677 | 0.02796248905 | 0.03399951 | 0.01755457
0.000504 | 888 | 0.09260292 | 0.1672489 | 0.1100152 | 0.1100149 | 0.1122167 | 0.1063026 | 0.1395942 | 0.08682573 | 0.09107952 | 0.1169595 | 0.1262982 | 0.1195853 | 0.1011923 | 0.09054739 | 0.1226017 | 0.1050462 | 0.1351595 | 0.1080523 | 0.1111151 | 0.08979943 | 0.1297821 | 0.09086455 | 0.1065901 | 0.1225298 | 0.090116 | 0.08765666 | 0.09132577 | 0.1225298 | 0.0943972 | 0.1049483 | 0.1329096 | 0.09716642 | 0.1345417 | 0.1013038 | 0.1052077 | 0.1028568 | 0.1099692 | 0.1285768 | 0.09070732 | 0.09801476449 | 0.108117 | 0.1429307 | 0.1323347 | 0.1290207 | 0.01491276 | 0.02743244357 | 0.03375341 | 0.01885809
0.000315 | 887 | 0.09132677 | 0.1658391 | 0.1077658 | 0.1077657 | 0.1120126 | 0.1049979 | 0.136729 | 0.08595505 | 0.08931463 | 0.1139394 | 0.125352 | 0.1211602 | 0.09942016 | 0.08852672 | 0.1199238 | 0.1064799 | 0.1333845 | 0.1072455 | 0.1099288 | 0.08937717 | 0.1288599 | 0.09089773 | 0.1064203 | 0.1215734 | 0.09140306 | 0.08838943 | 0.09039546 | 0.1215734 | 0.09307602 | 0.1064632 | 0.1321278 | 0.09641201 | 0.1338362 | 0.1012436 | 0.1005447 | 0.1029275 | 0.1082927 | 0.1276418 | 0.09004279 | 0.097632505 | 0.1070632 | 0.1416965 | 0.131669 | 0.128967 | 0.0179381 | 0.02570084669 | 0.03332333 | 0.01904798
0.000131 | 886 | 0.09293955 | 0.1634345 | 0.1077042 | 0.1077007 | 0.1106733 | 0.1031417 | 0.1359494 | 0.08465018 | 0.08789421 | 0.1150545 | 0.1245401 | 0.1179166 | 0.09904867 | 0.08826756 | 0.1193778 | 0.1051205 | 0.1345121 | 0.1066348 | 0.1090081 | 0.0886522 | 0.1286053 | 0.0877668 | 0.1054382 | 0.1201447 | 0.08942858 | 0.08802444 | 0.08904573 | 0.1201447 | 0.09368427 | 0.104918 | 0.1325355 | 0.09736698 | 0.1313162 | 0.1010616 | 0.1009327 | 0.1000114 | 0.1084571 | 0.1280392 | 0.08916206 | 0.09729266912 | 0.1057124 | 0.1430951 | 0.1313709 | 0.1276019 | 0.01573522 | 0.02452209592 | 0.03361854 | 0.01490754
0.000203 | 885 | 0.09261865 | 0.1659569 | 0.1062935 | 0.1062885 | 0.1097676 | 0.1041806 | 0.1332569 | 0.08570109 | 0.08703865 | 0.1133014 | 0.1249447 | 0.1201828 | 0.09866421 | 0.08944466 | 0.1206965 | 0.1071218 | 0.1317089 | 0.1040204 | 0.1087821 | 0.08871341 | 0.1279546 | 0.08803127 | 0.1044319 | 0.1204422 | 0.0896833 | 0.08596606 | 0.08982574 | 0.1204422 | 0.09379237 | 0.1045274 | 0.1330152 | 0.09695952 | 0.1329234 | 0.1002013 | 0.1027751 | 0.1003011 | 0.1054861 | 0.1257595 | 0.08906372 | 0.09410396218 | 0.1060359 | 0.1398711 | 0.1291963 | 0.126155 | 0.01704503 | 0.0264317859 | 0.03291254 | 0.02234004
0.000204 | 884 | 0.08963503 | 0.1635111 | 0.1071731 | 0.1071775 | 0.1080773 | 0.1032504 | 0.1335968 | 0.08478628 | 0.08693821 | 0.113528 | 0.1219624 | 0.1179653 | 0.09658498 | 0.08888902 | 0.1200906 | 0.1056041 | 0.130535 | 0.1058787 | 0.1060551 | 0.08770409 | 0.1283395 | 0.08811069 | 0.1037248 | 0.1192506 | 0.08768256 | 0.08696535 | 0.08813054 | 0.1192506 | 0.09147907 | 0.1037292 | 0.1303646 | 0.09710682 | 0.131835 | 0.09807982 | 0.1010915 | 0.1014409 | 0.1067197 | 0.1260204 | 0.08836393 | 0.09645203501 | 0.1058713 | 0.1399026 | 0.1303896 | 0.1266217 | 0.01683142 | 0.02612562105 | 0.032619 | 0.02003649
0.000481 | 883 | 0.08975259 | 0.1600863 | 0.105165 | 0.1051676 | 0.1100794 | 0.1029894 | 0.1316455 | 0.08407625 | 0.08722828 | 0.111591 | 0.1213957 | 0.1173082 | 0.09662229 | 0.08825098 | 0.1189737 | 0.1035151 | 0.1316008 | 0.1032383 | 0.1068434 | 0.0854794 | 0.1255955 | 0.08767203 | 0.1026278 | 0.118761 | 0.08767365 | 0.08477083 | 0.08841728 | 0.118761 | 0.08962949 | 0.1044779 | 0.1312403 | 0.09705344 | 0.1315244 | 0.09822778 | 0.100316 | 0.1000288 | 0.1042724 | 0.1249358 | 0.08718897 | 0.09380999207 | 0.1038638 | 0.1387005 | 0.1269093 | 0.1256858 | 0.01704503 | 0.0251363311 | 0.03286539 | 0.01979394
0.000209 | 882 | 0.09079283 | 0.162092 | 0.1049009 | 0.1048969 | 0.1096358 | 0.1006989 | 0.1314943 | 0.08307926 | 0.08571642 | 0.1121514 | 0.121607 | 0.1149175 | 0.09685851 | 0.08767826 | 0.1172245 | 0.1035934 | 0.1291146 | 0.1030546 | 0.1064782 | 0.08655912 | 0.1256687 | 0.08747677 | 0.1024786 | 0.1168158 | 0.08747317 | 0.08579034 | 0.08835662 | 0.1168158 | 0.09246903 | 0.1026883 | 0.1285391 | 0.0962649 | 0.1306554 | 0.09688743 | 0.09844564 | 0.09776222 | 0.1043918 | 0.1241903 | 0.08747672 | 0.09213169664 | 0.1028676 | 0.1383431 | 0.128422 | 0.1239723 | 0.01585791 | 0.02584835328 | 0.03226352 | 0.01464727
0.00034 | 881 | 0.08797636 | 0.1583548 | 0.1042351 | 0.1042398 | 0.1071478 | 0.1010206 | 0.1322556 | 0.08103379 | 0.08560939 | 0.1104124 | 0.1202919 | 0.1154336 | 0.09668302 | 0.08738923 | 0.1173891 | 0.101814 | 0.1297053 | 0.1024317 | 0.1052203 | 0.08487877 | 0.1243443 | 0.08661392 | 0.1022777 | 0.1168867 | 0.08557325 | 0.08527309 | 0.08805516 | 0.1168867 | 0.0892931 | 0.1033367 | 0.1265562 | 0.09518896 | 0.1294121 | 0.09814991 | 0.09831871 | 0.09784432 | 0.1054536 | 0.1241215 | 0.08583011 | 0.09166479111 | 0.1042199 | 0.1365482 | 0.1280384 | 0.122786 | 0.01518658 | 0.02516466565 | 0.03240173 | 0.01564199
0.000203 | 880 | 0.08689567 | 0.1585194 | 0.1033735 | 0.1033716 | 0.1067006 | 0.1005106 | 0.1307798 | 0.08087841 | 0.08623537 | 0.1092426 | 0.1185787 | 0.1145146 | 0.09563437 | 0.08557818 | 0.117096 | 0.1019631 | 0.1283528 | 0.1004127 | 0.1057352 | 0.08468854 | 0.1240328 | 0.08600358 | 0.1012993 | 0.1172167 | 0.08554105 | 0.08410948 | 0.08512147 | 0.1172167 | 0.08965173 | 0.1025213 | 0.1277235 | 0.09271656 | 0.1285472 | 0.0974039 | 0.09722601 | 0.09890047 | 0.1053717 | 0.1225755 | 0.08583634 | 0.09297468513 | 0.1001742 | 0.1349002 | 0.1237439 | 0.1221094 | 0.01629484 | 0.02528172731 | 0.03207351 | 0.01709361
0.000344 | 879 | 0.0865393 | 0.1593354 | 0.09992341 | 0.09992737 | 0.1056213 | 0.09919942 | 0.1301318 | 0.08023457 | 0.08498071 | 0.1095884 | 0.1179393 | 0.1140409 | 0.09519446 | 0.08523175 | 0.117665 | 0.102141 | 0.1267591 | 0.1002778 | 0.1041565 | 0.08505628 | 0.1225638 | 0.08613704 | 0.1005739 | 0.1159987 | 0.08426578 | 0.08304595 | 0.08591458 | 0.1159987 | 0.09063562 | 0.1022787 | 0.1246581 | 0.09239424 | 0.1292857 | 0.09799691 | 0.09852886 | 0.09823171 | 0.1023538 | 0.1228456 | 0.08720684 | 0.09274281561 | 0.1025607 | 0.1368678 | 0.127902 | 0.1222032 | 0.01509666 | 0.02489678375 | 0.03166489 | 0.01777464
0.000261 | 878 | 0.0849831 | 0.1550795 | 0.09989878 | 0.0998944 | 0.1028117 | 0.09946369 | 0.1289338 | 0.08059049 | 0.08549286 | 0.1095365 | 0.1156638 | 0.1108656 | 0.09446185 | 0.08600861 | 0.1120673 | 0.09973016 | 0.1245519 | 0.1004264 | 0.1043491 | 0.08468201 | 0.1240352 | 0.08650344 | 0.100258 | 0.1144008 | 0.08525889 | 0.08202631 | 0.08482038 | 0.1144008 | 0.08780359 | 0.1019184 | 0.1253484 | 0.09193103 | 0.1282168 | 0.09383506 | 0.09799293 | 0.09782059 | 0.1040783 | 0.1232428 | 0.08274524 | 0.09023280442 | 0.1002933 | 0.1338618 | 0.124104 | 0.1210113 | 0.01562616 | 0.02332883514 | 0.03111908 | 0.01701752
0.000299 | 877 | 0.08467843 | 0.153744 | 0.09985258 | 0.09985754 | 0.1033034 | 0.09698258 | 0.1261015 | 0.08066504 | 0.08510865 | 0.1082563 | 0.1161106 | 0.1136049 | 0.09289717 | 0.08407044 | 0.1158406 | 0.1006984 | 0.1281988 | 0.09935486 | 0.1027121 | 0.08372194 | 0.1225251 | 0.08616928 | 0.1009884 | 0.1145619 | 0.08351155 | 0.08249409 | 0.08336283 | 0.1145619 | 0.08832234 | 0.1033736 | 0.1233382 | 0.09250655 | 0.1268457 | 0.09362064 | 0.09984235 | 0.09554215 | 0.1038481 | 0.1221169 | 0.08440447 | 0.09061135352 | 0.09914899 | 0.1340155 | 0.1240553 | 0.1213032 | 0.01599313 | 0.02542782947 | 0.03202806 | 0.02008347
0.000295 | 876 | 0.08636745 | 0.1552505 | 0.09897429 | 0.09897159 | 0.1024372 | 0.09596375 | 0.1258699 | 0.07859189 | 0.08321082 | 0.1062519 | 0.1145885 | 0.1094048 | 0.09343733 | 0.08405595 | 0.1130326 | 0.09957635 | 0.1248122 | 0.09930953 | 0.1001801 | 0.0831798 | 0.1219434 | 0.08536163 | 0.1013912 | 0.1137281 | 0.08301326 | 0.08300947 | 0.0813418 | 0.1137281 | 0.08861994 | 0.1005922 | 0.1262673 | 0.09288925 | 0.1268095 | 0.09423094 | 0.09624993 | 0.09655377 | 0.1019468 | 0.1216314 | 0.08612927 | 0.09158506989 | 0.09961304 | 0.1348934 | 0.1247092 | 0.1202737 | 0.01529624 | 0.0250690002 | 0.0311817 | 0.01575309
6e-05 | 875 | 0.08357342 | 0.1529589 | 0.09710443 | 0.09710197 | 0.1011495 | 0.09677246 | 0.1255949 | 0.07825137 | 0.08270111 | 0.1054984 | 0.1130807 | 0.1120955 | 0.09290243 | 0.08569564 | 0.1138957 | 0.09914179 | 0.1245934 | 0.09746373 | 0.1009513 | 0.08409589 | 0.122266 | 0.08190696 | 0.1011091 | 0.1115599 | 0.08406913 | 0.08202544 | 0.08297073 | 0.1115599 | 0.08937261 | 0.09985747 | 0.1244081 | 0.09440359 | 0.1295568 | 0.09521797 | 0.0943836 | 0.09637845 | 0.1014784 | 0.1221948 | 0.08324446 | 0.09023550898 | 0.09751078 | 0.1312463 | 0.1216546 | 0.11889 | 0.01361011 | 0.02259210497 | 0.03114401 | 0.01494534
0.00034 | 874 | 0.08225629 | 0.1531151 | 0.09754511 | 0.09754806 | 0.1003472 | 0.09547059 | 0.1273554 | 0.07807439 | 0.08265698 | 0.105901 | 0.1115715 | 0.1093001 | 0.09245896 | 0.08226272 | 0.1132224 | 0.09863443 | 0.1252404 | 0.09785082 | 0.1031268 | 0.08234917 | 0.1209032 | 0.08070177 | 0.1010535 | 0.1123466 | 0.08314486 | 0.08122545 | 0.08251692 | 0.1123466 | 0.08606758 | 0.1012041 | 0.1256834 | 0.09276428 | 0.1279846 | 0.09382224 | 0.09575072 | 0.09500767 | 0.1025925 | 0.120031 | 0.08366007 | 0.08585348725 | 0.1014608 | 0.1336925 | 0.1218047 | 0.1189318 | 0.0137299 | 0.02380617335 | 0.0312855 | 0.01616406
0.000395 | 873 | 0.0822755 | 0.149115 | 0.09563167 | 0.09562749 | 0.09925205 | 0.09338451 | 0.1231941 | 0.07623559 | 0.08047119 | 0.1066636 | 0.1134458 | 0.1083975 | 0.09183462 | 0.08340236 | 0.1101709 | 0.0953472 | 0.1204242 | 0.09952598 | 0.1026189 | 0.08303832 | 0.1201206 | 0.08117351 | 0.09926018 | 0.1120987 | 0.08352735 | 0.08073399 | 0.0823471 | 0.1120987 | 0.08719581 | 0.100741 | 0.1242367 | 0.09164839 | 0.1254751 | 0.09351968 | 0.09616541 | 0.09516491 | 0.1015493 | 0.1209366 | 0.08188877 | 0.09013804793 | 0.1005741 | 0.134135 | 0.1232978 | 0.1184981 | 0.01664893 | 0.0243482329 | 0.03007746 | 0.01730219
0.000275 | 872 | 0.08066636 | 0.1498021 | 0.09336281 | 0.09336138 | 0.09802539 | 0.0932596 | 0.124369 | 0.07915488 | 0.08107283 | 0.1049603 | 0.1090957 | 0.1090745 | 0.09100634 | 0.08431188 | 0.112714 | 0.09822043 | 0.1225609 | 0.09746066 | 0.1017683 | 0.0810735 | 0.1192487 | 0.08532729 | 0.09811517 | 0.1122652 | 0.08357714 | 0.08168692 | 0.08095758 | 0.1122652 | 0.08676786 | 0.1010574 | 0.1251921 | 0.09066651 | 0.1269046 | 0.09222313 | 0.0944713 | 0.09647845 | 0.1015269 | 0.1206605 | 0.08443076 | 0.09239455312 | 0.0985029 | 0.1320925 | 0.1226034 | 0.1181865 | 0.01586176 | 0.02409639582 | 0.03062032 | 0.01774394
0.000141 | 871 | 0.08059859 | 0.1488552 | 0.09587991 | 0.09587495 | 0.1009696 | 0.09344877 | 0.1246401 | 0.0797585 | 0.08253359 | 0.104532 | 0.1147404 | 0.108518 | 0.09068703 | 0.08201057 | 0.1121157 | 0.09778467 | 0.1234848 | 0.09891725 | 0.1022873 | 0.08150025 | 0.1179 | 0.08311823 | 0.09833182 | 0.1100218 | 0.08216775 | 0.08367111 | 0.08341259 | 0.1100218 | 0.08772641 | 0.09983636 | 0.1230832 | 0.09037304 | 0.1235879 | 0.09303285 | 0.09593804 | 0.0944448 | 0.09946939 | 0.1204709 | 0.08446509 | 0.08798474818 | 0.09825107 | 0.1323546 | 0.1231655 | 0.1179049 | 0.01513587 | 0.02344630286 | 0.030861 | 0.01528814
0.000385 | 870 | 0.08123336 | 0.1489984 | 0.09665593 | 0.09665159 | 0.0969471 | 0.09509743 | 0.1252154 | 0.07705297 | 0.08027381 | 0.1042493 | 0.1128573 | 0.1067763 | 0.09048913 | 0.0826351 | 0.1104605 | 0.09617921 | 0.1242429 | 0.09490487 | 0.1011017 | 0.08135555 | 0.1217819 | 0.08521036 | 0.09828051 | 0.1100483 | 0.08242499 | 0.08020884 | 0.0789244 | 0.1100483 | 0.08708424 | 0.1003727 | 0.1218422 | 0.09052932 | 0.1246699 | 0.0938433 | 0.09551974 | 0.09479471 | 0.09965482 | 0.1200973 | 0.08546017 | 0.08896942437 | 0.09594541 | 0.1312503 | 0.1222075 | 0.116277 | 0.01572456 | 0.02441769838 | 0.03103286 | 0.01653388
0.000159 | 869 | 0.07865688 | 0.1504349 | 0.09301224 | 0.09301574 | 0.09687508 | 0.09262351 | 0.1222595 | 0.07646268 | 0.08085761 | 0.1060396 | 0.1117789 | 0.1090042 | 0.09116654 | 0.08291768 | 0.1121555 | 0.09801983 | 0.1243776 | 0.100529 | 0.09869863 | 0.08252756 | 0.1208975 | 0.08200019 | 0.09871651 | 0.1100769 | 0.07997521 | 0.08288975 | 0.08101676 | 0.1100769 | 0.08761797 | 0.1006285 | 0.120221 | 0.09066779 | 0.126211 | 0.09201402 | 0.0937456 | 0.09432301 | 0.1017978 | 0.1199961 | 0.08335203 | 0.08954197168 | 0.09656879 | 0.1317797 | 0.120987 | 0.1163873 | 0.0158374 | 0.02538070455 | 0.0310829 | 0.01679633
0.000323 | 868 | 0.07845035 | 0.1466317 | 0.09555236 | 0.09555 | 0.09843354 | 0.09315556 | 0.1237722 | 0.07841415 | 0.0814633 | 0.1055165 | 0.1129445 | 0.1066957 | 0.08942162 | 0.08182136 | 0.1112837 | 0.09821792 | 0.123933 | 0.09758956 | 0.09803824 | 0.08191694 | 0.1181074 | 0.08206452 | 0.09795849 | 0.1107392 | 0.07922646 | 0.08130302 | 0.08013054 | 0.1107392 | 0.0864702 | 0.09990591 | 0.1205218 | 0.09253602 | 0.1242774 | 0.09420604 | 0.09499307 | 0.09511077 | 0.09779472 | 0.1188278 | 0.08144329 | 0.08930369467 | 0.09755649 | 0.1341232 | 0.1247562 | 0.1168285 | 0.01361758 | 0.02296548523 | 0.03095988 | 0.01543616
0.000585 | 867 | 0.07908128 | 0.1473778 | 0.09488071 | 0.09488385 | 0.09822528 | 0.09271896 | 0.1215091 | 0.07424603 | 0.08050432 | 0.1054424 | 0.110208 | 0.1058104 | 0.09122078 | 0.08219341 | 0.1110488 | 0.09536574 | 0.1244672 | 0.09512033 | 0.1010267 | 0.08133964 | 0.1179969 | 0.08429588 | 0.09572268 | 0.1126379 | 0.08316758 | 0.07882088 | 0.08240907 | 0.1126379 | 0.08485538 | 0.1027878 | 0.1201687 | 0.08901897 | 0.1246824 | 0.09226749 | 0.09375989 | 0.09381486 | 0.1014459 | 0.1174322 | 0.08339983 | 0.08804482222 | 0.09678891 | 0.129868 | 0.1219918 | 0.1173114 | 0.01578146 | 0.02435305156 | 0.03107448 | 0.01711764
0.00026 | 866 | 0.07835673 | 0.1471055 | 0.0922892 | 0.092286 | 0.1022337 | 0.09300398 | 0.122407 | 0.07754547 | 0.08096684 | 0.1051184 | 0.1104763 | 0.1047428 | 0.09036686 | 0.08245018 | 0.1089022 | 0.09417986 | 0.1250701 | 0.09617022 | 0.1007399 | 0.08113956 | 0.1223201 | 0.0813295 | 0.1011599 | 0.1114201 | 0.08021214 | 0.07974299 | 0.08201195 | 0.1114201 | 0.08622663 | 0.1024165 | 0.1218636 | 0.09109671 | 0.1278825 | 0.09624891 | 0.09305663 | 0.09260642 | 0.09876761 | 0.1182958 | 0.08166634 | 0.08810988069 | 0.09732179 | 0.1347893 | 0.123048 | 0.1173834 | 0.01447691 | 0.02465503849 | 0.0312487 | 0.01592886
4.3e-05 | 865 | 0.0764075 | 0.1454377 | 0.09454168 | 0.09454059 | 0.1010444 | 0.09249743 | 0.1232593 | 0.07540334 | 0.07985168 | 0.1035661 | 0.1115105 | 0.107132 | 0.09134737 | 0.08154936 | 0.1077389 | 0.09454167 | 0.1256736 | 0.09824687 | 0.1027076 | 0.08102545 | 0.121564 | 0.08262209 | 0.09772215 | 0.1122644 | 0.08067452 | 0.08070868 | 0.0809564 | 0.1122644 | 0.08802861 | 0.1023352 | 0.1193968 | 0.09212202 | 0.1287771 | 0.09216447 | 0.0957194 | 0.09279263 | 0.09587062 | 0.1170688 | 0.07985151 | 0.08708519489 | 0.09722821 | 0.1333375 | 0.122366 | 0.1160953 | 0.01435114 | 0.02400974557 | 0.03141528 | 0.01674285
0.000261 | 864 | 0.07857322 | 0.1443523 | 0.09427878 | 0.09428243 | 0.09830652 | 0.09089369 | 0.1207977 | 0.07555565 | 0.078387 | 0.1071549 | 0.1112449 | 0.1045704 | 0.09227843 | 0.08353697 | 0.1103076 | 0.09364255 | 0.123821 | 0.09677201 | 0.1009286 | 0.07967036 | 0.1182054 | 0.083435 | 0.0971317 | 0.1099409 | 0.08301179 | 0.08140591 | 0.08320829 | 0.1099409 | 0.08567166 | 0.1030423 | 0.1204448 | 0.09108677 | 0.1249537 | 0.08914408 | 0.09538511 | 0.09299924 | 0.09888096 | 0.1160937 | 0.08092459 | 0.08814625442 | 0.0977646 | 0.1352954 | 0.1233701 | 0.1162493 | 0.01549519 | 0.02494149655 | 0.03093637 | 0.01846262
0.00059 | 863 | 0.07684997 | 0.142849 | 0.09106858 | 0.09107303 | 0.09156977 | 0.0926875 | 0.1220412 | 0.07550549 | 0.08171593 | 0.1038264 | 0.1141304 | 0.1060757 | 0.08956157 | 0.08340615 | 0.1076645 | 0.09259809 | 0.1257085 | 0.09468395 | 0.0997755 | 0.07922084 | 0.1206398 | 0.08108293 | 0.09836892 | 0.1104948 | 0.0803669 | 0.07827587 | 0.08098128 | 0.1104948 | 0.08437657 | 0.102626 | 0.1214633 | 0.09110894 | 0.124602 | 0.09379472 | 0.09216062 | 0.09302213 | 0.1001472 | 0.1177208 | 0.08145679 | 0.08851495385 | 0.09495448 | 0.131045 | 0.1219241 | 0.1147911 | 0.0151516 | 0.02472803183 | 0.03138442 | 0.01736365
0.000253 | 862 | 0.07712721 | 0.1425503 | 0.09286219 | 0.09285959 | 0.09314182 | 0.09360603 | 0.121602 | 0.07633717 | 0.07902425 | 0.1025577 | 0.1114447 | 0.1065829 | 0.08931598 | 0.08049422 | 0.1094997 | 0.09327641 | 0.1225855 | 0.09581254 | 0.09993611 | 0.07985374 | 0.1185017 | 0.08364735 | 0.09505627 | 0.1090291 | 0.07955848 | 0.07957067 | 0.08157457 | 0.1090291 | 0.08447453 | 0.09769259 | 0.1202009 | 0.09205638 | 0.1234502 | 0.09236432 | 0.09521509 | 0.09427684 | 0.09847344 | 0.119388 | 0.08267111 | 0.08934458345 | 0.09779156 | 0.1337308 | 0.1217609 | 0.1157618 | 0.01371666 | 0.02308976278 | 0.03062806 | 0.01620231
0.000379 | 861 | 0.0765677 | 0.1425898 | 0.09239849 | 0.09239819 | 0.09637339 | 0.09265919 | 0.1204736 | 0.07821192 | 0.07760804 | 0.1055293 | 0.1109178 | 0.1071634 | 0.09014759 | 0.0822763 | 0.1092279 | 0.09389684 | 0.12477 | 0.09435172 | 0.09756749 | 0.0794637 | 0.1166191 | 0.08155565 | 0.09766863 | 0.1093561 | 0.08170803 | 0.07812315 | 0.08200965 | 0.1093561 | 0.08640682 | 0.09829649 | 0.1199518 | 0.091568 | 0.1261301 | 0.09290521 | 0.09439997 | 0.09268733 | 0.09865474 | 0.1179683 | 0.08148662 | 0.08637708426 | 0.09658547 | 0.1338166 | 0.1236657 | 0.1156687 | 0.01439881 | 0.02404706366 | 0.03116507 | 0.01523297
0.000273 | 860 | 0.07508584 | 0.1424148 | 0.09102366 | 0.09102496 | 0.09487286 | 0.09266018 | 0.1234849 | 0.07660468 | 0.08202335 | 0.1074008 | 0.1122596 | 0.1054931 | 0.09031078 | 0.08180946 | 0.1111104 | 0.0954683 | 0.1220398 | 0.09809755 | 0.1003198 | 0.07952489 | 0.1166764 | 0.08263843 | 0.0967616 | 0.1090847 | 0.08082495 | 0.07965165 | 0.08065638 | 0.1090847 | 0.08511346 | 0.09754657 | 0.119887 | 0.09340517 | 0.1241064 | 0.09119387 | 0.09164888 | 0.09495516 | 0.09916198 | 0.1182537 | 0.08065283 | 0.08717694879 | 0.09477444 | 0.1316347 | 0.1246688 | 0.1158894 | 0.01347314 | 0.02417876571 | 0.0304902 | 0.01678037
0.000394 | 859 | 0.07640823 | 0.1440207 | 0.0912821 | 0.09127812 | 0.09474163 | 0.0952948 | 0.121434 | 0.07422212 | 0.07912235 | 0.104613 | 0.1099577 | 0.1069849 | 0.08804095 | 0.08245067 | 0.1103696 | 0.09396443 | 0.1231388 | 0.09786115 | 0.09992018 | 0.08031903 | 0.115505 | 0.08228456 | 0.09666719 | 0.1092964 | 0.07812934 | 0.07901179 | 0.08044265 | 0.1092964 | 0.08484204 | 0.1016357 | 0.1181627 | 0.09491228 | 0.1256073 | 0.09406131 | 0.09353341 | 0.09455719 | 0.09826122 | 0.1178506 | 0.08184857 | 0.08978999406 | 0.09779322 | 0.1321948 | 0.1224022 | 0.1156392 | 0.01475515 | 0.02424875088 | 0.03075619 | 0.01658211
0.000487 | 858 | 0.07426179 | 0.1422267 | 0.09243247 | 0.09243629 | 0.09600451 | 0.09285761 | 0.1184386 | 0.07750076 | 0.07738352 | 0.1009977 | 0.1108626 | 0.1044952 | 0.0891729 | 0.08192558 | 0.109249 | 0.09344185 | 0.1225547 | 0.0944456 | 0.09983357 | 0.07889711 | 0.1181582 | 0.07989262 | 0.09756831 | 0.109876 | 0.08238286 | 0.07814943 | 0.08042804 | 0.109876 | 0.08481168 | 0.1041475 | 0.1259043 | 0.09490568 | 0.1192181 | 0.09285189 | 0.09231954 | 0.09460033 | 0.09505476 | 0.1169128 | 0.07852048 | 0.08641347289 | 0.09355494 | 0.1326059 | 0.1209447 | 0.115168 | 0.01479431 | 0.02396731637 | 0.03060342 | 0.01665234
0.000227 | 857 | 0.07570578 | 0.1433037 | 0.09084327 | 0.09084776 | 0.09333275 | 0.08874363 | 0.1227487 | 0.0750474 | 0.07939618 | 0.1057599 | 0.112346 | 0.1023543 | 0.0904406 | 0.0822994 | 0.1075702 | 0.09219849 | 0.122401 | 0.09414121 | 0.0979565 | 0.0807087 | 0.1192354 | 0.0816469 | 0.09783087 | 0.1083291 | 0.08043179 | 0.07861282 | 0.08057524 | 0.1083291 | 0.08662538 | 0.09968909 | 0.1221763 | 0.101344 | 0.1215347 | 0.09184788 | 0.09401616 | 0.09553521 | 0.09557037 | 0.1174159 | 0.07819574 | 0.08650217205 | 0.09519529 | 0.1354541 | 0.1229608 | 0.1145161 | 0.0155303 | 0.02449363843 | 0.03058382 | 0.01664873
0.000375 | 856 | 0.07516156 | 0.1409481 | 0.0907402 | 0.0907378 | 0.09555456 | 0.09179036 | 0.1229627 | 0.07179016 | 0.07788404 | 0.106152 | 0.1104743 | 0.1061477 | 0.08855537 | 0.08262789 | 0.1094558 | 0.09625 | 0.1236238 | 0.09552354 | 0.09765103 | 0.0787838 | 0.1173509 | 0.08306935 | 0.09663712 | 0.1094182 | 0.08220976 | 0.07850443 | 0.0788302 | 0.1094182 | 0.08483854 | 0.101752 | 0.1174978 | 0.09915374 | 0.1244694 | 0.09126899 | 0.09727647 | 0.09056674 | 0.09631234 | 0.118802 | 0.08335642 | 0.08420072496 | 0.09199406 | 0.1310427 | 0.1204044 | 0.1153385 | 0.01499824 | 0.02410307154 | 0.03087881 | 0.01704571
0.000302 | 855 | 0.07593221 | 0.1415638 | 0.0913813 | 0.0913843 | 0.09299117 | 0.0944317 | 0.1198208 | 0.07710886 | 0.07758727 | 0.1035998 | 0.1137923 | 0.1080912 | 0.09056117 | 0.07888208 | 0.1097949 | 0.09472332 | 0.120535 | 0.09617934 | 0.09993019 | 0.07952471 | 0.1123299 | 0.08524119 | 0.09618623 | 0.1079297 | 0.08183537 | 0.07933727 | 0.08059132 | 0.1079297 | 0.08511612 | 0.09840308 | 0.1210938 | 0.09851146 | 0.1196796 | 0.09120548 | 0.09033737 | 0.09109073 | 0.0964366 | 0.1170035 | 0.08096357 | 0.08702500165 | 0.09733446 | 0.1336545 | 0.1216404 | 0.1156557 | 0.01409732 | 0.02403015457 | 0.03011189 | 0.01630057
0.000224 | 854 | 0.07570471 | 0.1411393 | 0.09561454 | 0.09561946 | 0.09501848 | 0.09226451 | 0.1215673 | 0.077278 | 0.07842765 | 0.1015409 | 0.1114685 | 0.1080719 | 0.09038003 | 0.07950583 | 0.1085764 | 0.09771093 | 0.1250089 | 0.09629777 | 0.09809025 | 0.08227005 | 0.1224183 | 0.08195492 | 0.0975002 | 0.1076841 | 0.07646608 | 0.07861797 | 0.08182135 | 0.1076841 | 0.08356495 | 0.1005588 | 0.1234333 | 0.1008091 | 0.1210434 | 0.08998693 | 0.09293621 | 0.09492735 | 0.09517667 | 0.1178499 | 0.08010943 | 0.08543052524 | 0.09946907 | 0.1364058 | 0.1239913 | 0.1157049 | 0.01405383 | 0.02450158074 | 0.03123601 | 0.01649789
0.000419 | 853 | 0.07575177 | 0.1407947 | 0.09105145 | 0.09104826 | 0.09751868 | 0.09271749 | 0.1226382 | 0.07826013 | 0.07765998 | 0.1077865 | 0.1115634 | 0.1063013 | 0.08923833 | 0.08191909 | 0.110162 | 0.0962841 | 0.123815 | 0.09651959 | 0.09737346 | 0.07981217 | 0.1192063 | 0.08262565 | 0.09469494 | 0.1089806 | 0.07979522 | 0.0780585 | 0.07887064 | 0.1089806 | 0.08433542 | 0.1036666 | 0.1226046 | 0.09766926 | 0.1237698 | 0.09015179 | 0.09249878 | 0.09287229 | 0.09604759 | 0.1154967 | 0.08197866 | 0.08712395281 | 0.09763456 | 0.1360184 | 0.125748 | 0.1151981 | 0.01546412 | 0.02419890836 | 0.03092343 | 0.01561896
0.000267 | 852 | 0.07514128 | 0.1422313 | 0.08846622 | 0.08847087 | 0.09173657 | 0.09106194 | 0.1237424 | 0.07349099 | 0.07512911 | 0.1040671 | 0.1123967 | 0.1036032 | 0.08766418 | 0.07882163 | 0.108358 | 0.09536203 | 0.12294 | 0.09401153 | 0.1001641 | 0.07949683 | 0.1148111 | 0.08123924 | 0.09766108 | 0.110013 | 0.08127525 | 0.0804562 | 0.08195892 | 0.110013 | 0.08341592 | 0.1016503 | 0.1175745 | 0.1035347 | 0.1236378 | 0.09089122 | 0.09373724 | 0.09219419 | 0.09775775 | 0.1170042 | 0.08062951 | 0.08851489425 | 0.09644989 | 0.1305965 | 0.1208307 | 0.1146999 | 0.01423902 | 0.02434913628 | 0.03071569 | 0.0164268
0.000297 | 851 | 0.07505712 | 0.1446993 | 0.09006344 | 0.0900637 | 0.09151504 | 0.09459316 | 0.1226619 | 0.07433375 | 0.07729284 | 0.1035525 | 0.1085339 | 0.103865 | 0.08975577 | 0.08220816 | 0.1066018 | 0.09512159 | 0.1221164 | 0.09551059 | 0.09764158 | 0.07781277 | 0.1150774 | 0.08161866 | 0.09912635 | 0.1066791 | 0.07883248 | 0.07715147 | 0.07823863 | 0.1066791 | 0.08379369 | 0.1046881 | 0.1217442 | 0.09616294 | 0.1270579 | 0.09263801 | 0.09005556 | 0.09401231 | 0.09762932 | 0.1162132 | 0.07899095 | 0.08613728732 | 0.09089351 | 0.1305626 | 0.1230572 | 0.1151689 | 0.01502887 | 0.02440696396 | 0.0305076 | 0.01663026
0.000394 | 850 | 0.07509444 | 0.1420353 | 0.0940221 | 0.09401891 | 0.09500913 | 0.0916648 | 0.118032 | 0.07351622 | 0.07788042 | 0.1036581 | 0.1126266 | 0.1064415 | 0.09194881 | 0.0777499 | 0.1104472 | 0.09681926 | 0.125264 | 0.09399132 | 0.09521993 | 0.07932465 | 0.1163312 | 0.08048187 | 0.09689878 | 0.1104309 | 0.08121763 | 0.07720706 | 0.0798929 | 0.1104309 | 0.08475255 | 0.1034863 | 0.1200466 | 0.1000197 | 0.1251141 | 0.09354994 | 0.09558939 | 0.09244703 | 0.09495361 | 0.1143594 | 0.07884918 | 0.08569065481 | 0.09397799 | 0.1326353 | 0.1204895 | 0.1140786 | 0.01456573 | 0.02431327291 | 0.03128749 | 0.0164096
0.000175 | 849 | 0.07504027 | 0.1400616 | 0.09329542 | 0.09329235 | 0.09556094 | 0.09235883 | 0.1213192 | 0.07985436 | 0.07740217 | 0.1046196 | 0.1099546 | 0.1049165 | 0.08851821 | 0.08350821 | 0.1084536 | 0.09333439 | 0.1235613 | 0.09608881 | 0.099618 | 0.07896003 | 0.1138856 | 0.08422077 | 0.0957735 | 0.1112356 | 0.07765403 | 0.07732204 | 0.08070144 | 0.1112356 | 0.08168213 | 0.1032144 | 0.1209538 | 0.09909715 | 0.1150036 | 0.09023638 | 0.09452702 | 0.09297251 | 0.0971881 | 0.1150544 | 0.07995115 | 0.08653104305 | 0.09420142 | 0.1345212 | 0.1198972 | 0.1155826 | 0.01409597 | 0.02382555977 | 0.03087765 | 0.01618413
0.000356 | 848 | 0.07509006 | 0.1399682 | 0.09052829 | 0.09053262 | 0.09273093 | 0.09230591 | 0.1181408 | 0.07153626 | 0.078481 | 0.1026139 | 0.1060927 | 0.1036916 | 0.08656292 | 0.08041398 | 0.1059829 | 0.09150578 | 0.1235429 | 0.09455914 | 0.09686198 | 0.07931005 | 0.1154795 | 0.07562901 | 0.09549058 | 0.1047573 | 0.07427795 | 0.07627422 | 0.07922397 | 0.1047573 | 0.08239501 | 0.09970325 | 0.1194237 | 0.08888976 | 0.1201922 | 0.09040851 | 0.09079777 | 0.09125905 | 0.09569386 | 0.1152043 | 0.07797774 | 0.08578478545 | 0.09031187 | 0.1305125 | 0.1211 | 0.111743 | 0.01394366 | 0.02367532067 | 0.0282889 | 0.01612213
0.000409 | 847 | 0.07456208 | 0.1414513 | 0.08943571 | 0.08943423 | 0.09262212 | 0.09022042 | 0.118705 | 0.07258756 | 0.07910808 | 0.1024755 | 0.1075632 | 0.1028195 | 0.08643064 | 0.07803815 | 0.105762 | 0.09182931 | 0.1254986 | 0.09368821 | 0.09578685 | 0.07736493 | 0.1161024 | 0.07716302 | 0.09390074 | 0.1047374 | 0.07822575 | 0.077925 | 0.07810681 | 0.1047374 | 0.08262212 | 0.09920842 | 0.1187916 | 0.08980999 | 0.1226071 | 0.09033584 | 0.08916474 | 0.09084849 | 0.09531568 | 0.1133458 | 0.07747373 | 0.0846799016 | 0.09994659 | 0.1338892 | 0.1231029 | 0.1120611 | 0.01428075 | 0.02346608602 | 0.02877401 | 0.01568896
5e-05 | 846 | 0.07413412 | 0.1379548 | 0.08982869 | 0.08982939 | 0.09407724 | 0.09064538 | 0.1186042 | 0.071595 | 0.0778172 | 0.1039154 | 0.1090266 | 0.1046243 | 0.08698567 | 0.07861138 | 0.1069984 | 0.09020621 | 0.1246251 | 0.09514357 | 0.09654272 | 0.07790189 | 0.1148525 | 0.07568658 | 0.09642027 | 0.1035548 | 0.07472148 | 0.07792314 | 0.07783776 | 0.1035548 | 0.08294271 | 0.09934022 | 0.1173609 | 0.09099685 | 0.1216492 | 0.08924204 | 0.09149099 | 0.0898807 | 0.09382228 | 0.1110795 | 0.0780809 | 0.08448351175 | 0.09338687 | 0.1324052 | 0.1260913 | 0.111515 | 0.0137853 | 0.02363256924 | 0.02858159 | 0.01587118
0.000379 | 845 | 0.07466671 | 0.1406771 | 0.08893849 | 0.0889368 | 0.09305353 | 0.09000919 | 0.1171678 | 0.07148984 | 0.07713967 | 0.1023665 | 0.1076012 | 0.1038383 | 0.08716028 | 0.07802612 | 0.1059642 | 0.09151528 | 0.1235548 | 0.09589339 | 0.09824827 | 0.07749121 | 0.1148088 | 0.07711258 | 0.09488333 | 0.1031724 | 0.0776641 | 0.07718091 | 0.07759407 | 0.1031724 | 0.08080089 | 0.09711969 | 0.1204955 | 0.08927355 | 0.122046 | 0.08803458 | 0.09112942 | 0.08955633 | 0.09359396 | 0.1125437 | 0.07759767 | 0.08486000448 | 0.0946688 | 0.1326549 | 0.1262951 | 0.1121476 | 0.01395247 | 0.02345764264 | 0.02829022 | 0.01602432
0.000299 | 844 | 0.07404459 | 0.1385701 | 0.08998258 | 0.08997824 | 0.09154194 | 0.09034258 | 0.1181591 | 0.0704408 | 0.07686419 | 0.1015607 | 0.1084882 | 0.1034175 | 0.08656179 | 0.07555142 | 0.1073355 | 0.09148611 | 0.1238459 | 0.09530161 | 0.09571972 | 0.07915486 | 0.1150545 | 0.0754289 | 0.09612998 | 0.103082 | 0.07538902 | 0.07591105 | 0.07837093 | 0.103082 | 0.08144415 | 0.09883471 | 0.1191855 | 0.08903956 | 0.1210004 | 0.08862521 | 0.08984841 | 0.09166935 | 0.09495525 | 0.1170918 | 0.0766549 | 0.08392506838 | 0.09223712 | 0.1363659 | 0.123898 | 0.1109963 | 0.01349174 | 0.02341936529 | 0.02836878 | 0.01644573
0.000304 | 843 | 0.07380515 | 0.1403442 | 0.08838045 | 0.08838042 | 0.09244894 | 0.08897112 | 0.118638 | 0.06990084 | 0.07870016 | 0.1035692 | 0.1081323 | 0.1035792 | 0.08663515 | 0.07729604 | 0.1064627 | 0.09073168 | 0.1221928 | 0.09315518 | 0.09656062 | 0.07767289 | 0.1141829 | 0.07746397 | 0.09544552 | 0.1013882 | 0.07425853 | 0.07613292 | 0.07830676 | 0.1013882 | 0.080972 | 0.09954752 | 0.1192812 | 0.08912722 | 0.1211258 | 0.08947599 | 0.0895655 | 0.09038181 | 0.0934301 | 0.113604 | 0.07677401 | 0.08264400065 | 0.09485235 | 0.1341478 | 0.1255514 | 0.1114375 | 0.0142099 | 0.02361644246 | 0.02795515 | 0.01600388
0.000298 | 842 | 0.07399153 | 0.1397195 | 0.08996301 | 0.0899584 | 0.09146216 | 0.09079287 | 0.1170246 | 0.07034783 | 0.07760625 | 0.1014667 | 0.1079903 | 0.1014713 | 0.08693984 | 0.0770733 | 0.1056317 | 0.09053136 | 0.1236657 | 0.09287876 | 0.09566146 | 0.07718342 | 0.1162225 | 0.0760428 | 0.09427634 | 0.1021266 | 0.07571851 | 0.07667711 | 0.07775925 | 0.1021266 | 0.08214807 | 0.09821463 | 0.1188709 | 0.08837363 | 0.1214339 | 0.0886564 | 0.09345194 | 0.08888219 | 0.09584701 | 0.1118338 | 0.07662813 | 0.08373551816 | 0.09669618 | 0.1332572 | 0.1253033 | 0.1110812 | 0.01353094 | 0.02286490053 | 0.02832381 | 0.0157213
0.000236 | 841 | 0.07394207 | 0.1402272 | 0.08932943 | 0.08932908 | 0.09077368 | 0.090801 | 0.1169913 | 0.06989617 | 0.07780372 | 0.1026584 | 0.1090512 | 0.1033195 | 0.08527488 | 0.07823974 | 0.1053622 | 0.09005924 | 0.1227623 | 0.09450196 | 0.09683243 | 0.0779809 | 0.1141361 | 0.07698561 | 0.09474825 | 0.1012651 | 0.07503494 | 0.07675276 | 0.07780089 | 0.1012651 | 0.08270115 | 0.09887825 | 0.1190374 | 0.09018147 | 0.123071 | 0.08854063 | 0.091604 | 0.09115491 | 0.09320897 | 0.1116081 | 0.07778057 | 0.08260507882 | 0.09406864 | 0.1351245 | 0.1238192 | 0.1108213 | 0.01372234 | 0.02294758335 | 0.02810243 | 0.01575862
0.000282 | 840 | 0.07412131 | 0.1395685 | 0.08843983 | 0.0884356 | 0.09052725 | 0.08852755 | 0.1188992 | 0.07134276 | 0.07773021 | 0.1021845 | 0.1078112 | 0.1023901 | 0.08649145 | 0.07690378 | 0.1053169 | 0.08902851 | 0.124002 | 0.09197681 | 0.0955011 | 0.07700291 | 0.115062 | 0.07486711 | 0.0938589 | 0.1003379 | 0.07466442 | 0.07462725 | 0.07799185 | 0.1003379 | 0.08116416 | 0.09637079 | 0.1174271 | 0.08976746 | 0.1214839 | 0.08737631 | 0.09075731 | 0.09004852 | 0.09351608 | 0.1139253 | 0.07643978 | 0.08221773803 | 0.0942742 | 0.1341747 | 0.1267673 | 0.1105164 | 0.01371605 | 0.02329701558 | 0.02840904 | 0.01585117
0.000507 | 839 | 0.07370334 | 0.1402356 | 0.08796395 | 0.08796543 | 0.09183266 | 0.08981176 | 0.1150894 | 0.07159492 | 0.07670083 | 0.1022922 | 0.1078578 | 0.1033742 | 0.08506645 | 0.07747204 | 0.1062269 | 0.09103186 | 0.1227855 | 0.0937946 | 0.09567585 | 0.0766307 | 0.1138125 | 0.07720644 | 0.09436887 | 0.1017637 | 0.07467376 | 0.07651595 | 0.07794584 | 0.1017637 | 0.08230363 | 0.09671793 | 0.1177798 | 0.08832615 | 0.1230016 | 0.0884016 | 0.09009175 | 0.09032754 | 0.09327148 | 0.1117982 | 0.0760658 | 0.08264640719 | 0.09342599 | 0.1340771 | 0.1244812 | 0.1104241 | 0.01414156 | 0.02335055172 | 0.02808864 | 0.01595441
0.000398 | 838 | 0.07370567 | 0.1391843 | 0.08723039 | 0.08723248 | 0.09053107 | 0.08925363 | 0.1172916 | 0.07061667 | 0.07752439 | 0.1025613 | 0.1095686 | 0.1034777 | 0.08449952 | 0.07855254 | 0.1053095 | 0.09067809 | 0.122374 | 0.09255495 | 0.09489587 | 0.07612099 | 0.1152085 | 0.07658236 | 0.0946428 | 0.1011947 | 0.07508226 | 0.07481355 | 0.0767262 | 0.1011947 | 0.08105837 | 0.09940652 | 0.1174331 | 0.08922067 | 0.1212541 | 0.08726082 | 0.08947207 | 0.08932907 | 0.09420837 | 0.1165903 | 0.07643806 | 0.08368988335 | 0.09077058 | 0.1345792 | 0.1240533 | 0.1104314 | 0.01335822 | 0.02245322429 | 0.02799363 | 0.01552838
0.00026 | 837 | 0.07335178 | 0.138629 | 0.0868592 | 0.08685775 | 0.09200705 | 0.08849398 | 0.117337 | 0.06897411 | 0.07779659 | 0.1013707 | 0.1100767 | 0.1033051 | 0.08537621 | 0.07659498 | 0.1069479 | 0.09174765 | 0.121811 | 0.09227238 | 0.0951399 | 0.07567503 | 0.1138587 | 0.07486089 | 0.09507937 | 0.1017305 | 0.07412859 | 0.07557438 | 0.07808919 | 0.1017305 | 0.08094943 | 0.1000661 | 0.1183163 | 0.08919225 | 0.121527 | 0.08858332 | 0.08923783 | 0.09004485 | 0.09537143 | 0.1122792 | 0.07590505 | 0.08230342716 | 0.09363598 | 0.1328186 | 0.1215539 | 0.1107069 | 0.01370619 | 0.02318654954 | 0.02786288 | 0.01601291
0.000386 | 836 | 0.07277866 | 0.1397517 | 0.08820551 | 0.08820116 | 0.09141514 | 0.08825714 | 0.116623 | 0.07009848 | 0.07780788 | 0.1020092 | 0.1086941 | 0.1019902 | 0.08474091 | 0.07730587 | 0.1043025 | 0.09052919 | 0.120452 | 0.09188457 | 0.09462897 | 0.07724688 | 0.1139706 | 0.07479899 | 0.09448042 | 0.09799608 | 0.07509093 | 0.07547156 | 0.07781772 | 0.09799608 | 0.08137399 | 0.0977967 | 0.1181846 | 0.08909973 | 0.123689 | 0.08879611 | 0.09020317 | 0.08934288 | 0.09491385 | 0.1166435 | 0.0760457 | 0.08332233876 | 0.09376149 | 0.1340687 | 0.1228219 | 0.1099079 | 0.01309361 | 0.02292064764 | 0.02751401 | 0.01605743
0.000333 | 835 | 0.0728768 | 0.1401748 | 0.08748809 | 0.08748922 | 0.0910574 | 0.08773264 | 0.1161998 | 0.07018189 | 0.07636738 | 0.1026275 | 0.1088667 | 0.1025963 | 0.08588674 | 0.07683585 | 0.1054453 | 0.09058179 | 0.1214777 | 0.09396525 | 0.09544176 | 0.07599847 | 0.1153933 | 0.07496128 | 0.09429617 | 0.09797547 | 0.07521822 | 0.07543551 | 0.07802578 | 0.09797547 | 0.07906359 | 0.09970968 | 0.118613 | 0.08810255 | 0.122444 | 0.08699011 | 0.09036676 | 0.08975043 | 0.09321254 | 0.1136209 | 0.07561957 | 0.08212500066 | 0.09375506 | 0.1338892 | 0.1237045 | 0.1098162 | 0.01340573 | 0.02283802629 | 0.02777427 | 0.01595845
0.000435 | 834 | 0.07303009 | 0.1384457 | 0.08842463 | 0.08842563 | 0.09072198 | 0.08836282 | 0.1185051 | 0.07117806 | 0.07916976 | 0.1024428 | 0.1077707 | 0.1023142 | 0.08513937 | 0.07700862 | 0.1050008 | 0.09087363 | 0.1210801 | 0.09254721 | 0.09460454 | 0.07679677 | 0.1136713 | 0.07556484 | 0.09407416 | 0.09926092 | 0.07405497 | 0.07566096 | 0.07628742 | 0.09926092 | 0.08124754 | 0.09790683 | 0.1183911 | 0.0884018 | 0.1233229 | 0.08832904 | 0.08975101 | 0.0893004 | 0.09331612 | 0.1144677 | 0.07734022 | 0.08329787105 | 0.09599507 | 0.1381539 | 0.1234893 | 0.1101584 | 0.01308219 | 0.02263909206 | 0.02766749 | 0.01591684
0.000371 | 833 | 0.07250502 | 0.1396164 | 0.0874519 | 0.08744709 | 0.0915734 | 0.08718153 | 0.1156451 | 0.06933441 | 0.07651241 | 0.1009829 | 0.109077 | 0.1034151 | 0.08589209 | 0.07581574 | 0.1059804 | 0.09102368 | 0.1221968 | 0.09160985 | 0.09509063 | 0.07588378 | 0.1137605 | 0.07521045 | 0.0953454 | 0.1011265 | 0.07368635 | 0.07486231 | 0.07826227 | 0.1011265 | 0.08064822 | 0.09397581 | 0.1185305 | 0.08813356 | 0.1230793 | 0.08817912 | 0.08914991 | 0.09038301 | 0.09364653 | 0.1146783 | 0.07682927 | 0.08201123774 | 0.0920491 | 0.1323396 | 0.1255355 | 0.1096958 | 0.01320803 | 0.02261653915 | 0.02795128 | 0.01623805
0.000403 | 832 | 0.07275279 | 0.1380671 | 0.08779826 | 0.08779887 | 0.09192337 | 0.08730217 | 0.1154394 | 0.06986544 | 0.07712601 | 0.1020192 | 0.1091038 | 0.1035646 | 0.08528934 | 0.07805527 | 0.105905 | 0.0905908 | 0.1216295 | 0.09169637 | 0.09574388 | 0.07783484 | 0.114449 | 0.07544371 | 0.09451531 | 0.09832825 | 0.07452568 | 0.07642987 | 0.07817813 | 0.09832825 | 0.08097017 | 0.09797754 | 0.1172096 | 0.08932724 | 0.1223356 | 0.08808477 | 0.08983555 | 0.08905906 | 0.09456643 | 0.114248 | 0.0758479 | 0.08146788925 | 0.09312543 | 0.1328595 | 0.1235897 | 0.1099532 | 0.01271818 | 0.02226492949 | 0.02780715 | 0.01536481
0.000302 | 831 | 0.07282874 | 0.1381884 | 0.0880113 | 0.08801464 | 0.09046925 | 0.0878317 | 0.1155144 | 0.07043919 | 0.07599497 | 0.1008846 | 0.1086926 | 0.1029089 | 0.08510676 | 0.07726092 | 0.1059667 | 0.09227697 | 0.1213267 | 0.09309122 | 0.09452024 | 0.07563877 | 0.1138769 | 0.07512812 | 0.09544783 | 0.1006504 | 0.07335801 | 0.07554728 | 0.07832577 | 0.1006504 | 0.08125109 | 0.09866939 | 0.1166883 | 0.08847116 | 0.1215159 | 0.08885647 | 0.09035261 | 0.08820955 | 0.09351011 | 0.1113897 | 0.07707392 | 0.08163086325 | 0.09544789 | 0.1338613 | 0.1262418 | 0.1100652 | 0.01293202 | 0.02251412533 | 0.02773877 | 0.01647549
0.000254 | 830 | 0.07222636 | 0.1391615 | 0.08702176 | 0.08702444 | 0.09096705 | 0.08731574 | 0.1146924 | 0.07028759 | 0.07691665 | 0.1021535 | 0.1082384 | 0.1038165 | 0.08439636 | 0.07800715 | 0.1048143 | 0.09062684 | 0.1211244 | 0.09321852 | 0.09589973 | 0.07608473 | 0.1133871 | 0.0742092 | 0.09427272 | 0.09824166 | 0.07388528 | 0.07563259 | 0.07673401 | 0.09824166 | 0.08006339 | 0.09679083 | 0.1178731 | 0.08960181 | 0.1227856 | 0.08791353 | 0.08994199 | 0.08940632 | 0.09401028 | 0.1129216 | 0.07591412 | 0.08200474083 | 0.09169118 | 0.1324538 | 0.1207644 | 0.1095151 | 0.01272449 | 0.02229849994 | 0.02769166 | 0.01556263
0.000297 | 829 | 0.07251198 | 0.1390198 | 0.08732344 | 0.08732486 | 0.09054351 | 0.08681316 | 0.1149146 | 0.06925855 | 0.07724919 | 0.1012925 | 0.1087621 | 0.1033531 | 0.08491193 | 0.07722705 | 0.1047661 | 0.09087595 | 0.1213799 | 0.09224048 | 0.09479784 | 0.07631705 | 0.1155189 | 0.07441398 | 0.09367563 | 0.1003888 | 0.07292636 | 0.07551366 | 0.077777 | 0.1003888 | 0.08074235 | 0.09685399 | 0.1169632 | 0.08916285 | 0.1218688 | 0.08732421 | 0.08933203 | 0.08841128 | 0.09379502 | 0.1136209 | 0.0747117 | 0.08290067315 | 0.09495038 | 0.1378344 | 0.1293308 | 0.1096599 | 0.01268671 | 0.02230961807 | 0.02775242 | 0.01585327
0.000154 | 828 | 0.07254821 | 0.1383002 | 0.08799437 | 0.08799299 | 0.09048738 | 0.08763497 | 0.1154315 | 0.06941043 | 0.07685383 | 0.102569 | 0.1081481 | 0.1041155 | 0.08519897 | 0.07742141 | 0.1055684 | 0.09217406 | 0.1226023 | 0.09354771 | 0.09518059 | 0.07551035 | 0.1135067 | 0.07575686 | 0.09500171 | 0.1005261 | 0.07418832 | 0.0738099 | 0.07735298 | 0.1005261 | 0.08136105 | 0.1013045 | 0.1178231 | 0.0879578 | 0.1226719 | 0.08803518 | 0.0886527 | 0.09006433 | 0.09356836 | 0.1131216 | 0.07461751 | 0.081108585 | 0.09171449 | 0.1369792 | 0.1273775 | 0.109619 | 0.01282801 | 0.02234864235 | 0.02806837 | 0.01560225
0.000336 | 827 | 0.07227374 | 0.1390696 | 0.08639682 | 0.08639696 | 0.09093921 | 0.08813176 | 0.1157091 | 0.07089472 | 0.07770952 | 0.1013421 | 0.10915 | 0.1034611 | 0.08357585 | 0.07662928 | 0.1064038 | 0.0916572 | 0.1207143 | 0.09133719 | 0.0954153 | 0.0765752 | 0.1133663 | 0.07386371 | 0.09385839 | 0.09900569 | 0.07400227 | 0.07497344 | 0.07684444 | 0.09900569 | 0.08085237 | 0.09628659 | 0.1167876 | 0.08753077 | 0.1235895 | 0.08747075 | 0.08907914 | 0.08885398 | 0.0933669 | 0.1124871 | 0.0753808 | 0.08227558434 | 0.09226157 | 0.1325586 | 0.1235932 | 0.1095028 | 0.01211724 | 0.02191697992 | 0.0275832 | 0.01534586
0.000412 | 826 | 0.07191876 | 0.1385222 | 0.08627443 | 0.08627603 | 0.09065928 | 0.08614954 | 0.1149997 | 0.07066641 | 0.07760912 | 0.1015736 | 0.1096397 | 0.1045004 | 0.084202 | 0.07638147 | 0.1058334 | 0.09299984 | 0.1207798 | 0.09124533 | 0.09499898 | 0.07509017 | 0.1132119 | 0.07451032 | 0.09463331 | 0.09938212 | 0.07325289 | 0.07539808 | 0.07695745 | 0.09938212 | 0.0801528 | 0.09770387 | 0.1171637 | 0.0882957 | 0.1230293 | 0.08678818 | 0.08971907 | 0.08927809 | 0.09396275 | 0.1111742 | 0.07616197 | 0.08074025065 | 0.0898867 | 0.1313562 | 0.1235238 | 0.1095953 | 0.01166653 | 0.02182322368 | 0.02759408 | 0.01524005
0.000489 | 825 | 0.07234992 | 0.1390666 | 0.08634162 | 0.08634544 | 0.09077394 | 0.08650703 | 0.1159853 | 0.06963388 | 0.07720402 | 0.1013656 | 0.1100776 | 0.1026598 | 0.08473305 | 0.07570434 | 0.104624 | 0.08951072 | 0.1197943 | 0.09288709 | 0.09451301 | 0.07596435 | 0.1141361 | 0.07425295 | 0.09537788 | 0.09819912 | 0.07365569 | 0.07521093 | 0.07613448 | 0.09819912 | 0.07941219 | 0.09774547 | 0.1170904 | 0.08854537 | 0.1228388 | 0.0878564 | 0.08884853 | 0.08910813 | 0.09346792 | 0.1123056 | 0.07462147 | 0.08085330576 | 0.09037757 | 0.1304805 | 0.124251 | 0.1096126 | 0.01219502 | 0.02181345224 | 0.02734213 | 0.01574513
0.000334 | 824 | 0.07219186 | 0.1381598 | 0.08668767 | 0.08669231 | 0.09046852 | 0.08664235 | 0.1157925 | 0.07015288 | 0.07737769 | 0.1014787 | 0.1083705 | 0.1029438 | 0.08583435 | 0.07649629 | 0.1047391 | 0.09098797 | 0.1218004 | 0.09213137 | 0.0952465 | 0.07485394 | 0.1144172 | 0.07468949 | 0.09501056 | 0.09988973 | 0.07155241 | 0.07449272 | 0.07754076 | 0.09988973 | 0.0801299 | 0.09927354 | 0.1173897 | 0.08847873 | 0.1232457 | 0.08722506 | 0.08971229 | 0.08828075 | 0.0932514 | 0.1130057 | 0.07498618 | 0.08027481288 | 0.09827856 | 0.1372286 | 0.1269732 | 0.10958 | 0.0122515 | 0.02159235068 | 0.02785487 | 0.01564275
0.000442 | 823 | 0.07220409 | 0.1374193 | 0.08683164 | 0.08682826 | 0.0899113 | 0.08712077 | 0.1144032 | 0.069573 | 0.07738462 | 0.1022741 | 0.1084086 | 0.1043163 | 0.08347511 | 0.07676546 | 0.1042571 | 0.09042174 | 0.1200998 | 0.09252756 | 0.09372396 | 0.07537609 | 0.1143625 | 0.07534967 | 0.09401623 | 0.1024155 | 0.07285564 | 0.07390584 | 0.07625183 | 0.1024155 | 0.0806746 | 0.09849306 | 0.1176119 | 0.08859185 | 0.122718 | 0.08706408 | 0.08793668 | 0.08900195 | 0.09291153 | 0.1130093 | 0.07506164 | 0.08022676408 | 0.0968803 | 0.1343449 | 0.1245934 | 0.1090114 | 0.01159351 | 0.02169451863 | 0.0274219 | 0.01553167
0.000212 | 822 | 0.07241171 | 0.1395917 | 0.08675966 | 0.08676156 | 0.08971779 | 0.08680802 | 0.1151799 | 0.07022317 | 0.07627823 | 0.1024512 | 0.1082615 | 0.1045667 | 0.08540528 | 0.07676927 | 0.1057851 | 0.0918674 | 0.1206225 | 0.09144051 | 0.09533025 | 0.0755985 | 0.113722 | 0.07423341 | 0.0956919 | 0.1066231 | 0.0739527 | 0.07469245 | 0.07679652 | 0.1066231 | 0.07966356 | 0.1005192 | 0.1159546 | 0.08686887 | 0.1236864 | 0.0869772 | 0.08871518 | 0.08852391 | 0.09399398 | 0.1130391 | 0.07470685 | 0.08059044927 | 0.0948461 | 0.1340261 | 0.1288535 | 0.1093779 | 0.01185026 | 0.02155807242 | 0.02756923 | 0.01529061
0.000359 | 821 | 0.07253744 | 0.1390705 | 0.08539701 | 0.08539472 | 0.08985978 | 0.08717504 | 0.1145738 | 0.06907803 | 0.07754948 | 0.1013893 | 0.1102788 | 0.1039547 | 0.08406396 | 0.07756215 | 0.1051167 | 0.09121709 | 0.1206771 | 0.09239448 | 0.09439087 | 0.07522616 | 0.1135048 | 0.0736875 | 0.09394493 | 0.1065833 | 0.07224492 | 0.07384994 | 0.07714584 | 0.1065833 | 0.07869858 | 0.1005736 | 0.1171827 | 0.0875835 | 0.1226005 | 0.08673382 | 0.08948514 | 0.08911495 | 0.09316575 | 0.1119532 | 0.07548295 | 0.08233240247 | 0.09891358 | 0.137683 | 0.1262255 | 0.1094073 | 0.01195609 | 0.02143094316 | 0.02757224 | 0.015585
0.000231 | 820 | 0.07221754 | 0.13821 | 0.08645156 | 0.08645589 | 0.08937437 | 0.08708246 | 0.1149229 | 0.06999828 | 0.07763477 | 0.1027398 | 0.1109114 | 0.1033294 | 0.08537023 | 0.07738872 | 0.1052925 | 0.09104046 | 0.1198884 | 0.09274528 | 0.09400621 | 0.07626053 | 0.1133431 | 0.07429603 | 0.0952589 | 0.1026927 | 0.07149973 | 0.07528268 | 0.07615151 | 0.1026927 | 0.07824541 | 0.1005736 | 0.1167852 | 0.08789837 | 0.1230319 | 0.08667032 | 0.08951571 | 0.08748641 | 0.09219911 | 0.1096366 | 0.07467284 | 0.08063941449 | 0.1010742 | 0.1391768 | 0.1356468 | 0.1087799 | 0.01171449 | 0.02111518383 | 0.02738432 | 0.01498941
0.000368 | 819 | 0.07206015 | 0.1386093 | 0.08672318 | 0.08672765 | 0.08978366 | 0.0867424 | 0.1153244 | 0.06945101 | 0.07708271 | 0.1010217 | 0.1089907 | 0.1029382 | 0.08401205 | 0.07624501 | 0.1056377 | 0.09056927 | 0.120103 | 0.09367952 | 0.09413505 | 0.07543748 | 0.1131752 | 0.07440199 | 0.09371042 | 0.1004092 | 0.07249676 | 0.07408277 | 0.07794635 | 0.1004092 | 0.07940111 | 0.1033566 | 0.1167372 | 0.08768464 | 0.1229422 | 0.08685294 | 0.08909007 | 0.08782683 | 0.092456 | 0.1121546 | 0.07339463 | 0.08069869876 | 0.09057712 | 0.1326024 | 0.1250351 | 0.1090205 | 0.01143508 | 0.02129074559 | 0.02742807 | 0.01521786
0.000205 | 818 | 0.07197511 | 0.1374164 | 0.08557264 | 0.08556842 | 0.09018996 | 0.08665006 | 0.1151286 | 0.06842183 | 0.07771219 | 0.1032712 | 0.1097436 | 0.1032571 | 0.08464807 | 0.07597743 | 0.1034924 | 0.09045208 | 0.1202325 | 0.09373577 | 0.09410668 | 0.07543741 | 0.1130705 | 0.07508075 | 0.09365667 | 0.1042127 | 0.07278466 | 0.07380492 | 0.07594237 | 0.1042127 | 0.07934697 | 0.1002956 | 0.1163923 | 0.08855936 | 0.1226076 | 0.08664435 | 0.08858116 | 0.08870501 | 0.09370705 | 0.1154492 | 0.07496321 | 0.0802237466 | 0.09422462 | 0.1416968 | 0.1273011 | 0.1092914 | 0.01174177 | 0.02119932696 | 0.02747224 | 0.01536675
0.000404 | 817 | 0.07222073 | 0.13844 | 0.08560784 | 0.08560896 | 0.08885791 | 0.08548188 | 0.114405 | 0.06911725 | 0.07695908 | 0.101457 | 0.1088804 | 0.1030305 | 0.08431536 | 0.07663056 | 0.1043345 | 0.09108447 | 0.1197064 | 0.09321809 | 0.09340257 | 0.07499359 | 0.1127224 | 0.07373436 | 0.09452343 | 0.09565251 | 0.07287277 | 0.07355495 | 0.07671156 | 0.09565251 | 0.07980319 | 0.1016875 | 0.1161061 | 0.08807645 | 0.1238961 | 0.08699251 | 0.08870146 | 0.08878713 | 0.0939501 | 0.1123999 | 0.07478065 | 0.07972878218 | 0.09021032 | 0.1376312 | 0.1293786 | 0.1093657 | 0.01157224 | 0.02122566663 | 0.02732632 | 0.01516934
0.00044 | 816 | 0.07177543 | 0.140075 | 0.0859725 | 0.08597702 | 0.09009984 | 0.08743135 | 0.1142493 | 0.06973001 | 0.07645365 | 0.1020283 | 0.1089441 | 0.1034539 | 0.0840288 | 0.07710446 | 0.1048999 | 0.09016761 | 0.1199709 | 0.09347319 | 0.0946404 | 0.07544066 | 0.1124766 | 0.07500726 | 0.09394057 | 0.09795177 | 0.0731739 | 0.07448848 | 0.07624113 | 0.09795177 | 0.08014939 | 0.1044354 | 0.1165081 | 0.08731524 | 0.1241781 | 0.08612937 | 0.08850737 | 0.08947746 | 0.09239503 | 0.1103509 | 0.07475982 | 0.07998361439 | 0.0954285 | 0.1381212 | 0.1314154 | 0.1092707 | 0.01165719 | 0.02107094415 | 0.02738982 | 0.01543929
0.00036 | 815 | 0.07179471 | 0.1385188 | 0.08619659 | 0.08619616 | 0.08941905 | 0.08600474 | 0.1138044 | 0.06926646 | 0.07641256 | 0.1019903 | 0.1084476 | 0.103132 | 0.08447057 | 0.07638785 | 0.1035258 | 0.0898401 | 0.1202926 | 0.0933755 | 0.09299095 | 0.07555344 | 0.1129697 | 0.07355423 | 0.09512168 | 0.1010825 | 0.07211184 | 0.07456967 | 0.07728342 | 0.1010825 | 0.07874554 | 0.1059192 | 0.1154869 | 0.0871892 | 0.1231377 | 0.08739588 | 0.08868977 | 0.08874605 | 0.09332147 | 0.1093989 | 0.07376952 | 0.07966125757 | 0.09545594 | 0.1316796 | 0.1244073 | 0.1087214 | 0.01136123 | 0.02105599828 | 0.02747604 | 0.01540461
0.000189 | 814 | 0.07185518 | 0.137958 | 0.08523946 | 0.0852369 | 0.09000316 | 0.08547474 | 0.1137315 | 0.06914914 | 0.07724777 | 0.1019887 | 0.1080661 | 0.1034826 | 0.08351535 | 0.07623561 | 0.1050018 | 0.09057244 | 0.1205013 | 0.09460344 | 0.09365418 | 0.0744412 | 0.1129922 | 0.07426462 | 0.09481516 | 0.1077962 | 0.07189593 | 0.07463362 | 0.07640521 | 0.1077962 | 0.07887747 | 0.107244 | 0.1172169 | 0.08718535 | 0.1231511 | 0.08808206 | 0.08845984 | 0.08951632 | 0.09295441 | 0.1139728 | 0.07443807 | 0.08026002347 | 0.09382405 | 0.1343303 | 0.1265416 | 0.1088618 | 0.01152562 | 0.02084850892 | 0.02754059 | 0.01524868
0.000386 | 813 | 0.07189602 | 0.1386675 | 0.08513551 | 0.08513244 | 0.08987711 | 0.08671714 | 0.1138928 | 0.06907229 | 0.07768966 | 0.1019165 | 0.1086231 | 0.1025311 | 0.08415819 | 0.07645079 | 0.103906 | 0.09011864 | 0.1196794 | 0.09397988 | 0.09480367 | 0.07561648 | 0.1130031 | 0.07414033 | 0.09423969 | 0.1006851 | 0.07213858 | 0.07454731 | 0.07678642 | 0.1006851 | 0.07902162 | 0.1081679 | 0.1157149 | 0.08764867 | 0.1226939 | 0.08713455 | 0.0888461 | 0.08858609 | 0.09240978 | 0.1098486 | 0.07377397 | 0.08033221215 | 0.09183495 | 0.1359085 | 0.1308051 | 0.1087222 | 0.0113809 | 0.02056305483 | 0.02732085 | 0.0151413
0.00023 | 812 | 0.07162788 | 0.1376279 | 0.08564199 | 0.08563998 | 0.09002399 | 0.08632275 | 0.1147636 | 0.06939733 | 0.07632829 | 0.1016237 | 0.108965 | 0.1032559 | 0.08443422 | 0.07715691 | 0.1047988 | 0.09070666 | 0.1208345 | 0.09265677 | 0.0940289 | 0.07456615 | 0.1136934 | 0.07399463 | 0.09426621 | 0.103631 | 0.07198961 | 0.07404756 | 0.07619523 | 0.103631 | 0.07902442 | 0.109435 | 0.1167927 | 0.08858973 | 0.1240749 | 0.08665291 | 0.08764229 | 0.08980191 | 0.09358977 | 0.1141777 | 0.07491662 | 0.0794081986 | 0.0950249 | 0.1383921 | 0.1312505 | 0.1089241 | 0.01154149 | 0.02119266801 | 0.02762092 | 0.01519292
0.000459 | 811 | 0.07142127 | 0.1368681 | 0.0848044 | 0.08480842 | 0.08941336 | 0.0867758 | 0.113158 | 0.06918627 | 0.0760764 | 0.1020644 | 0.1079887 | 0.1034254 | 0.08439278 | 0.07787962 | 0.1053985 | 0.09036477 | 0.1213203 | 0.09280949 | 0.0940909 | 0.07570279 | 0.1131777 | 0.074734 | 0.0937753 | 0.1041752 | 0.07205086 | 0.07337187 | 0.07611398 | 0.1041752 | 0.07922239 | 0.1071659 | 0.1157225 | 0.08756531 | 0.1242815 | 0.08616163 | 0.08951349 | 0.08879629 | 0.09297738 | 0.1116441 | 0.07387168 | 0.08028490096 | 0.08835422 | 0.1365954 | 0.1234126 | 0.1090158 | 0.01141693 | 0.02088604495 | 0.02772581 | 0.01526149
0.000443 | 810 | 0.07166105 | 0.1383863 | 0.08592122 | 0.08592574 | 0.09022286 | 0.08647048 | 0.1137691 | 0.06940926 | 0.07688379 | 0.1018142 | 0.1081131 | 0.1028274 | 0.08374402 | 0.07653274 | 0.1048864 | 0.09050095 | 0.1190906 | 0.09305895 | 0.09497608 | 0.07566592 | 0.1139458 | 0.07360883 | 0.09524223 | 0.1038442 | 0.07255263 | 0.07486144 | 0.07682102 | 0.1038442 | 0.0796893 | 0.1073702 | 0.1165098 | 0.08739192 | 0.1232026 | 0.08674635 | 0.08906966 | 0.08818529 | 0.09311901 | 0.1108562 | 0.07338233 | 0.08066933602 | 0.09677112 | 0.1376168 | 0.1268261 | 0.1087612 | 0.01139901 | 0.02091111615 | 0.02716955 | 0.01542322
0.000236 | 809 | 0.07148235 | 0.1380536 | 0.08461943 | 0.08461931 | 0.08998023 | 0.085901 | 0.1145594 | 0.06918108 | 0.07661666 | 0.1019301 | 0.1090459 | 0.1025515 | 0.08301918 | 0.07691122 | 0.1048669 | 0.0905656 | 0.1205354 | 0.09400403 | 0.09523337 | 0.07574244 | 0.1140523 | 0.07415656 | 0.09438728 | 0.1002883 | 0.07175262 | 0.07429218 | 0.07622373 | 0.1002883 | 0.07981174 | 0.1073103 | 0.1153583 | 0.08854772 | 0.1243495 | 0.08721504 | 0.08941777 | 0.08921979 | 0.09290635 | 0.1145653 | 0.07457496 | 0.08023862541 | 0.09646564 | 0.1365059 | 0.1356187 | 0.1091876 | 0.01106725 | 0.02074317262 | 0.02754571 | 0.01518253
0.000167 | 808 | 0.07181877 | 0.1377851 | 0.08497883 | 0.08497409 | 0.09025407 | 0.08535117 | 0.1138477 | 0.06889244 | 0.07709026 | 0.1020565 | 0.1083634 | 0.1033242 | 0.08477578 | 0.07616942 | 0.1049265 | 0.09140244 | 0.1215859 | 0.09400835 | 0.09524674 | 0.07507976 | 0.1132151 | 0.07483582 | 0.09524644 | 0.1104101 | 0.07163138 | 0.07511262 | 0.07628414 | 0.1104101 | 0.07981287 | 0.1104778 | 0.1161588 | 0.0879094 | 0.1242542 | 0.08748931 | 0.09059754 | 0.08885548 | 0.0925491 | 0.1109839 | 0.07431445 | 0.0807614848 | 0.09344777 | 0.1321672 | 0.1244063 | 0.1090825 | 0.0114619 | 0.02089172229 | 0.02781334 | 0.01515773
0.000323 | 807 | 0.07139043 | 0.1379256 | 0.08502236 | 0.08502485 | 0.08927752 | 0.08620556 | 0.1137089 | 0.0691259 | 0.0768968 | 0.1026544 | 0.1084707 | 0.1032435 | 0.08412329 | 0.07802821 | 0.1050976 | 0.0910466 | 0.1201854 | 0.09517754 | 0.09492268 | 0.07595523 | 0.1157848 | 0.07458663 | 0.09554889 | 0.1052311 | 0.0727105 | 0.07333835 | 0.07680731 | 0.1052311 | 0.07975724 | 0.109852 | 0.1179451 | 0.08765479 | 0.1244161 | 0.08765955 | 0.08917111 | 0.0884836 | 0.09477439 | 0.1158772 | 0.07534133 | 0.0812150538 | 0.09299516 | 0.1347632 | 0.1248122 | 0.1090953 | 0.01121059 | 0.02088990249 | 0.02745193 | 0.0153889
0.000453 | 806 | 0.07142219 | 0.1368858 | 0.08500696 | 0.0850104 | 0.08925409 | 0.08603755 | 0.114427 | 0.06890758 | 0.07644282 | 0.1022645 | 0.1094773 | 0.1025714 | 0.08369115 | 0.07758161 | 0.104725 | 0.09039632 | 0.1206544 | 0.09499146 | 0.09524583 | 0.07598892 | 0.1148202 | 0.07503276 | 0.09560164 | 0.1068752 | 0.07319016 | 0.07382587 | 0.07687708 | 0.1068752 | 0.07874335 | 0.1136215 | 0.1172894 | 0.08864231 | 0.1255979 | 0.08790974 | 0.08974386 | 0.09039092 | 0.09278335 | 0.1127797 | 0.07460851 | 0.07989365608 | 0.09590787 | 0.1371865 | 0.1216259 | 0.10911 | 0.01134512 | 0.02096261829 | 0.02755976 | 0.01506774
0.000359 | 805 | 0.07136426 | 0.137466 | 0.08538701 | 0.08538738 | 0.09024192 | 0.08603504 | 0.1146071 | 0.06937329 | 0.07671386 | 0.1032021 | 0.1094253 | 0.1025033 | 0.08483081 | 0.07805461 | 0.1050309 | 0.09039033 | 0.1203859 | 0.09532976 | 0.0946618 | 0.07561277 | 0.114633 | 0.07501958 | 0.09579607 | 0.1100458 | 0.07211694 | 0.07383867 | 0.076569 | 0.1100458 | 0.07955706 | 0.1152121 | 0.1173952 | 0.08757489 | 0.125834 | 0.08860116 | 0.09050908 | 0.08947083 | 0.09427136 | 0.1167563 | 0.07535773 | 0.08097135276 | 0.08999517 | 0.1349321 | 0.1206983 | 0.1093077 | 0.01125752 | 0.02100994438 | 0.02749944 | 0.01581656
0.000293 | 804 | 0.07179774 | 0.1378793 | 0.08593514 | 0.08593368 | 0.08947676 | 0.08678433 | 0.1140319 | 0.06990651 | 0.07750692 | 0.1021865 | 0.1098663 | 0.1035159 | 0.08548634 | 0.07721616 | 0.1061509 | 0.09144201 | 0.1212566 | 0.09533299 | 0.09591883 | 0.0763482 | 0.1164183 | 0.07528823 | 0.09792194 | 0.1138439 | 0.07179356 | 0.07495662 | 0.07776591 | 0.1138439 | 0.07992185 | 0.116368 | 0.1187788 | 0.08893207 | 0.1266027 | 0.08762177 | 0.09009203 | 0.08993287 | 0.09423062 | 0.1118368 | 0.07469579 | 0.08051317185 | 0.08922891 | 0.1366498 | 0.1288204 | 0.1094747 | 0.01114273 | 0.02117296308 | 0.02772189 | 0.01529433
0.000333 | 803 | 0.07111231 | 0.1380777 | 0.08473809 | 0.08474146 | 0.08914435 | 0.08580264 | 0.1155964 | 0.07023095 | 0.07697137 | 0.1025153 | 0.1080113 | 0.1039249 | 0.08553832 | 0.07823837 | 0.1062446 | 0.0922932 | 0.1230751 | 0.095224 | 0.09613846 | 0.07716374 | 0.1169803 | 0.07565375 | 0.0977189 | 0.1015607 | 0.07322457 | 0.07469817 | 0.07739038 | 0.1015607 | 0.08052136 | 0.1194192 | 0.1176031 | 0.08894783 | 0.1269321 | 0.08774551 | 0.09040417 | 0.09040603 | 0.09411833 | 0.1102862 | 0.07536994 | 0.08092600107 | 0.09868532 | 0.1377346 | 0.1311926 | 0.1098077 | 0.01118332 | 0.02093379758 | 0.02817362 | 0.01538776
0.000248 | 802 | 0.07149093 | 0.1368803 | 0.08582432 | 0.08582897 | 0.08933075 | 0.08662749 | 0.1155281 | 0.06967613 | 0.07773222 | 0.1027266 | 0.1102414 | 0.1040525 | 0.08571673 | 0.07878568 | 0.1071082 | 0.09221912 | 0.1216551 | 0.09622261 | 0.09591025 | 0.07659881 | 0.1163522 | 0.07517464 | 0.09828776 | 0.1124942 | 0.07186688 | 0.0753659 | 0.07763964 | 0.1124942 | 0.0811851 | 0.1179404 | 0.1196222 | 0.08872631 | 0.1257454 | 0.08793335 | 0.09015327 | 0.0909905 | 0.09540227 | 0.1179543 | 0.07552475 | 0.08199970424 | 0.08639116 | 0.1369498 | 0.1306007 | 0.1099144 | 0.01119551 | 0.02123373933 | 0.02782477 | 0.01576604
0.000332 | 801 | 0.07140915 | 0.1391925 | 0.08569852 | 0.08569601 | 0.08955732 | 0.08593293 | 0.1147737 | 0.07060456 | 0.0781857 | 0.1034496 | 0.1105213 | 0.1038669 | 0.08616783 | 0.07866515 | 0.1060374 | 0.09229365 | 0.1216926 | 0.09651515 | 0.09587535 | 0.07721878 | 0.1171893 | 0.07518602 | 0.09757416 | 0.1090637 | 0.07303499 | 0.07548 | 0.07752437 | 0.1090637 | 0.07998859 | 0.121106 | 0.1188474 | 0.08909762 | 0.1290028 | 0.0889617 | 0.09204799 | 0.09119125 | 0.09562257 | 0.1136408 | 0.07542501 | 0.08104050905 | 0.1023062 | 0.1308384 | 0.131336 | 0.1102484 | 0.01078248 | 0.02117695846 | 0.02782806 | 0.01503045
0.000446 | 800 | 0.07125073 | 0.1393348 | 0.08522994 | 0.08523448 | 0.08949517 | 0.0863396 | 0.116018 | 0.07161403 | 0.07852843 | 0.1039047 | 0.1106974 | 0.1044235 | 0.08592826 | 0.07946049 | 0.106912 | 0.09113643 | 0.1227214 | 0.09652236 | 0.09608919 | 0.07732982 | 0.1174721 | 0.07697773 | 0.0985021 | 0.1113869 | 0.07254048 | 0.07562643 | 0.07739073 | 0.1113869 | 0.08071201 | 0.1198926 | 0.1197744 | 0.08983653 | 0.128215 | 0.08939314 | 0.09130341 | 0.09182948 | 0.09514803 | 0.1133458 | 0.0756587 | 0.08267412335 | 0.1028978 | 0.1431736 | 0.134905 | 0.1105283 | 0.01119382 | 0.02140219882 | 0.02807703 | 0.01525212
0.000229 | 799 | 0.07166827 | 0.1378431 | 0.08564241 | 0.08564699 | 0.09038809 | 0.08536305 | 0.1169257 | 0.07068656 | 0.07830074 | 0.1040968 | 0.1095768 | 0.1055115 | 0.08596073 | 0.07901132 | 0.1065005 | 0.09269756 | 0.1231875 | 0.09786254 | 0.09776396 | 0.07771247 | 0.118811 | 0.07571077 | 0.09850682 | 0.1148714 | 0.07238674 | 0.07654448 | 0.0781222 | 0.1148714 | 0.08065995 | 0.1233142 | 0.1198503 | 0.09094345 | 0.1263565 | 0.09063731 | 0.0924187 | 0.09105777 | 0.09613766 | 0.1148251 | 0.07577203 | 0.08224814385 | 0.09514314 | 0.1370256 | 0.1365164 | 0.1109845 | 0.01133001 | 0.02180727199 | 0.02820924 | 0.0157316
0.000264 | 798 | 0.07159607 | 0.1390245 | 0.0866275 | 0.08662822 | 0.09045569 | 0.08640281 | 0.1171577 | 0.0721717 | 0.07979288 | 0.1041481 | 0.1108208 | 0.1061166 | 0.08681627 | 0.07960797 | 0.1078854 | 0.09322401 | 0.1231114 | 0.09869358 | 0.09805545 | 0.07784846 | 0.1177161 | 0.07645049 | 0.0995969 | 0.1104159 | 0.07328068 | 0.07618111 | 0.07742763 | 0.1104159 | 0.08142302 | 0.1232931 | 0.1212857 | 0.09082083 | 0.1297044 | 0.09068647 | 0.09259215 | 0.09237582 | 0.09634207 | 0.1160422 | 0.0765744 | 0.08194993436 | 0.09737298 | 0.1389558 | 0.1380917 | 0.111035 | 0.01126233 | 0.0220647864 | 0.02818768 | 0.01619695
0.000418 | 797 | 0.07138549 | 0.1383907 | 0.08594187 | 0.08594098 | 0.08996208 | 0.08710779 | 0.1174435 | 0.07112793 | 0.07968842 | 0.1046202 | 0.1113074 | 0.1058841 | 0.0868331 | 0.08050576 | 0.108656 | 0.09395507 | 0.1238853 | 0.09849952 | 0.09790574 | 0.07834149 | 0.1180696 | 0.07629178 | 0.09895906 | 0.110279 | 0.07394825 | 0.07611159 | 0.07768787 | 0.110279 | 0.08146748 | 0.123711 | 0.1211713 | 0.09027139 | 0.1291349 | 0.09096568 | 0.09279565 | 0.0917506 | 0.09685355 | 0.1154302 | 0.07636032 | 0.08288463205 | 0.09681992 | 0.1380302 | 0.1375125 | 0.1115504 | 0.01117061 | 0.02203256823 | 0.02837002 | 0.01600466
0.000391 | 796 | 0.0719837 | 0.1390311 | 0.08709338 | 0.08709354 | 0.09084728 | 0.08684568 | 0.1176402 | 0.07253061 | 0.07989871 | 0.104712 | 0.1117908 | 0.1072028 | 0.08735073 | 0.08109789 | 0.1088513 | 0.0950917 | 0.1258456 | 0.09907024 | 0.09820893 | 0.0782902 | 0.1189586 | 0.07683151 | 0.1003464 | 0.1125897 | 0.07343015 | 0.07662221 | 0.07843242 | 0.1125897 | 0.08202159 | 0.1248326 | 0.1229447 | 0.09116563 | 0.1302809 | 0.09122683 | 0.09238226 | 0.0922995 | 0.0969441 | 0.1162092 | 0.07713281 | 0.08331487328 | 0.09683753 | 0.1199496 | 0.1385637 | 0.1116183 | 0.01152386 | 0.02243929356 | 0.02886205 | 0.01624957
0.000434 | 795 | 0.07188094 | 0.1394439 | 0.08618505 | 0.08618267 | 0.08974065 | 0.08659311 | 0.1173968 | 0.07232061 | 0.080059 | 0.1050951 | 0.1131831 | 0.1065584 | 0.088285 | 0.08138969 | 0.109123 | 0.09479641 | 0.1251268 | 0.1002881 | 0.09809543 | 0.07886242 | 0.1185201 | 0.07778011 | 0.1004994 | 0.1113338 | 0.07382295 | 0.07711916 | 0.0788565 | 0.1113338 | 0.08237726 | 0.1239842 | 0.1225722 | 0.09168585 | 0.1305367 | 0.09163058 | 0.09378963 | 0.09369814 | 0.09736343 | 0.117362 | 0.07724758 | 0.08426439762 | 0.09764881 | 0.1393993 | 0.1389393 | 0.1126802 | 0.01135638 | 0.02257040143 | 0.02867923 | 0.01620299
0.000288 | 794 | 0.07228402 | 0.139307 | 0.08686727 | 0.08686647 | 0.09049285 | 0.0872658 | 0.1183484 | 0.0730452 | 0.08080263 | 0.1066515 | 0.1124953 | 0.1083399 | 0.0888597 | 0.08129001 | 0.1090069 | 0.09575818 | 0.1254385 | 0.1015914 | 0.09950208 | 0.07967128 | 0.1198942 | 0.07737413 | 0.1016537 | 0.1126568 | 0.07394967 | 0.07750859 | 0.07990565 | 0.1126568 | 0.08307772 | 0.1254558 | 0.1236179 | 0.09255936 | 0.1305168 | 0.09167889 | 0.0939878 | 0.09310297 | 0.09754245 | 0.1171379 | 0.07863133 | 0.08454599977 | 0.09849241 | 0.1301748 | 0.1403972 | 0.1129695 | 0.01128441 | 0.02233005501 | 0.02876772 | 0.01636687
0.000286 | 793 | 0.07246898 | 0.1392662 | 0.08695812 | 0.08695367 | 0.09121929 | 0.08778638 | 0.1184312 | 0.07321309 | 0.08079676 | 0.1061676 | 0.1140154 | 0.1097632 | 0.08904812 | 0.08189383 | 0.1109906 | 0.09698736 | 0.1262631 | 0.102152 | 0.09975944 | 0.08052443 | 0.120906 | 0.07891934 | 0.1022192 | 0.1131168 | 0.07444976 | 0.07736953 | 0.0798685 | 0.1131168 | 0.08383552 | 0.1261618 | 0.1243784 | 0.09180958 | 0.1315388 | 0.09289336 | 0.09505966 | 0.09375127 | 0.09900142 | 0.1185576 | 0.07749012 | 0.0842814967 | 0.09956511 | 0.1305322 | 0.1374482 | 0.1132305 | 0.01128126 | 0.02280386724 | 0.02897401 | 0.01643814
0.000333 | 792 | 0.07237255 | 0.1381401 | 0.08787809 | 0.08788237 | 0.09181128 | 0.08794264 | 0.119378 | 0.07412066 | 0.08308464 | 0.1068298 | 0.1152454 | 0.1095094 | 0.08963568 | 0.08260564 | 0.1108518 | 0.09749711 | 0.1268712 | 0.1021513 | 0.1011273 | 0.08090628 | 0.1209228 | 0.07854702 | 0.1017378 | 0.1136296 | 0.07478689 | 0.07817298 | 0.08092039 | 0.1136296 | 0.08350421 | 0.1258012 | 0.1246793 | 0.09370603 | 0.1314946 | 0.0933949 | 0.09498686 | 0.09457337 | 0.09907301 | 0.1197979 | 0.07807904 | 0.08538118005 | 0.09991135 | 0.1313319 | 0.1314084 | 0.1141926 | 0.0112569 | 0.02287679724 | 0.02912264 | 0.01644146
0.000272 | 791 | 0.0730808 | 0.1405126 | 0.08762409 | 0.08762051 | 0.09273152 | 0.08844047 | 0.1197521 | 0.07505103 | 0.08306575 | 0.1070154 | 0.1163982 | 0.1109729 | 0.08987331 | 0.08328483 | 0.1125635 | 0.09825997 | 0.1277585 | 0.1038442 | 0.1016136 | 0.08135247 | 0.1216855 | 0.07953456 | 0.1031629 | 0.1137308 | 0.07534974 | 0.0790836 | 0.08160172 | 0.1137308 | 0.08445082 | 0.126768 | 0.1255501 | 0.09262835 | 0.134843 | 0.09354223 | 0.0957347 | 0.09476526 | 0.09930505 | 0.1186276 | 0.07952477 | 0.08496180177 | 0.1000241 | 0.1314755 | 0.1317272 | 0.1146302 | 0.01153659 | 0.02291707322 | 0.02934889 | 0.01656559
0.000451 | 790 | 0.07315565 | 0.1400448 | 0.08833781 | 0.08833556 | 0.09252235 | 0.08828814 | 0.1195696 | 0.07585495 | 0.08263339 | 0.106805 | 0.1175091 | 0.1117714 | 0.08991432 | 0.08395022 | 0.1123585 | 0.09932103 | 0.1278542 | 0.1041613 | 0.1020925 | 0.08135269 | 0.1220521 | 0.07932654 | 0.1034915 | 0.1147847 | 0.0754316 | 0.07998649 | 0.08130865 | 0.1147847 | 0.08440112 | 0.1274038 | 0.1254937 | 0.09333568 | 0.1331332 | 0.09519931 | 0.09609302 | 0.09496656 | 0.09944532 | 0.1193583 | 0.07924908 | 0.0855916217 | 0.1007806 | 0.1319808 | 0.1313461 | 0.1153726 | 0.01121859 | 0.02325626649 | 0.02935986 | 0.01662391
0.000323 | 789 | 0.07341872 | 0.1413342 | 0.08854236 | 0.08854438 | 0.09332045 | 0.08882556 | 0.1214896 | 0.07634524 | 0.08339917 | 0.1082658 | 0.1178608 | 0.11296 | 0.09097629 | 0.08498563 | 0.1128258 | 0.09994383 | 0.1290663 | 0.1048053 | 0.1020653 | 0.0830817 | 0.1230405 | 0.07975012 | 0.1042059 | 0.1158883 | 0.07502418 | 0.07884371 | 0.08166602 | 0.1158883 | 0.08498069 | 0.1285447 | 0.1263733 | 0.09428213 | 0.1349112 | 0.09495258 | 0.09702637 | 0.09568107 | 0.1007512 | 0.119687 | 0.07909781 | 0.08627007157 | 0.1018378 | 0.1238099 | 0.1341815 | 0.1160928 | 0.01162192 | 0.0234904848 | 0.02967215 | 0.01681902
0.00049 | 788 | 0.07396244 | 0.141862 | 0.08853119 | 0.08853513 | 0.09244382 | 0.08995673 | 0.1222385 | 0.07694663 | 0.08426866 | 0.1089512 | 0.119565 | 0.1142848 | 0.0915072 | 0.08425798 | 0.1128921 | 0.1002652 | 0.1294031 | 0.1053295 | 0.102939 | 0.08301333 | 0.1231367 | 0.08075563 | 0.1049842 | 0.1161415 | 0.07551593 | 0.07970188 | 0.08139799 | 0.1161415 | 0.08453565 | 0.1294281 | 0.1270694 | 0.09448206 | 0.136957 | 0.09475617 | 0.09635744 | 0.09620019 | 0.1007061 | 0.1206189 | 0.07988443 | 0.08726225793 | 0.1022322 | 0.134406 | 0.1342581 | 0.1168036 | 0.01164433 | 0.0233986564 | 0.02974425 | 0.01686617
0.0003 | 787 | 0.07416891 | 0.1420059 | 0.08987216 | 0.08986996 | 0.09460092 | 0.09097229 | 0.1223703 | 0.07650834 | 0.08526447 | 0.109164 | 0.1192999 | 0.1147641 | 0.09232238 | 0.08599023 | 0.1138453 | 0.1012925 | 0.1307296 | 0.1071851 | 0.1035085 | 0.0834074 | 0.1236057 | 0.08076096 | 0.1049407 | 0.1163347 | 0.07596304 | 0.08009207 | 0.08276606 | 0.1163347 | 0.08556177 | 0.1298814 | 0.1280271 | 0.0956856 | 0.1349961 | 0.09510095 | 0.09677762 | 0.09659429 | 0.1017761 | 0.1216364 | 0.08018827 | 0.0867793113 | 0.1029085 | 0.1356056 | 0.1354391 | 0.1174386 | 0.01161067 | 0.02388785779 | 0.03008964 | 0.01692678
0.000482 | 786 | 0.07469667 | 0.1441025 | 0.0909646 | 0.09096179 | 0.09360307 | 0.09118907 | 0.1231464 | 0.07728005 | 0.08542624 | 0.1106339 | 0.1199716 | 0.1165101 | 0.09263841 | 0.0855017 | 0.1141442 | 0.1021365 | 0.1318437 | 0.1073364 | 0.1035097 | 0.08362446 | 0.1248605 | 0.0811544 | 0.105723 | 0.1178514 | 0.07618909 | 0.08040951 | 0.08271653 | 0.1178514 | 0.08542198 | 0.1308819 | 0.1287728 | 0.09625555 | 0.1377774 | 0.09639183 | 0.09744935 | 0.09668118 | 0.1020386 | 0.1222028 | 0.08097149 | 0.0868344754 | 0.1028699 | 0.1256859 | 0.135178 | 0.1180109 | 0.01190849 | 0.02434075996 | 0.03035498 | 0.017306
0.000462 | 785 | 0.07535607 | 0.1443205 | 0.09075312 | 0.09075329 | 0.09493606 | 0.09140492 | 0.122993 | 0.0775017 | 0.08594248 | 0.1109528 | 0.1213357 | 0.1176179 | 0.09293973 | 0.08614949 | 0.1153504 | 0.1025368 | 0.1324179 | 0.1082385 | 0.1036643 | 0.08343966 | 0.1248613 | 0.08173485 | 0.1059737 | 0.1190288 | 0.07715579 | 0.08021635 | 0.08301924 | 0.1190288 | 0.08563883 | 0.1304702 | 0.128486 | 0.09663208 | 0.1374973 | 0.09599429 | 0.09788323 | 0.09713922 | 0.1028899 | 0.120988 | 0.08085577 | 0.08800630271 | 0.1038795 | 0.137782 | 0.1170303 | 0.1191956 | 0.01210752 | 0.02431253344 | 0.03049998 | 0.01741808
0.000475 | 784 | 0.07572937 | 0.1446813 | 0.09111758 | 0.09111804 | 0.09484562 | 0.09155112 | 0.1243699 | 0.07792337 | 0.08644582 | 0.1121612 | 0.1224451 | 0.1187057 | 0.09394648 | 0.08526702 | 0.1153792 | 0.1031973 | 0.1331142 | 0.1090153 | 0.1045753 | 0.08514914 | 0.1252274 | 0.08213113 | 0.1069842 | 0.1191241 | 0.0765778 | 0.08102039 | 0.08320298 | 0.1191241 | 0.08658049 | 0.1307737 | 0.1295494 | 0.09697809 | 0.1380005 | 0.09676411 | 0.09770502 | 0.09708918 | 0.1029581 | 0.1225099 | 0.08146451 | 0.08718827367 | 0.1048613 | 0.1376566 | 0.1175567 | 0.1198122 | 0.01213152 | 0.02448049188 | 0.03067312 | 0.01734995
0.000304 | 783 | 0.07653479 | 0.1459856 | 0.09276045 | 0.09276389 | 0.09634911 | 0.09267112 | 0.1249068 | 0.07849349 | 0.08767463 | 0.1120198 | 0.1239045 | 0.1194761 | 0.09430932 | 0.0864884 | 0.1158922 | 0.1045156 | 0.1339017 | 0.1098039 | 0.1049133 | 0.08527446 | 0.1252102 | 0.08240981 | 0.106579 | 0.1193381 | 0.07646304 | 0.08127114 | 0.08322808 | 0.1193381 | 0.08640004 | 0.1320411 | 0.1296964 | 0.09775818 | 0.1387607 | 0.09749039 | 0.09823506 | 0.09813362 | 0.1038294 | 0.1230326 | 0.08154616 | 0.08798141778 | 0.1059163 | 0.1396472 | 0.1173046 | 0.1208252 | 0.01209 | 0.02447898686 | 0.03088237 | 0.01744035
0.000321 | 782 | 0.07712968 | 0.1468733 | 0.09201321 | 0.09201778 | 0.09668021 | 0.09368615 | 0.1257667 | 0.07841134 | 0.08838639 | 0.1121252 | 0.1241634 | 0.1206676 | 0.09492804 | 0.08616512 | 0.1166015 | 0.1050574 | 0.1350303 | 0.1111902 | 0.1046746 | 0.08538342 | 0.1257956 | 0.08282647 | 0.1064256 | 0.1203971 | 0.07705568 | 0.08105343 | 0.08396699 | 0.1203971 | 0.08738796 | 0.132736 | 0.1301931 | 0.09719254 | 0.138097 | 0.09759768 | 0.09910474 | 0.09845398 | 0.1048166 | 0.1230274 | 0.08225364 | 0.08841092885 | 0.105738 | 0.1303737 | 0.1186453 | 0.1217089 | 0.0123595 | 0.02484788001 | 0.03116329 | 0.01783675
0.000361 | 781 | 0.07746771 | 0.1478446 | 0.09318616 | 0.09318301 | 0.0966221 | 0.09437445 | 0.1259465 | 0.07768307 | 0.08853171 | 0.1132711 | 0.1249248 | 0.1203019 | 0.09516285 | 0.08737438 | 0.1156604 | 0.1045213 | 0.1347746 | 0.1117281 | 0.105756 | 0.08694833 | 0.1266439 | 0.08295246 | 0.1070115 | 0.120801 | 0.07700806 | 0.08210201 | 0.08428931 | 0.120801 | 0.08680156 | 0.1330116 | 0.1303243 | 0.09870883 | 0.1393161 | 0.09802788 | 0.0991026 | 0.09765273 | 0.104583 | 0.123719 | 0.08235509 | 0.08882139623 | 0.1059889 | 0.1308055 | 0.1191291 | 0.1227524 | 0.01232206 | 0.02417988703 | 0.03109647 | 0.01775255
0.000365 | 780 | 0.07803859 | 0.148643 | 0.09343446 | 0.09343238 | 0.09804608 | 0.09517328 | 0.1265331 | 0.07831365 | 0.08943557 | 0.1137285 | 0.1255465 | 0.1214602 | 0.09645562 | 0.08719781 | 0.1164219 | 0.1048535 | 0.1356638 | 0.112596 | 0.1058073 | 0.08705747 | 0.1272537 | 0.08256792 | 0.1072745 | 0.1215782 | 0.07697965 | 0.08209583 | 0.08454539 | 0.1215782 | 0.0877706 | 0.1329341 | 0.1306065 | 0.09893544 | 0.1393826 | 0.09771883 | 0.09901463 | 0.0977658 | 0.1037798 | 0.1239701 | 0.08128851 | 0.08835924417 | 0.1064312 | 0.1320852 | 0.120725 | 0.1233478 | 0.0126408 | 0.02439338341 | 0.03131847 | 0.01797545
0.000354 | 779 | 0.07893076 | 0.1494399 | 0.09429915 | 0.09429991 | 0.09833699 | 0.0959565 | 0.1277109 | 0.07834634 | 0.08948797 | 0.1146687 | 0.1259548 | 0.1224329 | 0.09621866 | 0.08681272 | 0.1180634 | 0.1057494 | 0.1360494 | 0.1126811 | 0.1052964 | 0.08698621 | 0.1267898 | 0.0833957 | 0.1074476 | 0.1226158 | 0.07790466 | 0.08255484 | 0.08403712 | 0.1226158 | 0.08808391 | 0.1336312 | 0.1306102 | 0.09930174 | 0.1393427 | 0.09780808 | 0.09898375 | 0.09882763 | 0.1049692 | 0.124055 | 0.08244635 | 0.08958660811 | 0.1064858 | 0.1326509 | 0.1215226 | 0.1239712 | 0.01261376 | 0.02420802228 | 0.03141568 | 0.01782551
0.000433 | 778 | 0.07961447 | 0.1499105 | 0.09514548 | 0.09514985 | 0.09898109 | 0.0968934 | 0.1271764 | 0.07836446 | 0.08975027 | 0.1149277 | 0.1269689 | 0.1226991 | 0.0968019 | 0.08676422 | 0.1182768 | 0.1049602 | 0.13754 | 0.1128169 | 0.1060162 | 0.08693107 | 0.1263946 | 0.08294703 | 0.1077268 | 0.1227303 | 0.0769324 | 0.08253189 | 0.08431764 | 0.1227303 | 0.088168 | 0.1337073 | 0.1318355 | 0.09935535 | 0.1395293 | 0.09857838 | 0.09911244 | 0.09873957 | 0.1057312 | 0.1243898 | 0.08256673 | 0.08756008744 | 0.1071201 | 0.1335572 | 0.1220237 | 0.1246878 | 0.0127775 | 0.02443388291 | 0.0317826 | 0.01795231
0.000379 | 777 | 0.07990608 | 0.1510873 | 0.09573849 | 0.09573766 | 0.1001583 | 0.09759919 | 0.1278956 | 0.0780138 | 0.08973078 | 0.1152403 | 0.1263878 | 0.1221484 | 0.09774694 | 0.08710613 | 0.1177694 | 0.1046474 | 0.1377727 | 0.1125173 | 0.1058655 | 0.08729867 | 0.1270015 | 0.08289982 | 0.1086675 | 0.1226834 | 0.07724879 | 0.0827809 | 0.08417022 | 0.1226834 | 0.08829069 | 0.1337858 | 0.131978 | 0.09959244 | 0.1399647 | 0.09784818 | 0.09977169 | 0.09845551 | 0.1057386 | 0.1242751 | 0.08210927 | 0.08922100067 | 0.1072165 | 0.1354331 | 0.1224438 | 0.1253636 | 0.01331469 | 0.024019951 | 0.03184469 | 0.01777788
0.000499 | 776 | 0.08091912 | 0.1517207 | 0.09617735 | 0.09617746 | 0.1003184 | 0.0980641 | 0.1276381 | 0.07728466 | 0.08936444 | 0.1154045 | 0.1263755 | 0.1224215 | 0.09769675 | 0.08718932 | 0.1184965 | 0.1054659 | 0.1382032 | 0.1127709 | 0.1052031 | 0.08719819 | 0.1274385 | 0.08344727 | 0.1087263 | 0.123283 | 0.07766321 | 0.08214626 | 0.0838975 | 0.123283 | 0.08786265 | 0.1340147 | 0.1325513 | 0.1002481 | 0.1392681 | 0.09857995 | 0.09891069 | 0.09934138 | 0.1052644 | 0.12445 | 0.08299451 | 0.08891611546 | 0.107065 | 0.1355139 | 0.123408 | 0.1262265 | 0.01294561 | 0.02393175662 | 0.03194362 | 0.01800853
0.000334 | 775 | 0.08136231 | 0.1531896 | 0.09765767 | 0.09765949 | 0.1017083 | 0.09908235 | 0.1294978 | 0.07708748 | 0.08947364 | 0.1154569 | 0.1266942 | 0.1215066 | 0.09796512 | 0.08780968 | 0.1174838 | 0.1041141 | 0.1381497 | 0.1131103 | 0.1055906 | 0.08705427 | 0.127239 | 0.08269512 | 0.1086234 | 0.123221 | 0.07849418 | 0.08269835 | 0.08359696 | 0.123221 | 0.08792073 | 0.1336314 | 0.132671 | 0.0995378 | 0.1400877 | 0.09832206 | 0.09885082 | 0.09847856 | 0.1059139 | 0.1248526 | 0.08221942 | 0.08902407438 | 0.1074927 | 0.1365804 | 0.1238249 | 0.1263128 | 0.01329751 | 0.02399092354 | 0.03194219 | 0.01811371
0.000385 | 774 | 0.08212243 | 0.1542124 | 0.09719593 | 0.09720048 | 0.1020968 | 0.09993743 | 0.1282848 | 0.07685123 | 0.08921629 | 0.1155236 | 0.1271022 | 0.1226449 | 0.09829002 | 0.08684379 | 0.1182612 | 0.1048348 | 0.1386089 | 0.1127592 | 0.1058226 | 0.08684149 | 0.1273999 | 0.08330217 | 0.1085324 | 0.1233888 | 0.07706184 | 0.08253949 | 0.08507913 | 0.1233888 | 0.08824904 | 0.1337943 | 0.1320936 | 0.09983921 | 0.1403513 | 0.0977432 | 0.1000424 | 0.09942247 | 0.1056702 | 0.1251978 | 0.08262791 | 0.0892726928 | 0.1071068 | 0.1361057 | 0.1228508 | 0.1266599 | 0.01344913 | 0.02366025932 | 0.0320533 | 0.01820902
0.000366 | 773 | 0.08285353 | 0.1548537 | 0.09791403 | 0.09791499 | 0.1023899 | 0.09996299 | 0.1284709 | 0.07633412 | 0.0890455 | 0.1150474 | 0.1265214 | 0.1220584 | 0.09840773 | 0.08704023 | 0.1187261 | 0.1046146 | 0.1377827 | 0.1131531 | 0.1057663 | 0.08797882 | 0.1276711 | 0.08348879 | 0.1089836 | 0.1229259 | 0.07828458 | 0.08282493 | 0.08508563 | 0.1229259 | 0.08858052 | 0.1338108 | 0.1312141 | 0.1008929 | 0.140288 | 0.09790654 | 0.09941703 | 0.09941468 | 0.1061537 | 0.124872 | 0.08227725 | 0.08988922089 | 0.1080099 | 0.1364809 | 0.1245924 | 0.1267313 | 0.01357717 | 0.02355631627 | 0.03184814 | 0.01794691
0.000276 | 772 | 0.08334555 | 0.1551212 | 0.09844238 | 0.09843956 | 0.1023596 | 0.1007093 | 0.1284559 | 0.07604314 | 0.08930935 | 0.1160862 | 0.1267416 | 0.1212706 | 0.09750735 | 0.08840837 | 0.1183739 | 0.1036469 | 0.1369849 | 0.1131782 | 0.1054208 | 0.08716004 | 0.1277171 | 0.08321024 | 0.1078459 | 0.1236209 | 0.07780631 | 0.08304443 | 0.08342961 | 0.1236209 | 0.08778922 | 0.1333367 | 0.131683 | 0.09985698 | 0.1403531 | 0.09841271 | 0.1000033 | 0.09955535 | 0.1054527 | 0.1247724 | 0.08275006 | 0.08868675679 | 0.107473 | 0.1364581 | 0.1243593 | 0.1271612 | 0.01367058 | 0.0234960597 | 0.03165519 | 0.01794148
0.000406 | 771 | 0.08345766 | 0.1548376 | 0.09876699 | 0.09876529 | 0.1033191 | 0.1011913 | 0.1295548 | 0.07613959 | 0.08982453 | 0.1147906 | 0.1258737 | 0.1205102 | 0.09755962 | 0.08762983 | 0.1182117 | 0.1036713 | 0.1376251 | 0.1127737 | 0.1057394 | 0.08803823 | 0.1279857 | 0.08320896 | 0.1087633 | 0.1239556 | 0.07815047 | 0.08289995 | 0.08482799 | 0.1239556 | 0.08883056 | 0.1337918 | 0.1321169 | 0.09952119 | 0.1390376 | 0.09887888 | 0.09981727 | 0.09907393 | 0.1056475 | 0.1251819 | 0.08310177 | 0.08882314712 | 0.107741 | 0.1369561 | 0.1245899 | 0.1270908 | 0.0134568 | 0.02333186753 | 0.03180584 | 0.01808932
0.00036 | 770 | 0.08396667 | 0.1557571 | 0.09896659 | 0.09896279 | 0.1028011 | 0.1009847 | 0.1296222 | 0.07582411 | 0.08883599 | 0.1157653 | 0.1252897 | 0.1210736 | 0.09776903 | 0.08757411 | 0.1185236 | 0.1035354 | 0.1368678 | 0.1120556 | 0.1066313 | 0.08725021 | 0.1283285 | 0.08316755 | 0.1090247 | 0.1231593 | 0.0776243 | 0.08305443 | 0.08549008 | 0.1231593 | 0.08867651 | 0.1333762 | 0.1325621 | 0.1003414 | 0.1414677 | 0.09877598 | 0.1008247 | 0.1002443 | 0.1055159 | 0.1251179 | 0.08292039 | 0.08995506912 | 0.1068825 | 0.1366934 | 0.1239532 | 0.127283 | 0.01397557 | 0.02349974774 | 0.03161983 | 0.01811632
0.000401 | 769 | 0.08380932 | 0.1555595 | 0.09937912 | 0.09938189 | 0.1033688 | 0.1016128 | 0.1292225 | 0.07574556 | 0.08926897 | 0.1155566 | 0.1253964 | 0.1199787 | 0.09758337 | 0.08793392 | 0.1186191 | 0.1030048 | 0.1374642 | 0.1120031 | 0.1062604 | 0.08658071 | 0.127791 | 0.08341194 | 0.1092764 | 0.1244684 | 0.07807101 | 0.08272121 | 0.08502157 | 0.1244684 | 0.08839789 | 0.1343169 | 0.1322984 | 0.1002452 | 0.1400417 | 0.09854337 | 0.1004104 | 0.09967885 | 0.1058805 | 0.1259859 | 0.08305324 | 0.08955205977 | 0.1068671 | 0.136751 | 0.1240973 | 0.1267131 | 0.01401848 | 0.02326235734 | 0.03176598 | 0.01794972
0.000304 | 768 | 0.08401639 | 0.1562322 | 0.09879045 | 0.09878626 | 0.1033515 | 0.1013311 | 0.1295869 | 0.07531344 | 0.08807648 | 0.1143566 | 0.1251109 | 0.1190254 | 0.09774144 | 0.08863358 | 0.1186485 | 0.1020912 | 0.1367202 | 0.1119702 | 0.1060048 | 0.08706924 | 0.1284483 | 0.08363538 | 0.108689 | 0.1239055 | 0.07836373 | 0.08285606 | 0.08499313 | 0.1239055 | 0.08843429 | 0.1332646 | 0.132525 | 0.09978138 | 0.1414748 | 0.09889126 | 0.1006563 | 0.1001156 | 0.1060619 | 0.1258615 | 0.08276434 | 0.0900298804 | 0.1070697 | 0.1369896 | 0.1233178 | 0.1266408 | 0.01384651 | 0.02337767556 | 0.03158699 | 0.01819694
0.0003 | 767 | 0.08382805 | 0.1566932 | 0.09917216 | 0.0991699 | 0.1032958 | 0.1013623 | 0.1291368 | 0.07556031 | 0.08861797 | 0.1149989 | 0.1236065 | 0.1196404 | 0.09762029 | 0.08829523 | 0.119083 | 0.1025791 | 0.1368454 | 0.11211 | 0.1062211 | 0.08712545 | 0.128916 | 0.08362948 | 0.1093944 | 0.1235387 | 0.07815978 | 0.08327628 | 0.08508703 | 0.1235387 | 0.0894423 | 0.1334956 | 0.1325925 | 0.09956766 | 0.1417505 | 0.09910461 | 0.1012065 | 0.1011131 | 0.1062905 | 0.1262879 | 0.08347485 | 0.09007275105 | 0.1066247 | 0.136847 | 0.1237759 | 0.1267379 | 0.01359593 | 0.02299340628 | 0.03161859 | 0.01778489
0.000315 | 766 | 0.08392949 | 0.1551274 | 0.09929576 | 0.09929644 | 0.1034594 | 0.1013279 | 0.1291979 | 0.07514003 | 0.08827118 | 0.1149108 | 0.1243093 | 0.1183256 | 0.09716435 | 0.08876359 | 0.1188414 | 0.1020247 | 0.1367559 | 0.1119532 | 0.1071504 | 0.087287 | 0.1292839 | 0.08408243 | 0.109443 | 0.1233323 | 0.07882691 | 0.08406349 | 0.08563539 | 0.1233323 | 0.08855383 | 0.1338635 | 0.1329822 | 0.09991232 | 0.140872 | 0.09974234 | 0.1011819 | 0.1008974 | 0.1061999 | 0.1268873 | 0.0838233 | 0.09062735736 | 0.1063527 | 0.1370878 | 0.1245328 | 0.126548 | 0.01370573 | 0.02288113534 | 0.03159512 | 0.01785966
0.00043 | 765 | 0.08358024 | 0.1560403 | 0.09947676 | 0.09947411 | 0.1037322 | 0.1021543 | 0.129798 | 0.075286 | 0.0884459 | 0.1148468 | 0.123867 | 0.1182268 | 0.09833087 | 0.08863173 | 0.1189699 | 0.1018927 | 0.1369161 | 0.1118313 | 0.1074402 | 0.08708629 | 0.1289211 | 0.08443263 | 0.1103604 | 0.1239221 | 0.08004758 | 0.08346457 | 0.08633216 | 0.1239221 | 0.08882763 | 0.1336866 | 0.133083 | 0.10037 | 0.1413655 | 0.1002883 | 0.1011143 | 0.1013593 | 0.1062622 | 0.1271047 | 0.08464737 | 0.0907157436 | 0.1075184 | 0.1374804 | 0.1245925 | 0.1265342 | 0.01374342 | 0.02312418818 | 0.03162686 | 0.01801114
0.000318 | 764 | 0.08371339 | 0.1552854 | 0.09901449 | 0.09901473 | 0.1032677 | 0.100297 | 0.1292786 | 0.07479515 | 0.08776039 | 0.1148192 | 0.1234263 | 0.1178973 | 0.09745336 | 0.0888876 | 0.1189883 | 0.1016296 | 0.1371507 | 0.1122722 | 0.1073541 | 0.08757044 | 0.1298475 | 0.08391298 | 0.1109933 | 0.1234706 | 0.07968395 | 0.08418151 | 0.08586962 | 0.1234706 | 0.08995786 | 0.134113 | 0.1343182 | 0.1002602 | 0.1427425 | 0.100144 | 0.1015788 | 0.1012582 | 0.1071155 | 0.1280644 | 0.08455058 | 0.0915209204 | 0.1067049 | 0.1365517 | 0.1246074 | 0.1263631 | 0.01362469 | 0.02307368442 | 0.03169361 | 0.01783986
0.000358 | 763 | 0.08348466 | 0.1541923 | 0.09803744 | 0.0980331 | 0.1028884 | 0.1004253 | 0.1300936 | 0.07514301 | 0.08818463 | 0.1143092 | 0.1224179 | 0.1179303 | 0.09837889 | 0.08985517 | 0.119584 | 0.1015858 | 0.1370775 | 0.1121352 | 0.1088524 | 0.08740986 | 0.130937 | 0.08548386 | 0.1118212 | 0.1237994 | 0.080661 | 0.08518635 | 0.08664069 | 0.1237994 | 0.09017102 | 0.1346145 | 0.1342536 | 0.1003235 | 0.142285 | 0.1006674 | 0.1026122 | 0.1022502 | 0.1074597 | 0.1279412 | 0.08442617 | 0.09069211036 | 0.1073871 | 0.1375421 | 0.1246437 | 0.1262515 | 0.01352797 | 0.02290915884 | 0.03167242 | 0.01786254
0.000259 | 762 | 0.08278276 | 0.1545436 | 0.09854963 | 0.09855075 | 0.1036841 | 0.09998427 | 0.1305839 | 0.07550418 | 0.08852555 | 0.1148011 | 0.1235076 | 0.1175866 | 0.09833591 | 0.09030834 | 0.1204373 | 0.101592 | 0.1361281 | 0.1121675 | 0.1083459 | 0.08844135 | 0.1319297 | 0.08586423 | 0.1124709 | 0.124245 | 0.08096643 | 0.08458523 | 0.08683216 | 0.124245 | 0.09109946 | 0.1356903 | 0.135709 | 0.1012747 | 0.1439794 | 0.1013369 | 0.10316 | 0.1027636 | 0.1075961 | 0.1289954 | 0.08549746 | 0.09236644208 | 0.1077372 | 0.1372239 | 0.1252092 | 0.12618 | 0.01331111 | 0.02291901037 | 0.03144221 | 0.01784267
0.00039 | 761 | 0.08266464 | 0.154428 | 0.0985738 | 0.0985707 | 0.10251 | 0.100446 | 0.1316614 | 0.07581354 | 0.08850846 | 0.1155013 | 0.1232684 | 0.1175491 | 0.09839295 | 0.0906523 | 0.1214009 | 0.1019246 | 0.1375071 | 0.1125516 | 0.1096282 | 0.08835978 | 0.1319875 | 0.08580166 | 0.1121575 | 0.1244684 | 0.08084109 | 0.0850916 | 0.08740379 | 0.1244684 | 0.0914582 | 0.1363281 | 0.1365216 | 0.1008729 | 0.1450506 | 0.1016918 | 0.1039601 | 0.1040258 | 0.1080189 | 0.1299194 | 0.08581751 | 0.09242789447 | 0.1079993 | 0.1377969 | 0.1252325 | 0.1267038 | 0.01345428 | 0.02307384834 | 0.03177751 | 0.01780502
0.000324 | 760 | 0.08250352 | 0.1536698 | 0.09763193 | 0.09763369 | 0.1028093 | 0.09942527 | 0.1314327 | 0.07574826 | 0.08854711 | 0.1153441 | 0.1235298 | 0.1185853 | 0.09890473 | 0.09116739 | 0.1220939 | 0.102142 | 0.1375919 | 0.1134428 | 0.1109532 | 0.08868503 | 0.1331963 | 0.08625076 | 0.113659 | 0.1250636 | 0.08208773 | 0.08549693 | 0.08804789 | 0.1250636 | 0.09140616 | 0.136928 | 0.137485 | 0.1016069 | 0.1447442 | 0.1025162 | 0.1044789 | 0.1040524 | 0.1081917 | 0.1309982 | 0.08626918 | 0.09316769242 | 0.1091082 | 0.1386062 | 0.1268511 | 0.126825 | 0.01344126 | 0.02325940691 | 0.03180347 | 0.01825797
0.000416 | 759 | 0.08206731 | 0.1542947 | 0.09790272 | 0.0979015 | 0.1028047 | 0.09912837 | 0.132358 | 0.0761326 | 0.08845846 | 0.1158801 | 0.1237162 | 0.1182359 | 0.09977985 | 0.09170795 | 0.122791 | 0.1026048 | 0.1378439 | 0.1135286 | 0.1115371 | 0.0889158 | 0.1337596 | 0.08742007 | 0.1148641 | 0.1246841 | 0.08190293 | 0.08615221 | 0.08795877 | 0.1246841 | 0.09192255 | 0.1372615 | 0.1383712 | 0.1018401 | 0.1469606 | 0.1031212 | 0.1048413 | 0.1053986 | 0.1093015 | 0.1318192 | 0.08668629 | 0.09431681037 | 0.1088992 | 0.1393198 | 0.126868 | 0.1272489 | 0.01318429 | 0.02353270352 | 0.03185982 | 0.01810552
0.000378 | 758 | 0.08195678 | 0.1533943 | 0.09793892 | 0.09794307 | 0.102351 | 0.09869948 | 0.1321419 | 0.07678873 | 0.08911582 | 0.1163188 | 0.1231555 | 0.1185041 | 0.1001504 | 0.09249772 | 0.1235945 | 0.1031 | 0.1381766 | 0.1146099 | 0.1125947 | 0.0894545 | 0.13527 | 0.08809809 | 0.1149676 | 0.1256245 | 0.08294175 | 0.08727822 | 0.0892704 | 0.1256245 | 0.0935185 | 0.1375946 | 0.1395023 | 0.1022812 | 0.1462635 | 0.1039943 | 0.1058014 | 0.1067882 | 0.1099299 | 0.1328399 | 0.08786291 | 0.09527402371 | 0.109028 | 0.1395989 | 0.1282812 | 0.1277007 | 0.01311234 | 0.02354071103 | 0.03194573 | 0.01825282
0.000398 | 757 | 0.08169478 | 0.1540754 | 0.09790039 | 0.09790278 | 0.10218 | 0.09833363 | 0.133098 | 0.07688575 | 0.09033344 | 0.1164198 | 0.1246582 | 0.1192614 | 0.1015265 | 0.09263799 | 0.1240794 | 0.1033467 | 0.1387034 | 0.1157733 | 0.1137597 | 0.09004955 | 0.1348408 | 0.08855269 | 0.1162286 | 0.1270975 | 0.08439468 | 0.0881858 | 0.09029125 | 0.1270975 | 0.0937239 | 0.139474 | 0.1403476 | 0.1032795 | 0.1484766 | 0.1054996 | 0.1068314 | 0.1069418 | 0.1109023 | 0.1344399 | 0.08879565 | 0.09601827711 | 0.1108141 | 0.1412262 | 0.1302449 | 0.1283741 | 0.01327758 | 0.02360750549 | 0.03207599 | 0.01825093
0.000446 | 756 | 0.08182296 | 0.1537658 | 0.09851994 | 0.09851578 | 0.1026312 | 0.0989796 | 0.1348071 | 0.07813675 | 0.09089042 | 0.11744 | 0.1256992 | 0.1198705 | 0.1018201 | 0.09428815 | 0.1254171 | 0.1036137 | 0.1397369 | 0.1165921 | 0.11455 | 0.09110109 | 0.1371355 | 0.08959283 | 0.1178553 | 0.127366 | 0.08484669 | 0.08880624 | 0.09025183 | 0.127366 | 0.09453019 | 0.1401621 | 0.1417909 | 0.1037549 | 0.1502989 | 0.1060685 | 0.1084206 | 0.1082499 | 0.111693 | 0.1356573 | 0.09006541 | 0.09731800109 | 0.1111117 | 0.1418765 | 0.1315679 | 0.1289764 | 0.01350956 | 0.02420722879 | 0.03233089 | 0.01883463
0.000265 | 755 | 0.0819223 | 0.1550115 | 0.09893707 | 0.09893381 | 0.1032195 | 0.09885252 | 0.1354996 | 0.07858028 | 0.09124402 | 0.1187822 | 0.125563 | 0.1210321 | 0.1023327 | 0.09468342 | 0.1260644 | 0.1055585 | 0.1406728 | 0.1178954 | 0.1156058 | 0.09193788 | 0.1383077 | 0.09022369 | 0.117941 | 0.1282537 | 0.08586652 | 0.08958876 | 0.09159172 | 0.1282537 | 0.09611607 | 0.1413785 | 0.1429752 | 0.1050261 | 0.151492 | 0.1070558 | 0.1088102 | 0.1093711 | 0.1132278 | 0.1366845 | 0.09046743 | 0.09835259616 | 0.1120334 | 0.1428943 | 0.1327472 | 0.1298542 | 0.01323934 | 0.02444579452 | 0.03257795 | 0.01891178
0.000421 | 754 | 0.08213705 | 0.1551449 | 0.09936059 | 0.09935852 | 0.1037919 | 0.09936691 | 0.1365527 | 0.0787718 | 0.0930379 | 0.119105 | 0.1273365 | 0.1222522 | 0.1033089 | 0.09551118 | 0.1279623 | 0.1065883 | 0.141531 | 0.1187192 | 0.1168009 | 0.09273355 | 0.1397217 | 0.09147115 | 0.1196411 | 0.1299794 | 0.08672127 | 0.09090496 | 0.09252535 | 0.1299794 | 0.09697551 | 0.142689 | 0.144199 | 0.1060849 | 0.1522692 | 0.1084564 | 0.1106049 | 0.1099333 | 0.1144588 | 0.1382647 | 0.0920014 | 0.09933255613 | 0.1136382 | 0.1441347 | 0.1339823 | 0.1310338 | 0.01313766 | 0.02438615449 | 0.03278122 | 0.01904071
0.000359 | 753 | 0.08234146 | 0.155691 | 0.100237 | 0.1002389 | 0.1038273 | 0.100175 | 0.1384601 | 0.08038796 | 0.09315373 | 0.1204108 | 0.1283798 | 0.1234555 | 0.1046004 | 0.09707484 | 0.1295574 | 0.1071109 | 0.1428354 | 0.12025 | 0.1175531 | 0.09341477 | 0.1406707 | 0.09314482 | 0.1203837 | 0.1301556 | 0.08766328 | 0.09167243 | 0.09315853 | 0.1301556 | 0.09808325 | 0.1440829 | 0.1459267 | 0.1060053 | 0.1533157 | 0.1091617 | 0.1109216 | 0.1114457 | 0.1152943 | 0.139499 | 0.09278319 | 0.1008623093 | 0.1146852 | 0.1459126 | 0.1368287 | 0.1322023 | 0.01335033 | 0.02491561696 | 0.03311182 | 0.01908813
0.000335 | 752 | 0.0825016 | 0.1575819 | 0.1000872 | 0.1000913 | 0.1045454 | 0.09999205 | 0.1395662 | 0.08118699 | 0.09369864 | 0.1217594 | 0.1290512 | 0.1243959 | 0.1055692 | 0.09834775 | 0.1304764 | 0.1082776 | 0.1438659 | 0.121506 | 0.1193884 | 0.09464166 | 0.1431246 | 0.09334556 | 0.1218044 | 0.1319788 | 0.08866186 | 0.09251486 | 0.09435578 | 0.1319788 | 0.09924385 | 0.1454455 | 0.1475549 | 0.107658 | 0.1562636 | 0.1099394 | 0.1121423 | 0.112367 | 0.1164398 | 0.1403771 | 0.09431704 | 0.1014461219 | 0.1157074 | 0.147448 | 0.1379274 | 0.1334353 | 0.01340988 | 0.02510004491 | 0.03337117 | 0.01942834
0.00029 | 751 | 0.08299751 | 0.1569316 | 0.1009564 | 0.1009614 | 0.1055347 | 0.1005152 | 0.1410583 | 0.08165628 | 0.09537092 | 0.1226283 | 0.1311317 | 0.1264141 | 0.1073243 | 0.09897698 | 0.1327511 | 0.1101232 | 0.1457603 | 0.1235771 | 0.1199272 | 0.09616552 | 0.1445101 | 0.09490538 | 0.1235453 | 0.1335994 | 0.09039652 | 0.0937215 | 0.09496033 | 0.1335994 | 0.1001689 | 0.1471206 | 0.148702 | 0.109112 | 0.1563067 | 0.1124361 | 0.1134546 | 0.1131416 | 0.1183123 | 0.1428185 | 0.09528107 | 0.1034265831 | 0.1172519 | 0.1493806 | 0.1409552 | 0.1347098 | 0.01343038 | 0.02574965358 | 0.03384803 | 0.01952489
0.000468 | 750 | 0.0835795 | 0.1579142 | 0.1009106 | 0.1009146 | 0.1056307 | 0.1009832 | 0.1430709 | 0.08342013 | 0.09636598 | 0.1238303 | 0.1327469 | 0.1276681 | 0.1079296 | 0.09975271 | 0.1337051 | 0.1112974 | 0.1476419 | 0.1246982 | 0.1215369 | 0.09761572 | 0.1460028 | 0.0961032 | 0.1242318 | 0.1348843 | 0.09137132 | 0.0953665 | 0.09663687 | 0.1348843 | 0.1016873 | 0.1476604 | 0.1506411 | 0.1101217 | 0.1593603 | 0.113364 | 0.1148987 | 0.115165 | 0.1196816 | 0.143873 | 0.09727446 | 0.104690887 | 0.1180223 | 0.1510961 | 0.142282 | 0.1363881 | 0.01355128 | 0.02625636011 | 0.03430554 | 0.01992452
0.000351 | 749 | 0.08435228 | 0.1591106 | 0.1022204 | 0.10222 | 0.1070272 | 0.1017674 | 0.1449178 | 0.08443401 | 0.09837945 | 0.1248972 | 0.134003 | 0.1292916 | 0.1093854 | 0.1017004 | 0.1357526 | 0.1127986 | 0.1495227 | 0.1267526 | 0.1233668 | 0.09899797 | 0.1468575 | 0.09767522 | 0.1256289 | 0.1362075 | 0.09287971 | 0.09595424 | 0.0978578 | 0.1362075 | 0.1032478 | 0.1495306 | 0.1518383 | 0.1116223 | 0.1602566 | 0.1144507 | 0.1156404 | 0.1160012 | 0.1212037 | 0.1459758 | 0.09823297 | 0.1055214629 | 0.1195666 | 0.1533321 | 0.1442498 | 0.1378107 | 0.013732 | 0.0265377406 | 0.03478422 | 0.02001245
0.000335 | 748 | 0.08505241 | 0.160822 | 0.1029772 | 0.1029747 | 0.1071715 | 0.1020821 | 0.146578 | 0.08592917 | 0.09959406 | 0.1273381 | 0.1359758 | 0.130493 | 0.1109151 | 0.1022723 | 0.1368729 | 0.113745 | 0.1505995 | 0.1286761 | 0.1247423 | 0.1003137 | 0.1488975 | 0.09892282 | 0.1273351 | 0.1382881 | 0.09439257 | 0.09777658 | 0.0994191 | 0.1382881 | 0.1047571 | 0.1510734 | 0.1549732 | 0.1133214 | 0.1622984 | 0.1160053 | 0.1172041 | 0.1172116 | 0.1232495 | 0.1474903 | 0.09928588 | 0.1081167981 | 0.1215879 | 0.1562602 | 0.1471559 | 0.1395813 | 0.01400199 | 0.02688189596 | 0.03505457 | 0.0204674
0.000295 | 747 | 0.08591251 | 0.1617618 | 0.1041943 | 0.1041938 | 0.108606 | 0.1035537 | 0.149472 | 0.08660562 | 0.1013006 | 0.128379 | 0.1373048 | 0.1329734 | 0.1125487 | 0.1036042 | 0.1390938 | 0.1159361 | 0.1530613 | 0.1306397 | 0.126466 | 0.1017274 | 0.1504415 | 0.1000646 | 0.128895 | 0.1395677 | 0.09535231 | 0.09871747 | 0.1006901 | 0.1395677 | 0.1062381 | 0.1525261 | 0.1564696 | 0.1144298 | 0.1626101 | 0.117313 | 0.1189044 | 0.1187526 | 0.125048 | 0.149462 | 0.1016354 | 0.1088749319 | 0.1226157 | 0.157826 | 0.148998 | 0.1411944 | 0.01406069 | 0.02753726579 | 0.03567292 | 0.02075149
0.000406 | 746 | 0.08721936 | 0.1641622 | 0.105777 | 0.1057737 | 0.1102755 | 0.1053213 | 0.1513073 | 0.08826193 | 0.1025247 | 0.1307518 | 0.1396019 | 0.1349695 | 0.1134365 | 0.1046398 | 0.140579 | 0.1171736 | 0.1546982 | 0.1327715 | 0.127312 | 0.1036845 | 0.1515733 | 0.1019205 | 0.1302779 | 0.1411752 | 0.09716693 | 0.1003391 | 0.1020374 | 0.1411752 | 0.1070471 | 0.1543345 | 0.1578853 | 0.1157056 | 0.1656167 | 0.1186927 | 0.1207719 | 0.119168 | 0.1270913 | 0.1507942 | 0.1026263 | 0.1108904779 | 0.1249569 | 0.1600273 | 0.1513937 | 0.1429604 | 0.01461849 | 0.02841979824 | 0.0360741 | 0.02122329
0.000374 | 745 | 0.08820783 | 0.1659088 | 0.1067806 | 0.1067811 | 0.111343 | 0.1058407 | 0.1532468 | 0.09065071 | 0.1034662 | 0.1318694 | 0.1416673 | 0.1366759 | 0.1145603 | 0.1060074 | 0.1431827 | 0.1199345 | 0.1574021 | 0.1343207 | 0.1289685 | 0.1051774 | 0.1543811 | 0.1031679 | 0.1306908 | 0.1431204 | 0.09820325 | 0.1014266 | 0.1033714 | 0.1431204 | 0.1090339 | 0.1555864 | 0.1600064 | 0.1172445 | 0.1672194 | 0.1205176 | 0.1219476 | 0.1208186 | 0.1285233 | 0.1525914 | 0.1043798 | 0.1125474572 | 0.1263485 | 0.1627559 | 0.15325 | 0.1447548 | 0.0146996 | 0.02896350063 | 0.03675241 | 0.02149407
0.000359 | 744 | 0.08941428 | 0.1684716 | 0.107777 | 0.1077764 | 0.1129322 | 0.107485 | 0.1553537 | 0.09237727 | 0.105552 | 0.1327717 | 0.1439149 | 0.1392266 | 0.1166512 | 0.1072107 | 0.1450466 | 0.122506 | 0.1598481 | 0.1368987 | 0.1305954 | 0.1066792 | 0.1548276 | 0.1050902 | 0.132221 | 0.1452359 | 0.1003384 | 0.1031776 | 0.1048745 | 0.1452359 | 0.1100828 | 0.1568651 | 0.1621055 | 0.1193468 | 0.1691495 | 0.1213911 | 0.1234608 | 0.1217 | 0.1306936 | 0.1540098 | 0.1055216 | 0.1140868589 | 0.1278444 | 0.1649436 | 0.1556085 | 0.1469445 | 0.01477788 | 0.02944267169 | 0.03736499 | 0.02190154
0.000421 | 743 | 0.09067188 | 0.1699142 | 0.1093606 | 0.1093592 | 0.1140675 | 0.1090869 | 0.1575631 | 0.09434586 | 0.10737 | 0.1356245 | 0.1464434 | 0.1417574 | 0.1182293 | 0.1083283 | 0.1465716 | 0.1244674 | 0.1621993 | 0.1389509 | 0.1310532 | 0.1088881 | 0.1568745 | 0.1064401 | 0.1334936 | 0.146945 | 0.1017935 | 0.1040751 | 0.1063551 | 0.146945 | 0.1115093 | 0.1583351 | 0.1635324 | 0.1207866 | 0.1703749 | 0.1233054 | 0.1250754 | 0.1232614 | 0.133156 | 0.1556449 | 0.1065163 | 0.1154217198 | 0.1293819 | 0.1665727 | 0.1576614 | 0.148753 | 0.01532862 | 0.03043849766 | 0.0379483 | 0.02241083
0.000334 | 742 | 0.09216276 | 0.1726025 | 0.1114077 | 0.111409 | 0.1157305 | 0.1106423 | 0.159475 | 0.09676557 | 0.1094813 | 0.1371552 | 0.1483782 | 0.1445803 | 0.1197061 | 0.1099487 | 0.148117 | 0.1268634 | 0.1644582 | 0.1412158 | 0.1329185 | 0.1100959 | 0.1582644 | 0.1079877 | 0.1348744 | 0.1487559 | 0.1028967 | 0.1053817 | 0.1073668 | 0.1487559 | 0.1129051 | 0.1594882 | 0.1655306 | 0.1223167 | 0.1725363 | 0.1242338 | 0.1261649 | 0.1243568 | 0.134874 | 0.157111 | 0.1086331 | 0.1172348782 | 0.130569 | 0.1678518 | 0.1586922 | 0.1507735 | 0.01572113 | 0.03137233481 | 0.03851933 | 0.02266945
0.000382 | 741 | 0.09342851 | 0.1748374 | 0.1128272 | 0.1128259 | 0.1174861 | 0.1126283 | 0.1625662 | 0.09877736 | 0.1105125 | 0.1387926 | 0.1505928 | 0.1464944 | 0.1212309 | 0.1113931 | 0.1498812 | 0.1295992 | 0.1677278 | 0.1436239 | 0.1333639 | 0.1120189 | 0.1592251 | 0.1100506 | 0.1358254 | 0.1510019 | 0.1039138 | 0.1073024 | 0.1086056 | 0.1510019 | 0.1132302 | 0.1607897 | 0.1666269 | 0.1230691 | 0.1730684 | 0.1255834 | 0.1270356 | 0.1248267 | 0.1370085 | 0.1580622 | 0.1094261 | 0.1181702167 | 0.1325219 | 0.1704552 | 0.160914 | 0.1527357 | 0.01595357 | 0.03213686123 | 0.03933325 | 0.02316271
0.00032 | 740 | 0.09529517 | 0.1766154 | 0.1142536 | 0.1142561 | 0.1192716 | 0.1133164 | 0.1637879 | 0.100726 | 0.1124486 | 0.141145 | 0.1533482 | 0.1490416 | 0.1220543 | 0.1120742 | 0.1509763 | 0.1314787 | 0.1707626 | 0.1458303 | 0.134733 | 0.1138044 | 0.1609054 | 0.1113997 | 0.1366116 | 0.1526867 | 0.1058715 | 0.1078839 | 0.1102975 | 0.1526867 | 0.1152058 | 0.1622714 | 0.1681771 | 0.125689 | 0.1746762 | 0.1268421 | 0.1276885 | 0.1258844 | 0.1389067 | 0.1593031 | 0.1099989 | 0.1189199686 | 0.1343412 | 0.1713108 | 0.1625531 | 0.1549542 | 0.01612399 | 0.03297428042 | 0.04009643 | 0.02360797
0.000399 | 739 | 0.09682411 | 0.1797407 | 0.11588 | 0.1158835 | 0.1203961 | 0.1161033 | 0.165774 | 0.1025569 | 0.1142482 | 0.1427639 | 0.1563018 | 0.1514888 | 0.1240577 | 0.112772 | 0.1528414 | 0.1343247 | 0.1726916 | 0.1477961 | 0.1352816 | 0.1150911 | 0.1623066 | 0.1124403 | 0.1373476 | 0.1544854 | 0.1067555 | 0.109175 | 0.1108369 | 0.1544854 | 0.1159158 | 0.1626508 | 0.1695733 | 0.1268358 | 0.17587 | 0.1272564 | 0.1290355 | 0.1253897 | 0.1404948 | 0.1603312 | 0.1108431 | 0.1203962564 | 0.1358602 | 0.1730363 | 0.1643483 | 0.1568429 | 0.01689825 | 0.0335583128 | 0.04057296 | 0.02405051
0.000331 | 738 | 0.09862831 | 0.1816985 | 0.1176389 | 0.1176342 | 0.1224813 | 0.1174532 | 0.1678851 | 0.1045268 | 0.115194 | 0.1440916 | 0.1586692 | 0.1542779 | 0.1247562 | 0.1139673 | 0.1540935 | 0.1373438 | 0.175741 | 0.1497416 | 0.1356447 | 0.1169151 | 0.1621749 | 0.1139592 | 0.1378667 | 0.1561328 | 0.1071633 | 0.1099773 | 0.1118789 | 0.1561328 | 0.1170832 | 0.1637521 | 0.1706584 | 0.1284223 | 0.1761546 | 0.1277495 | 0.1299073 | 0.1268758 | 0.1420948 | 0.1609298 | 0.1114987 | 0.1210008189 | 0.1372171 | 0.1732513 | 0.1643786 | 0.1590069 | 0.01709239 | 0.03459040076 | 0.04134024 | 0.02439915
0.000332 | 737 | 0.1003744 | 0.1832842 | 0.1193685 | 0.1193649 | 0.1244714 | 0.1196629 | 0.1695018 | 0.106866 | 0.1168794 | 0.1460953 | 0.1609071 | 0.1564787 | 0.1258448 | 0.1147839 | 0.1546652 | 0.1395631 | 0.1779128 | 0.1511516 | 0.1356653 | 0.1181689 | 0.16396 | 0.1149705 | 0.1382361 | 0.1577595 | 0.1086465 | 0.1110323 | 0.1134667 | 0.1577595 | 0.116814 | 0.1641306 | 0.171061 | 0.1299322 | 0.1772027 | 0.128565 | 0.1305654 | 0.1273225 | 0.1437732 | 0.1616579 | 0.1118831 | 0.1208521277 | 0.1385435 | 0.1750062 | 0.166237 | 0.1609203 | 0.01756209 | 0.0354491137 | 0.04188313 | 0.02504598
0.000363 | 736 | 0.1023054 | 0.1872255 | 0.1208153 | 0.1208161 | 0.1260949 | 0.1214339 | 0.1710384 | 0.1091843 | 0.1182923 | 0.1477657 | 0.1626051 | 0.1587102 | 0.1273595 | 0.115857 | 0.156038 | 0.1416313 | 0.1800974 | 0.1525055 | 0.136202 | 0.1188132 | 0.1647547 | 0.1165421 | 0.1383775 | 0.1587561 | 0.1088009 | 0.1117238 | 0.1140664 | 0.1587561 | 0.1176897 | 0.1647964 | 0.1724138 | 0.1306201 | 0.1783779 | 0.1295671 | 0.1312692 | 0.1279155 | 0.1441795 | 0.1623556 | 0.1120172 | 0.1210194603 | 0.139145 | 0.1737737 | 0.1651197 | 0.1629494 | 0.01826257 | 0.03630632162 | 0.04242703 | 0.02540282
0.000252 | 735 | 0.1042502 | 0.1886228 | 0.1231126 | 0.1231163 | 0.1280815 | 0.1239763 | 0.1715964 | 0.1111593 | 0.1192704 | 0.1489828 | 0.164338 | 0.1600883 | 0.1273705 | 0.1167543 | 0.1561523 | 0.1436792 | 0.1822676 | 0.1544012 | 0.1369496 | 0.1198507 | 0.1645895 | 0.116922 | 0.1383392 | 0.1604533 | 0.1098108 | 0.1118046 | 0.1148283 | 0.1604533 | 0.1179385 | 0.1655546 | 0.1725844 | 0.1310964 | 0.1782905 | 0.1296549 | 0.1313384 | 0.1273811 | 0.1451528 | 0.1621221 | 0.112271 | 0.1210152879 | 0.1406045 | 0.1747256 | 0.1659939 | 0.164549 | 0.01848361 | 0.03719722852 | 0.04297761 | 0.02576577
0.000429 | 734 | 0.1057341 | 0.1917016 | 0.1242172 | 0.1242154 | 0.1291212 | 0.1251846 | 0.1714347 | 0.1122069 | 0.1204367 | 0.1497918 | 0.1659726 | 0.1618351 | 0.1285453 | 0.1165652 | 0.1567165 | 0.1452647 | 0.1840484 | 0.1550162 | 0.1364961 | 0.1204008 | 0.1648745 | 0.1167053 | 0.1389517 | 0.1608771 | 0.1099323 | 0.1124647 | 0.1147332 | 0.1608771 | 0.1183169 | 0.1652681 | 0.1730084 | 0.1322507 | 0.1779407 | 0.1298027 | 0.131407 | 0.127471 | 0.1454106 | 0.1625669 | 0.1116534 | 0.1216198578 | 0.1409994 | 0.1745589 | 0.165306 | 0.1661902 | 0.01878224 | 0.03741660342 | 0.04341001 | 0.02577999
0.000379 | 733 | 0.1077654 | 0.1931676 | 0.1257985 | 0.1257994 | 0.1308463 | 0.1273592 | 0.1721853 | 0.1139072 | 0.1213726 | 0.150838 | 0.1669466 | 0.1630328 | 0.1279532 | 0.1168145 | 0.1565649 | 0.1460015 | 0.1854544 | 0.1556715 | 0.1354645 | 0.1204795 | 0.1646117 | 0.1172255 | 0.1382107 | 0.1620296 | 0.1101553 | 0.1128682 | 0.1152647 | 0.1620296 | 0.1180093 | 0.1655417 | 0.1733774 | 0.1324177 | 0.179186 | 0.1297549 | 0.1317532 | 0.1273046 | 0.1457433 | 0.1629065 | 0.1118338 | 0.1211739928 | 0.1420106 | 0.1749558 | 0.1657631 | 0.1674079 | 0.01908104 | 0.03801867738 | 0.04376512 | 0.02598195
0.000387 | 732 | 0.1094871 | 0.1948342 | 0.1272351 | 0.1272321 | 0.1325675 | 0.1288268 | 0.1731363 | 0.1145233 | 0.1212499 | 0.1512633 | 0.1678367 | 0.1641245 | 0.1281713 | 0.1172532 | 0.1566993 | 0.1467636 | 0.1860294 | 0.1560207 | 0.1355221 | 0.1210933 | 0.1643789 | 0.1168691 | 0.1378196 | 0.1616942 | 0.1101597 | 0.1125804 | 0.1155098 | 0.1616942 | 0.1180199 | 0.1657588 | 0.1730907 | 0.1323341 | 0.1785534 | 0.1293488 | 0.1317289 | 0.1272226 | 0.145453 | 0.1626601 | 0.1117489 | 0.1206221879 | 0.1426694 | 0.1750244 | 0.1655079 | 0.1684755 | 0.01952924 | 0.03813255578 | 0.04390828 | 0.02629023
0.000386 | 731 | 0.1111535 | 0.1972868 | 0.1290755 | 0.1290735 | 0.1338689 | 0.1305471 | 0.1724614 | 0.1150384 | 0.1211006 | 0.1519905 | 0.1683617 | 0.1646805 | 0.1288587 | 0.1169712 | 0.1564586 | 0.1475863 | 0.1861107 | 0.156129 | 0.1359349 | 0.1205343 | 0.1646451 | 0.1170418 | 0.1379727 | 0.1620909 | 0.1104299 | 0.112642 | 0.1162369 | 0.1620909 | 0.1182575 | 0.1655926 | 0.1726011 | 0.1321606 | 0.1787128 | 0.1293841 | 0.1315553 | 0.1269496 | 0.1452623 | 0.1621487 | 0.1108939 | 0.1201892868 | 0.1427037 | 0.1742632 | 0.1643282 | 0.1695525 | 0.02027657 | 0.03859199584 | 0.04392869 | 0.02633383
0.000302 | 730 | 0.1125406 | 0.1986867 | 0.1293813 | 0.1293798 | 0.1347774 | 0.1313617 | 0.1713457 | 0.1151608 | 0.120991 | 0.1518689 | 0.1681491 | 0.1637582 | 0.1277692 | 0.1169337 | 0.155633 | 0.146857 | 0.1864176 | 0.1554418 | 0.1346159 | 0.1200334 | 0.1640984 | 0.1153835 | 0.1375962 | 0.1614427 | 0.1097244 | 0.1123143 | 0.1156866 | 0.1614427 | 0.1177497 | 0.1650536 | 0.1725177 | 0.131895 | 0.1782169 | 0.128903 | 0.1310076 | 0.1267974 | 0.1446467 | 0.1624003 | 0.1107034 | 0.1200265065 | 0.1426044 | 0.174099 | 0.1646183 | 0.1699251 | 0.02033761 | 0.03845078498 | 0.04401149 | 0.02625417
0.000237 | 729 | 0.1135344 | 0.1991705 | 0.130629 | 0.1306311 | 0.1356096 | 0.1328607 | 0.1705917 | 0.1146583 | 0.121176 | 0.1515477 | 0.1671938 | 0.1633605 | 0.128056 | 0.1164011 | 0.1557325 | 0.1464942 | 0.1859787 | 0.1552122 | 0.1345225 | 0.1195954 | 0.1633976 | 0.1159723 | 0.1373084 | 0.1615343 | 0.1098652 | 0.1121877 | 0.1155396 | 0.1615343 | 0.1171766 | 0.1648608 | 0.1722452 | 0.1314526 | 0.1778835 | 0.1286586 | 0.1300606 | 0.1264324 | 0.1434391 | 0.1622184 | 0.1104516 | 0.1196123064 | 0.1422446 | 0.1737276 | 0.1633267 | 0.1702874 | 0.02056256 | 0.03815937787 | 0.04390646 | 0.02599824
0.000319 | 728 | 0.1144223 | 0.1995471 | 0.1309941 | 0.1309913 | 0.1362866 | 0.1337167 | 0.170352 | 0.1135361 | 0.11987 | 0.1504989 | 0.1667172 | 0.1623559 | 0.1273763 | 0.1159375 | 0.1550359 | 0.1447783 | 0.1848886 | 0.1546314 | 0.1339312 | 0.1190432 | 0.1631645 | 0.1148085 | 0.1370055 | 0.1610799 | 0.1097441 | 0.1115349 | 0.1150057 | 0.1610799 | 0.1168803 | 0.164634 | 0.1714505 | 0.1305577 | 0.1764826 | 0.1285911 | 0.1302319 | 0.1263356 | 0.143115 | 0.1611201 | 0.1100891 | 0.1191464588 | 0.1423758 | 0.1734037 | 0.1629609 | 0.1698992 | 0.02083134 | 0.03812509403 | 0.043628 | 0.02603434
0.000291 | 727 | 0.1147545 | 0.2009908 | 0.131256 | 0.1312579 | 0.1361456 | 0.1333349 | 0.1696969 | 0.1128103 | 0.1191767 | 0.1501018 | 0.1655492 | 0.1614001 | 0.1269766 | 0.1155171 | 0.1547342 | 0.1442551 | 0.1840241 | 0.1538415 | 0.1333853 | 0.1182247 | 0.1623804 | 0.1140593 | 0.137133 | 0.1595411 | 0.1084977 | 0.1114778 | 0.1149322 | 0.1595411 | 0.116791 | 0.1638654 | 0.1710148 | 0.1299856 | 0.1767843 | 0.1273189 | 0.1292889 | 0.1254879 | 0.1415772 | 0.1612613 | 0.1091726 | 0.1188592836 | 0.1410313 | 0.1730263 | 0.1623637 | 0.169367 | 0.02096152 | 0.03784068301 | 0.0434139 | 0.02608595
0.000303 | 726 | 0.1149195 | 0.2007018 | 0.1312809 | 0.1312776 | 0.1362315 | 0.1340814 | 0.1687376 | 0.111753 | 0.1188401 | 0.1494573 | 0.1636755 | 0.1600063 | 0.1265656 | 0.115036 | 0.1543556 | 0.1423697 | 0.1826673 | 0.1523815 | 0.1340426 | 0.1168881 | 0.162856 | 0.1130654 | 0.1363713 | 0.1591067 | 0.1088847 | 0.111313 | 0.114806 | 0.1591067 | 0.1162415 | 0.1634064 | 0.1710144 | 0.1294112 | 0.1766559 | 0.1271996 | 0.1288713 | 0.1256125 | 0.1411838 | 0.1611392 | 0.1092647 | 0.1183533743 | 0.140743 | 0.1738113 | 0.1619962 | 0.168736 | 0.02091445 | 0.03721905872 | 0.04307385 | 0.02575496
0.000323 | 725 | 0.114698 | 0.2005416 | 0.1309024 | 0.1308995 | 0.1360189 | 0.1334956 | 0.1671691 | 0.111094 | 0.1180785 | 0.1480289 | 0.1625211 | 0.1582845 | 0.1264143 | 0.114557 | 0.1533154 | 0.1406942 | 0.1811245 | 0.1509246 | 0.1327628 | 0.1166344 | 0.1630534 | 0.1131338 | 0.1365319 | 0.1581028 | 0.1081689 | 0.110974 | 0.1134402 | 0.1581028 | 0.1165942 | 0.1630157 | 0.1700953 | 0.1279497 | 0.17557 | 0.1268874 | 0.1292156 | 0.1259023 | 0.1399074 | 0.1607506 | 0.1094014 | 0.1179722548 | 0.1404202 | 0.1733344 | 0.1613029 | 0.1679074 | 0.02078592 | 0.03684717417 | 0.0426867 | 0.02549934
0.000308 | 724 | 0.1142183 | 0.2003463 | 0.1301987 | 0.1301991 | 0.1352805 | 0.1327499 | 0.1665122 | 0.109714 | 0.1168522 | 0.1470297 | 0.1609995 | 0.1570695 | 0.1253009 | 0.1143849 | 0.1530936 | 0.1387801 | 0.1796894 | 0.1498237 | 0.1331653 | 0.1154179 | 0.1614971 | 0.1124185 | 0.1356487 | 0.1577295 | 0.1082705 | 0.1103466 | 0.1129646 | 0.1577295 | 0.1158154 | 0.1626644 | 0.1704398 | 0.1273608 | 0.1762775 | 0.1269145 | 0.1288633 | 0.1256138 | 0.1393407 | 0.1605747 | 0.1094224 | 0.1176107079 | 0.1396084 | 0.1732943 | 0.1610584 | 0.1668742 | 0.02059036 | 0.03623295948 | 0.042329 | 0.02503606
0.000297 | 723 | 0.1131103 | 0.1977473 | 0.1295534 | 0.1295523 | 0.1341079 | 0.1320032 | 0.1654674 | 0.1081471 | 0.1148247 | 0.1462335 | 0.1589657 | 0.1552979 | 0.1244277 | 0.1140865 | 0.1534813 | 0.1376099 | 0.1778697 | 0.148671 | 0.1323743 | 0.1150246 | 0.1623453 | 0.1115497 | 0.1361122 | 0.1563892 | 0.1084046 | 0.1108405 | 0.1120105 | 0.1563892 | 0.1162506 | 0.1616426 | 0.1693616 | 0.126591 | 0.174047 | 0.1260763 | 0.1284843 | 0.1251486 | 0.1381076 | 0.1604704 | 0.1090243 | 0.1179188639 | 0.1386436 | 0.1736984 | 0.1612082 | 0.1656859 | 0.02050845 | 0.03566982597 | 0.04187488 | 0.0249312
0.000313 | 722 | 0.1123696 | 0.1968209 | 0.1283966 | 0.1284011 | 0.133638 | 0.1306785 | 0.1647657 | 0.1071715 | 0.1145628 | 0.1455316 | 0.1578165 | 0.153553 | 0.1240746 | 0.1138167 | 0.1522643 | 0.1356563 | 0.1763695 | 0.1476334 | 0.132702 | 0.1139316 | 0.160997 | 0.1110778 | 0.1355196 | 0.1555875 | 0.1074623 | 0.1101615 | 0.1121655 | 0.1555875 | 0.1156246 | 0.1611662 | 0.1689195 | 0.1256727 | 0.1737636 | 0.1262637 | 0.128103 | 0.1254475 | 0.1377547 | 0.1606307 | 0.1089991 | 0.1181963831 | 0.1376781 | 0.1731807 | 0.1604038 | 0.1646942 | 0.02027435 | 0.03518811986 | 0.04149867 | 0.0247466
0.000346 | 721 | 0.1113597 | 0.1956571 | 0.1276226 | 0.1276189 | 0.1326013 | 0.1292888 | 0.1646303 | 0.105441 | 0.1135083 | 0.1446741 | 0.1570578 | 0.1517508 | 0.1237232 | 0.1132581 | 0.1524806 | 0.1342507 | 0.1749103 | 0.1467168 | 0.1326303 | 0.1139326 | 0.1609082 | 0.1112882 | 0.1357762 | 0.1553111 | 0.1078498 | 0.10941 | 0.1123082 | 0.1553111 | 0.1157656 | 0.1608238 | 0.1685985 | 0.1251145 | 0.1737533 | 0.1263625 | 0.1279589 | 0.1253567 | 0.1372963 | 0.1607706 | 0.1095304 | 0.1176863611 | 0.1372439 | 0.1738725 | 0.1608832 | 0.1637262 | 0.02016652 | 0.03480632976 | 0.04113148 | 0.02429728
0.000338 | 720 | 0.1101009 | 0.1947796 | 0.126836 | 0.126839 | 0.1314697 | 0.1284512 | 0.1642681 | 0.1042392 | 0.1128378 | 0.1438293 | 0.1555815 | 0.1506692 | 0.1238353 | 0.113235 | 0.1525312 | 0.1327944 | 0.1739843 | 0.1459099 | 0.1324367 | 0.1135387 | 0.160858 | 0.1104524 | 0.1354663 | 0.1539199 | 0.1078811 | 0.1098022 | 0.1113772 | 0.1539199 | 0.1157995 | 0.1603589 | 0.1687927 | 0.1247978 | 0.1743344 | 0.1262293 | 0.1281889 | 0.1257196 | 0.1365279 | 0.1612526 | 0.1093989 | 0.118223466 | 0.1366587 | 0.1742899 | 0.1603565 | 0.1626504 | 0.01985366 | 0.03435295075 | 0.04090056 | 0.02414081
0.000304 | 719 | 0.1091016 | 0.1928162 | 0.1256305 | 0.1256336 | 0.1305873 | 0.1270011 | 0.1641123 | 0.1033955 | 0.1120822 | 0.1431675 | 0.1535508 | 0.1489742 | 0.1233365 | 0.1127438 | 0.1522793 | 0.1314006 | 0.1729343 | 0.1447571 | 0.1329314 | 0.1133526 | 0.1616796 | 0.1108469 | 0.1355128 | 0.1539692 | 0.1074125 | 0.1091364 | 0.1121401 | 0.1539692 | 0.1158153 | 0.1600485 | 0.168319 | 0.1244683 | 0.173778 | 0.1262549 | 0.1276856 | 0.1258947 | 0.1361246 | 0.1609369 | 0.1096104 | 0.1185644716 | 0.1362714 | 0.174681 | 0.1611949 | 0.1618836 | 0.01929846 | 0.0336093232 | 0.04064052 | 0.02391959
0.000312 | 718 | 0.1079235 | 0.1909654 | 0.124177 | 0.1241753 | 0.1293257 | 0.1260588 | 0.1645683 | 0.1027489 | 0.1118549 | 0.1432635 | 0.1533066 | 0.1482346 | 0.12312 | 0.1124707 | 0.1524243 | 0.1302454 | 0.1723828 | 0.144174 | 0.1331193 | 0.1131402 | 0.1609016 | 0.1107883 | 0.1355988 | 0.1530451 | 0.1079826 | 0.109274 | 0.1112041 | 0.1530451 | 0.1160258 | 0.1596078 | 0.1689071 | 0.1241573 | 0.1733488 | 0.1254253 | 0.1278396 | 0.1262106 | 0.1361582 | 0.1608981 | 0.1101833 | 0.1190156639 | 0.1357143 | 0.174673 | 0.1610822 | 0.161151 | 0.01928903 | 0.03360557556 | 0.04050206 | 0.02392286
0.000272 | 717 | 0.1069895 | 0.1905387 | 0.1237141 | 0.1237129 | 0.1286651 | 0.1251705 | 0.1641791 | 0.1018899 | 0.1117915 | 0.1427745 | 0.152577 | 0.1474851 | 0.1233561 | 0.1125305 | 0.1523406 | 0.1293359 | 0.1712604 | 0.1436152 | 0.1331886 | 0.1129901 | 0.1611779 | 0.1102893 | 0.1359229 | 0.1530773 | 0.1074361 | 0.1094573 | 0.1112867 | 0.1530773 | 0.1160639 | 0.1593009 | 0.1687002 | 0.1238421 | 0.1728078 | 0.1260571 | 0.1284882 | 0.1264451 | 0.1358596 | 0.1615393 | 0.1102451 | 0.1190040261 | 0.1354597 | 0.1755629 | 0.1619413 | 0.1605278 | 0.01896809 | 0.03306631371 | 0.04022435 | 0.02378823
0.000282 | 716 | 0.1062262 | 0.1889469 | 0.1240398 | 0.1240414 | 0.1285346 | 0.1248975 | 0.1643864 | 0.10088 | 0.1110841 | 0.1421621 | 0.1518537 | 0.1460054 | 0.1231777 | 0.1124703 | 0.1521386 | 0.1282407 | 0.1705706 | 0.1429074 | 0.1331498 | 0.1128062 | 0.1615738 | 0.1095762 | 0.1358259 | 0.1523222 | 0.1071791 | 0.1095267 | 0.1110201 | 0.1523222 | 0.1164445 | 0.1588218 | 0.1690422 | 0.1236454 | 0.1736133 | 0.1257936 | 0.128417 | 0.1264169 | 0.1357201 | 0.1617723 | 0.1101186 | 0.1193701029 | 0.134468 | 0.1749615 | 0.1617631 | 0.1597227 | 0.0187511 | 0.03278695419 | 0.04005118 | 0.0234012
0.000326 | 715 | 0.1056808 | 0.1876251 | 0.1225511 | 0.1225518 | 0.1276896 | 0.1232747 | 0.1647744 | 0.1003794 | 0.1105922 | 0.1420235 | 0.1506696 | 0.1448383 | 0.1229365 | 0.1123645 | 0.1523847 | 0.1276344 | 0.1698054 | 0.1427903 | 0.1336278 | 0.1129966 | 0.1620316 | 0.110113 | 0.1359856 | 0.1522707 | 0.1077889 | 0.1095868 | 0.111637 | 0.1522707 | 0.1164442 | 0.1586166 | 0.1693291 | 0.1237657 | 0.1733333 | 0.1265151 | 0.1287865 | 0.1267907 | 0.1356468 | 0.1628411 | 0.1105205 | 0.1194853634 | 0.134598 | 0.174893 | 0.1618485 | 0.1593369 | 0.01840152 | 0.03236175328 | 0.0398567 | 0.02339218
0.000378 | 714 | 0.1051291 | 0.1880177 | 0.1221689 | 0.1221664 | 0.127056 | 0.1223595 | 0.1650608 | 0.09968595 | 0.1106302 | 0.141906 | 0.1503159 | 0.1442849 | 0.1227724 | 0.1126985 | 0.15263 | 0.1264433 | 0.169768 | 0.1420801 | 0.133902 | 0.1131602 | 0.1616565 | 0.110437 | 0.1358537 | 0.1525872 | 0.1076714 | 0.1094757 | 0.1113906 | 0.1525872 | 0.1166763 | 0.158727 | 0.1689725 | 0.1232545 | 0.1738531 | 0.1264093 | 0.1286692 | 0.1270833 | 0.1356631 | 0.1628659 | 0.1111909 | 0.1201380491 | 0.1343535 | 0.1753323 | 0.1626264 | 0.1589094 | 0.01835775 | 0.03221346438 | 0.03984359 | 0.02330726
0.000235 | 713 | 0.1048435 | 0.1866385 | 0.1225799 | 0.1225774 | 0.12678 | 0.1230213 | 0.1658121 | 0.09928187 | 0.1105816 | 0.1413682 | 0.1495777 | 0.1438656 | 0.1227003 | 0.1125602 | 0.1524812 | 0.1264128 | 0.1690266 | 0.1414912 | 0.1342718 | 0.1126916 | 0.1620049 | 0.1100716 | 0.1364775 | 0.1517647 | 0.1077914 | 0.1098693 | 0.1115121 | 0.1517647 | 0.1168775 | 0.1581608 | 0.1693829 | 0.1227449 | 0.1728804 | 0.1267814 | 0.1289012 | 0.1278279 | 0.1360511 | 0.1636004 | 0.1115912 | 0.1208168119 | 0.1343679 | 0.1750131 | 0.1634144 | 0.1584632 | 0.01846581 | 0.03207434341 | 0.03966858 | 0.02331342
0.000283 | 712 | 0.1047723 | 0.1871154 | 0.1220594 | 0.1220575 | 0.1267061 | 0.1222273 | 0.1657274 | 0.09868957 | 0.1098955 | 0.141669 | 0.1488576 | 0.1431856 | 0.1231227 | 0.1125773 | 0.1524665 | 0.1253817 | 0.1690746 | 0.1407849 | 0.1351327 | 0.112707 | 0.1635378 | 0.110475 | 0.1367314 | 0.1517971 | 0.108748 | 0.1099073 | 0.1117545 | 0.1517971 | 0.1173191 | 0.1586296 | 0.1698637 | 0.1226983 | 0.1741413 | 0.1269222 | 0.129649 | 0.1284073 | 0.1358215 | 0.1640267 | 0.111898 | 0.1214704439 | 0.1339946 | 0.1746647 | 0.1631954 | 0.158037 | 0.01828148 | 0.03181130067 | 0.03967712 | 0.02323961
0.000255 | 711 | 0.1045819 | 0.1866001 | 0.1217813 | 0.1217816 | 0.1266068 | 0.1216354 | 0.1660041 | 0.09824294 | 0.1100795 | 0.1411938 | 0.1486315 | 0.1426592 | 0.1233048 | 0.1128297 | 0.1530134 | 0.1249783 | 0.1687242 | 0.1412742 | 0.1360533 | 0.1130697 | 0.1626764 | 0.1104396 | 0.1373815 | 0.1520549 | 0.1088642 | 0.1102923 | 0.1119992 | 0.1520549 | 0.1178992 | 0.1586462 | 0.1706039 | 0.1230544 | 0.1731417 | 0.1273137 | 0.1299528 | 0.1285512 | 0.1366285 | 0.1650485 | 0.1126919 | 0.1216739416 | 0.1336877 | 0.1738607 | 0.1636298 | 0.1577654 | 0.01811821 | 0.03145542741 | 0.03959153 | 0.02316723
0.000358 | 710 | 0.1047337 | 0.1868938 | 0.1220074 | 0.122012 | 0.1266939 | 0.1218153 | 0.1671993 | 0.09783792 | 0.1098872 | 0.1410428 | 0.1480295 | 0.1423884 | 0.1226674 | 0.1136337 | 0.1540775 | 0.1247708 | 0.1684226 | 0.1408981 | 0.1365468 | 0.1123871 | 0.1636506 | 0.1114077 | 0.1374432 | 0.1520326 | 0.1096789 | 0.1104927 | 0.1117741 | 0.1520326 | 0.1184393 | 0.1590114 | 0.17111 | 0.1228744 | 0.1741709 | 0.1277052 | 0.1302286 | 0.1293693 | 0.136776 | 0.1654717 | 0.1131404 | 0.122565724 | 0.1337568 | 0.1739981 | 0.164438 | 0.1574649 | 0.01818814 | 0.03143884242 | 0.0395087 | 0.0230795
0.000321 | 709 | 0.1046749 | 0.1873315 | 0.1218432 | 0.1218428 | 0.1270156 | 0.1218361 | 0.1671712 | 0.09704957 | 0.109277 | 0.1408665 | 0.1477349 | 0.1420511 | 0.1229656 | 0.1138919 | 0.1538284 | 0.1242813 | 0.1687087 | 0.1406275 | 0.1371959 | 0.1132082 | 0.1646254 | 0.1113083 | 0.1378688 | 0.1518175 | 0.1103476 | 0.1110065 | 0.112493 | 0.1518175 | 0.1188753 | 0.1594465 | 0.1720728 | 0.1233256 | 0.1753016 | 0.1285638 | 0.1313201 | 0.1301998 | 0.1373431 | 0.1662914 | 0.1141179 | 0.1232904121 | 0.1339635 | 0.1737493 | 0.1650209 | 0.1572423 | 0.01838775 | 0.0313019976 | 0.0395829 | 0.02311453
0.000293 | 708 | 0.1045761 | 0.1873718 | 0.1222351 | 0.1222352 | 0.1265478 | 0.1215543 | 0.1681474 | 0.09731935 | 0.1100525 | 0.140481 | 0.1479271 | 0.1415846 | 0.1236006 | 0.1146045 | 0.1547703 | 0.1237725 | 0.1679998 | 0.1412007 | 0.1383548 | 0.1134465 | 0.165243 | 0.1128223 | 0.1389877 | 0.1523373 | 0.1109976 | 0.1116704 | 0.1132869 | 0.1523373 | 0.1196954 | 0.1599957 | 0.1728575 | 0.1234004 | 0.175992 | 0.1295029 | 0.1320288 | 0.1309392 | 0.1381427 | 0.1677931 | 0.1148543 | 0.1239064559 | 0.134166 | 0.173716 | 0.1651147 | 0.1573764 | 0.01835454 | 0.03138232231 | 0.03940768 | 0.02323629
0.000302 | 707 | 0.1044169 | 0.187436 | 0.1219913 | 0.1219878 | 0.1266977 | 0.1214417 | 0.1687852 | 0.09698216 | 0.1097077 | 0.1410225 | 0.1485521 | 0.1415798 | 0.1240206 | 0.1148886 | 0.1556119 | 0.1234894 | 0.1688672 | 0.1412325 | 0.1394887 | 0.1140915 | 0.1661171 | 0.1131234 | 0.1394598 | 0.1526809 | 0.1117645 | 0.1124955 | 0.1130486 | 0.1526809 | 0.1204833 | 0.1610335 | 0.1742971 | 0.1239649 | 0.176295 | 0.1298432 | 0.1330291 | 0.1316956 | 0.1388563 | 0.1680627 | 0.1155647 | 0.1252610534 | 0.1346663 | 0.1739048 | 0.1664356 | 0.1575063 | 0.01822778 | 0.03120855801 | 0.03962389 | 0.02313227
0.000285 | 706 | 0.1041447 | 0.1872939 | 0.1220585 | 0.1220585 | 0.1267847 | 0.1213367 | 0.1702536 | 0.09740608 | 0.1102483 | 0.1415686 | 0.1481886 | 0.142301 | 0.1248845 | 0.1158768 | 0.1569806 | 0.1247085 | 0.1692597 | 0.1421605 | 0.1398741 | 0.1149282 | 0.167261 | 0.1146364 | 0.1400715 | 0.1534641 | 0.1124421 | 0.1130296 | 0.1143376 | 0.1534641 | 0.1215596 | 0.1612194 | 0.1750228 | 0.1243663 | 0.1772025 | 0.1308145 | 0.1333388 | 0.1323047 | 0.1394963 | 0.1693758 | 0.1165818 | 0.126005277 | 0.1349678 | 0.1740519 | 0.16659 | 0.1581038 | 0.01810869 | 0.03142044693 | 0.03972325 | 0.02328669
0.000356 | 705 | 0.1040545 | 0.1870542 | 0.1217183 | 0.121716 | 0.1265262 | 0.1210159 | 0.1713858 | 0.0978333 | 0.1106603 | 0.1413841 | 0.1489167 | 0.1429485 | 0.1253861 | 0.1166801 | 0.1577103 | 0.1254181 | 0.1704477 | 0.143191 | 0.1406564 | 0.1153817 | 0.1680297 | 0.1159144 | 0.140538 | 0.1542485 | 0.1132004 | 0.1140784 | 0.1153681 | 0.1542485 | 0.1220516 | 0.1624025 | 0.1762526 | 0.1251226 | 0.1771981 | 0.1318937 | 0.1347268 | 0.1327046 | 0.1405663 | 0.1705925 | 0.1169086 | 0.1271706522 | 0.1361253 | 0.1749508 | 0.167719 | 0.1588161 | 0.01816451 | 0.03140155226 | 0.04001511 | 0.02367309
0.000265 | 704 | 0.103952 | 0.1879282 | 0.1220571 | 0.1220614 | 0.1267229 | 0.1207825 | 0.1729342 | 0.09837682 | 0.1117672 | 0.14253 | 0.1502623 | 0.1443324 | 0.1260553 | 0.1178061 | 0.159667 | 0.1264743 | 0.1715389 | 0.1435064 | 0.1420663 | 0.1168101 | 0.1695881 | 0.1169646 | 0.1413801 | 0.1558716 | 0.1147004 | 0.1152496 | 0.1162648 | 0.1558716 | 0.1229941 | 0.1639026 | 0.177956 | 0.1266531 | 0.1791101 | 0.1331006 | 0.1360108 | 0.1341539 | 0.1421506 | 0.1715488 | 0.1183335 | 0.1284772605 | 0.1368905 | 0.1759269 | 0.1690293 | 0.1597576 | 0.01810711 | 0.03174515441 | 0.04029448 | 0.02386746
0.000328 | 703 | 0.1036525 | 0.1872477 | 0.1222202 | 0.1222182 | 0.1271141 | 0.1207841 | 0.1737063 | 0.09879826 | 0.1129123 | 0.1433609 | 0.151374 | 0.145249 | 0.12682 | 0.1190852 | 0.1610146 | 0.1274671 | 0.1736366 | 0.14539 | 0.1432612 | 0.1177335 | 0.1706371 | 0.1181128 | 0.1419819 | 0.1565434 | 0.1155392 | 0.1164344 | 0.1171856 | 0.1565434 | 0.1241339 | 0.164609 | 0.1794422 | 0.128011 | 0.1792811 | 0.1342554 | 0.1366401 | 0.1344048 | 0.1434669 | 0.1728233 | 0.1194326 | 0.1293723583 | 0.1384514 | 0.1768729 | 0.1705405 | 0.1610734 | 0.01799873 | 0.03206433728 | 0.04081434 | 0.0240348
0.000334 | 702 | 0.1039113 | 0.1881559 | 0.1228077 | 0.1228094 | 0.1271544 | 0.1211923 | 0.1759838 | 0.09987098 | 0.1138725 | 0.1448079 | 0.1523975 | 0.1465781 | 0.1287818 | 0.1202573 | 0.1616767 | 0.1284207 | 0.1753865 | 0.1467134 | 0.1435936 | 0.119523 | 0.1714887 | 0.119667 | 0.1430428 | 0.1581182 | 0.1160198 | 0.1172591 | 0.118686 | 0.1581182 | 0.1250921 | 0.1655473 | 0.1806588 | 0.1284839 | 0.1804861 | 0.1343486 | 0.1379192 | 0.1352729 | 0.1444316 | 0.1737862 | 0.1206003 | 0.1308102608 | 0.1398178 | 0.1777871 | 0.1718311 | 0.1625041 | 0.01784768 | 0.0323042199 | 0.04125141 | 0.02429199
0.000343 | 701 | 0.1040877 | 0.1883109 | 0.1232438 | 0.1232483 | 0.1279742 | 0.1213297 | 0.1772449 | 0.101305 | 0.1153259 | 0.1461326 | 0.1537321 | 0.1473742 | 0.129856 | 0.1213638 | 0.1630668 | 0.1292502 | 0.1772224 | 0.147855 | 0.1444948 | 0.1211321 | 0.1727672 | 0.1213068 | 0.1432473 | 0.1594503 | 0.1172661 | 0.1184973 | 0.1190499 | 0.1594503 | 0.1260352 | 0.1666224 | 0.1819976 | 0.1301299 | 0.1815224 | 0.1358289 | 0.1388528 | 0.1356929 | 0.1457637 | 0.1747372 | 0.1211816 | 0.1318484992 | 0.1416289 | 0.1795793 | 0.1723671 | 0.1641775 | 0.01811938 | 0.03266707063 | 0.04170971 | 0.02467761
0.000315 | 700 | 0.1048338 | 0.1896889 | 0.1238858 | 0.1238861 | 0.1285982 | 0.1215679 | 0.1788108 | 0.1027609 | 0.1165631 | 0.1471871 | 0.1558246 | 0.1496548 | 0.1309806 | 0.122223 | 0.1643153 | 0.1314405 | 0.179428 | 0.1499148 | 0.1457252 | 0.1216607 | 0.1730359 | 0.1219087 | 0.1439597 | 0.161653 | 0.1182561 | 0.1191934 | 0.1205347 | 0.161653 | 0.1268662 | 0.1679189 | 0.1838384 | 0.1313241 | 0.1817747 | 0.1366899 | 0.139424 | 0.1367949 | 0.1467692 | 0.17528 | 0.1220423 | 0.1325355321 | 0.1429225 | 0.1815257 | 0.1745341 | 0.1659824 | 0.01832783 | 0.03338244557 | 0.04226314 | 0.02488602
0.000273 | 699 | 0.1055439 | 0.1915834 | 0.1246137 | 0.1246146 | 0.1295366 | 0.1220002 | 0.1802435 | 0.1043846 | 0.1176678 | 0.1489243 | 0.1573036 | 0.1512281 | 0.1321197 | 0.1229139 | 0.1659173 | 0.1331591 | 0.1821796 | 0.1516589 | 0.1464219 | 0.1234908 | 0.175197 | 0.1232851 | 0.1441211 | 0.1627906 | 0.1187409 | 0.1201865 | 0.1220839 | 0.1627906 | 0.1274573 | 0.1686978 | 0.1846227 | 0.1331449 | 0.1825949 | 0.1369972 | 0.139852 | 0.1368388 | 0.148163 | 0.1764742 | 0.122744 | 0.1331440657 | 0.1452476 | 0.1829343 | 0.1754997 | 0.1678229 | 0.01853787 | 0.03406830877 | 0.04295408 | 0.02565412
0.000307 | 698 | 0.1063608 | 0.1931276 | 0.1259692 | 0.1259733 | 0.1306109 | 0.1238902 | 0.1818295 | 0.1053916 | 0.1197482 | 0.1510484 | 0.1589295 | 0.1532511 | 0.1326966 | 0.1229418 | 0.1667823 | 0.1348927 | 0.1846489 | 0.1530316 | 0.1466549 | 0.1248006 | 0.1751643 | 0.1244655 | 0.1437091 | 0.1648178 | 0.1200949 | 0.1209382 | 0.1222576 | 0.1648178 | 0.1282523 | 0.1698337 | 0.1857135 | 0.1346595 | 0.1834092 | 0.1371009 | 0.1401549 | 0.1371899 | 0.1490262 | 0.1766279 | 0.1234348 | 0.1336422265 | 0.146431 | 0.1844218 | 0.1757947 | 0.1697254 | 0.01845264 | 0.03451957181 | 0.04356895 | 0.02591001
0.000364 | 697 | 0.1077178 | 0.1946225 | 0.1269849 | 0.1269837 | 0.1319584 | 0.1250136 | 0.1838633 | 0.1070333 | 0.1204857 | 0.1524372 | 0.1618358 | 0.1553567 | 0.1337516 | 0.1241126 | 0.1678606 | 0.1366332 | 0.1871164 | 0.154648 | 0.1468849 | 0.1260819 | 0.1756917 | 0.1246494 | 0.1441573 | 0.1659543 | 0.1200612 | 0.1219792 | 0.1231482 | 0.1659543 | 0.1284536 | 0.1700984 | 0.1861953 | 0.1356191 | 0.1836105 | 0.1385986 | 0.1408295 | 0.1373361 | 0.1500084 | 0.1766881 | 0.1229658 | 0.1338411123 | 0.1485151 | 0.1866105 | 0.1773578 | 0.1715927 | 0.01891267 | 0.03524227068 | 0.04418171 | 0.02628325
0.000291 | 696 | 0.1091912 | 0.197534 | 0.128986 | 0.128982 | 0.1332725 | 0.1267149 | 0.1853305 | 0.1084628 | 0.1225672 | 0.1538384 | 0.1630812 | 0.156659 | 0.1345972 | 0.1245599 | 0.1676481 | 0.1381445 | 0.1891203 | 0.1562395 | 0.1473285 | 0.1271793 | 0.1757557 | 0.1250199 | 0.1443503 | 0.1674146 | 0.1199213 | 0.1223111 | 0.1243388 | 0.1674146 | 0.1290798 | 0.1704488 | 0.1869205 | 0.1365972 | 0.1838066 | 0.1380559 | 0.1409651 | 0.1372113 | 0.1509174 | 0.176729 | 0.1232636 | 0.1340018958 | 0.1497974 | 0.1879061 | 0.1778291 | 0.1731712 | 0.01934663 | 0.0357757546 | 0.04468796 | 0.02653256
0.000244 | 695 | 0.1107583 | 0.1982614 | 0.130576 | 0.130572 | 0.1349835 | 0.1284087 | 0.185457 | 0.1100157 | 0.1229935 | 0.1557055 | 0.1642596 | 0.1577554 | 0.1354615 | 0.1250156 | 0.1678545 | 0.139031 | 0.1903945 | 0.1573866 | 0.1469555 | 0.1284335 | 0.1759325 | 0.1254615 | 0.1448542 | 0.1683589 | 0.1210369 | 0.1224853 | 0.1246497 | 0.1683589 | 0.1291093 | 0.1705497 | 0.1869696 | 0.1373995 | 0.1836717 | 0.1384004 | 0.1409491 | 0.137072 | 0.1514753 | 0.1767288 | 0.1229031 | 0.1338151842 | 0.1505065 | 0.1890958 | 0.1781127 | 0.1746329 | 0.01971777 | 0.03634603322 | 0.04500991 | 0.02691872
0.000324 | 694 | 0.1126824 | 0.2009308 | 0.1320019 | 0.1319997 | 0.1366378 | 0.1302453 | 0.1861034 | 0.1111125 | 0.1244076 | 0.1568682 | 0.1657296 | 0.1595935 | 0.1357366 | 0.12535 | 0.1685006 | 0.141049 | 0.1918558 | 0.1582182 | 0.1464402 | 0.1283339 | 0.1757109 | 0.125793 | 0.1439897 | 0.1692335 | 0.120354 | 0.1230535 | 0.1251919 | 0.1692335 | 0.1291932 | 0.1707624 | 0.1875662 | 0.1381778 | 0.1840444 | 0.1378277 | 0.1411245 | 0.1369043 | 0.1518382 | 0.1762534 | 0.122891 | 0.1334961504 | 0.1521073 | 0.1908364 | 0.1779575 | 0.1756721 | 0.01989228 | 0.03674633428 | 0.04536945 | 0.02720284
0.000357 | 693 | 0.1144794 | 0.2027146 | 0.1330079 | 0.1330056 | 0.1379136 | 0.1312156 | 0.1860828 | 0.1119255 | 0.1248082 | 0.1576435 | 0.1668107 | 0.1605855 | 0.136138 | 0.1245888 | 0.1683849 | 0.1417043 | 0.1932833 | 0.1585135 | 0.1456504 | 0.1286761 | 0.1751918 | 0.1245262 | 0.1437013 | 0.1701752 | 0.1204215 | 0.1227112 | 0.1252962 | 0.1701752 | 0.1285809 | 0.1707103 | 0.1869103 | 0.1389894 | 0.1825191 | 0.1377219 | 0.1402594 | 0.1364808 | 0.1512243 | 0.1757183 | 0.1222208 | 0.1330818832 | 0.1525245 | 0.1914821 | 0.1775958 | 0.1766016 | 0.02043242 | 0.03712797537 | 0.04572392 | 0.02746022
0.000328 | 692 | 0.1161504 | 0.2046033 | 0.1346402 | 0.134645 | 0.139619 | 0.1336241 | 0.1863425 | 0.1127974 | 0.1247168 | 0.1586109 | 0.1671411 | 0.1616281 | 0.1360603 | 0.123784 | 0.1678728 | 0.142732 | 0.1937364 | 0.1587907 | 0.1457016 | 0.12905 | 0.1757507 | 0.1243238 | 0.1437011 | 0.170455 | 0.1205561 | 0.1225425 | 0.1253629 | 0.170455 | 0.1284128 | 0.1702221 | 0.1868679 | 0.1388352 | 0.182888 | 0.1371347 | 0.1397097 | 0.1358641 | 0.1517408 | 0.1752947 | 0.1219396 | 0.1322812885 | 0.1531484 | 0.1921304 | 0.1772178 | 0.1770711 | 0.0208907 | 0.03738054633 | 0.0458393 | 0.02752383
0.000355 | 691 | 0.1179248 | 0.2076591 | 0.1363487 | 0.1363477 | 0.1408077 | 0.1353862 | 0.1852229 | 0.1133577 | 0.1252458 | 0.1585439 | 0.1676502 | 0.1616893 | 0.1355408 | 0.1239464 | 0.1671507 | 0.1427169 | 0.193955 | 0.1589053 | 0.1458081 | 0.1283359 | 0.1745069 | 0.123597 | 0.1428525 | 0.170439 | 0.1193001 | 0.1221012 | 0.1245075 | 0.170439 | 0.1280841 | 0.1696783 | 0.1861122 | 0.1385749 | 0.1836282 | 0.1366459 | 0.1388651 | 0.1353085 | 0.1512711 | 0.174339 | 0.1213833 | 0.1316966414 | 0.1531886 | 0.1931768 | 0.1761602 | 0.1771107 | 0.02134066 | 0.03761550784 | 0.04589201 | 0.0274115
0.00028 | 690 | 0.1193913 | 0.2083203 | 0.1371907 | 0.1371907 | 0.1421077 | 0.1369481 | 0.1849997 | 0.113044 | 0.1253502 | 0.1584709 | 0.1677782 | 0.1616026 | 0.134863 | 0.1234471 | 0.1660219 | 0.1426931 | 0.1934935 | 0.1584575 | 0.1448987 | 0.1281316 | 0.1740703 | 0.1226243 | 0.1423365 | 0.1701802 | 0.1192407 | 0.1217336 | 0.1246942 | 0.1701802 | 0.1274597 | 0.1690353 | 0.1859878 | 0.1386928 | 0.1819048 | 0.1362629 | 0.1387071 | 0.1353485 | 0.1507162 | 0.1736292 | 0.1209639 | 0.1312224269 | 0.1530632 | 0.1930787 | 0.1758917 | 0.1768318 | 0.02158684 | 0.0374801755 | 0.04578206 | 0.02745887
0.000308 | 689 | 0.1205378 | 0.2101024 | 0.1380087 | 0.1380072 | 0.1433621 | 0.1380099 | 0.1838665 | 0.1130329 | 0.1243653 | 0.1584878 | 0.1675871 | 0.1615268 | 0.1342778 | 0.1222211 | 0.1655604 | 0.1424448 | 0.1925374 | 0.1571502 | 0.1437488 | 0.1272154 | 0.1730608 | 0.1216148 | 0.1416313 | 0.1698053 | 0.1189563 | 0.1206669 | 0.123966 | 0.1698053 | 0.126949 | 0.1681074 | 0.1845419 | 0.1379679 | 0.1814453 | 0.135777 | 0.1382532 | 0.1343912 | 0.1500896 | 0.1731575 | 0.1196961 | 0.1300842017 | 0.1521224 | 0.1921381 | 0.1740035 | 0.1763952 | 0.02196598 | 0.03736463189 | 0.04554099 | 0.0273349
0.000289 | 688 | 0.1214347 | 0.2109405 | 0.1386868 | 0.1386875 | 0.1435772 | 0.1387855 | 0.1822298 | 0.1123039 | 0.1242154 | 0.1578625 | 0.1665804 | 0.1606602 | 0.1331094 | 0.1220847 | 0.164263 | 0.1420738 | 0.1913164 | 0.1566565 | 0.1434371 | 0.1268785 | 0.1727398 | 0.1202842 | 0.1408799 | 0.168921 | 0.1177385 | 0.1204378 | 0.1227785 | 0.168921 | 0.1261148 | 0.1677908 | 0.1840918 | 0.1368935 | 0.1803764 | 0.1349524 | 0.1374893 | 0.1340258 | 0.1494147 | 0.1724485 | 0.1191049 | 0.1295381337 | 0.1514389 | 0.1920928 | 0.1738005 | 0.1755019 | 0.02214798 | 0.03708807752 | 0.04523713 | 0.02705496
0.000282 | 687 | 0.1222145 | 0.21096 | 0.1393598 | 0.1393586 | 0.1444004 | 0.1396275 | 0.1813944 | 0.1119628 | 0.123395 | 0.1569924 | 0.1659019 | 0.1596261 | 0.1328939 | 0.1213025 | 0.1629868 | 0.1406879 | 0.1902333 | 0.1554808 | 0.1435386 | 0.1253979 | 0.1719794 | 0.1197961 | 0.1410288 | 0.1680871 | 0.1175764 | 0.1196554 | 0.1226105 | 0.1680871 | 0.1256189 | 0.1669988 | 0.1832706 | 0.1362669 | 0.1802957 | 0.1344154 | 0.1368995 | 0.1335746 | 0.1482846 | 0.1717247 | 0.1186578 | 0.128275007 | 0.1502875 | 0.1911847 | 0.1724505 | 0.1743459 | 0.02245188 | 0.03679132834 | 0.04496686 | 0.02683487
0.000303 | 686 | 0.1222115 | 0.2109436 | 0.1395609 | 0.139561 | 0.1443872 | 0.1403014 | 0.1799557 | 0.1105454 | 0.1222758 | 0.1559943 | 0.1646725 | 0.1587778 | 0.1320081 | 0.1206719 | 0.162862 | 0.1401265 | 0.1884963 | 0.1541998 | 0.1426271 | 0.124507 | 0.170729 | 0.1185085 | 0.1401982 | 0.1667786 | 0.1169217 | 0.1188392 | 0.1218011 | 0.1667786 | 0.1251035 | 0.1661366 | 0.1821801 | 0.1352478 | 0.1795943 | 0.1337801 | 0.1365135 | 0.1330839 | 0.1474624 | 0.1706352 | 0.1180128 | 0.1276750267 | 0.1491991 | 0.1895571 | 0.1712091 | 0.1728411 | 0.02223263 | 0.03639303893 | 0.04453109 | 0.02661524
0.000328 | 685 | 0.1221426 | 0.2109503 | 0.1390702 | 0.1390656 | 0.1443034 | 0.1395241 | 0.178963 | 0.1095034 | 0.1217402 | 0.1550835 | 0.1635501 | 0.1579896 | 0.1309551 | 0.1192543 | 0.1618783 | 0.1390898 | 0.1867787 | 0.1530192 | 0.142009 | 0.1236217 | 0.1708857 | 0.1183546 | 0.1395868 | 0.1660373 | 0.1165437 | 0.1180613 | 0.1204246 | 0.1660373 | 0.1243176 | 0.1657378 | 0.1814433 | 0.1339427 | 0.1792134 | 0.1329312 | 0.1359749 | 0.1327306 | 0.1467197 | 0.1696806 | 0.1176146 | 0.1271859854 | 0.1480111 | 0.1885035 | 0.1697886 | 0.1716607 | 0.02220505 | 0.03597166017 | 0.04409988 | 0.02631623
0.000368 | 684 | 0.1215168 | 0.2101019 | 0.1386832 | 0.1386873 | 0.1436269 | 0.1392424 | 0.1773902 | 0.1084598 | 0.1202888 | 0.1536005 | 0.1620585 | 0.1567389 | 0.1303303 | 0.1184986 | 0.1606633 | 0.137697 | 0.185461 | 0.1516905 | 0.141412 | 0.1225611 | 0.1700158 | 0.1166807 | 0.1394798 | 0.1645011 | 0.1159366 | 0.1172217 | 0.1205145 | 0.1645011 | 0.123818 | 0.1647464 | 0.1801404 | 0.1331329 | 0.1784931 | 0.1325758 | 0.1351358 | 0.1323205 | 0.1455497 | 0.1691842 | 0.1169742 | 0.1265173703 | 0.1463163 | 0.1863824 | 0.1689751 | 0.1703291 | 0.0219177 | 0.03570742905 | 0.04376756 | 0.02595284
0.000366 | 683 | 0.1205408 | 0.2093483 | 0.137944 | 0.1379448 | 0.1426892 | 0.138883 | 0.1767802 | 0.1073105 | 0.1189231 | 0.152465 | 0.1611784 | 0.1553278 | 0.1296292 | 0.1185195 | 0.1596211 | 0.1362029 | 0.1832325 | 0.1504605 | 0.1413867 | 0.1215117 | 0.169159 | 0.1164683 | 0.1393488 | 0.163845 | 0.1150245 | 0.1167052 | 0.1193305 | 0.163845 | 0.1235654 | 0.1644945 | 0.1795003 | 0.1326556 | 0.1782085 | 0.1321548 | 0.1347029 | 0.1318757 | 0.1451502 | 0.1685196 | 0.1166591 | 0.1258912086 | 0.1450272 | 0.1856472 | 0.1674982 | 0.1690408 | 0.02177839 | 0.035151463 | 0.04321059 | 0.02559558
0.00028 | 682 | 0.1195712 | 0.2077768 | 0.1366707 | 0.1366723 | 0.1418264 | 0.1369581 | 0.1757445 | 0.1062394 | 0.1179079 | 0.1514247 | 0.1600132 | 0.1540595 | 0.1288299 | 0.1179071 | 0.1587088 | 0.1354877 | 0.1817708 | 0.1494329 | 0.140691 | 0.1204903 | 0.16868 | 0.1155584 | 0.1387011 | 0.1624508 | 0.114938 | 0.1163813 | 0.1185455 | 0.1624508 | 0.1226797 | 0.1635738 | 0.1788011 | 0.1313469 | 0.177283 | 0.1320225 | 0.1341992 | 0.1318887 | 0.1444228 | 0.1685561 | 0.116206 | 0.1258323342 | 0.1441547 | 0.1838723 | 0.1671198 | 0.1677936 | 0.02158579 | 0.03456665948 | 0.04285137 | 0.02534196
0.000333 | 681 | 0.1183352 | 0.2062411 | 0.1354081 | 0.1354062 | 0.1405228 | 0.1358026 | 0.1746873 | 0.1050887 | 0.1177534 | 0.1508337 | 0.158758 | 0.1530264 | 0.1281746 | 0.1179379 | 0.1584019 | 0.1343272 | 0.1808726 | 0.1482736 | 0.1403471 | 0.1199103 | 0.1684372 | 0.1152882 | 0.1383054 | 0.1615769 | 0.1148009 | 0.1155905 | 0.1181489 | 0.1615769 | 0.122346 | 0.1635015 | 0.1781716 | 0.130145 | 0.1773435 | 0.131311 | 0.1341545 | 0.1309311 | 0.143747 | 0.1680119 | 0.1158963 | 0.1253319681 | 0.143005 | 0.1827094 | 0.1666463 | 0.1665693 | 0.0212987 | 0.03414520249 | 0.04262299 | 0.02518652
0.000349 | 680 | 0.1170246 | 0.2054649 | 0.1346213 | 0.1346239 | 0.1394041 | 0.135398 | 0.1738233 | 0.1043058 | 0.1167783 | 0.1496542 | 0.158046 | 0.1523865 | 0.1272233 | 0.117476 | 0.1582869 | 0.1331094 | 0.1793554 | 0.1478448 | 0.1403326 | 0.1194032 | 0.1682394 | 0.1147 | 0.1379812 | 0.1609037 | 0.1144453 | 0.1153121 | 0.117977 | 0.1609037 | 0.1223035 | 0.1631501 | 0.1775651 | 0.1300095 | 0.1766816 | 0.1310303 | 0.1338199 | 0.1308917 | 0.1432668 | 0.1677465 | 0.1154552 | 0.1249175817 | 0.1423359 | 0.1809337 | 0.1659555 | 0.1655075 | 0.02098959 | 0.03400436789 | 0.04224255 | 0.02495827
0.000351 | 679 | 0.115715 | 0.2033291 | 0.1333504 | 0.1333494 | 0.1382217 | 0.1335974 | 0.1735636 | 0.1036728 | 0.1159226 | 0.1490989 | 0.1574955 | 0.1519609 | 0.1270644 | 0.1165762 | 0.1579588 | 0.1332857 | 0.1783777 | 0.1469017 | 0.1395106 | 0.1189321 | 0.1672858 | 0.114748 | 0.1375241 | 0.159793 | 0.113905 | 0.1151505 | 0.1173241 | 0.159793 | 0.1219906 | 0.1624727 | 0.1772478 | 0.1295456 | 0.1764121 | 0.1309483 | 0.1335323 | 0.1306796 | 0.1426454 | 0.1674842 | 0.1152017 | 0.1247115508 | 0.1412493 | 0.1801462 | 0.1651092 | 0.1648078 | 0.02060738 | 0.03370238468 | 0.04199797 | 0.02469708
0.000296 | 678 | 0.1142277 | 0.2017162 | 0.1322639 | 0.1322628 | 0.136978 | 0.1320435 | 0.1734206 | 0.1028318 | 0.1153046 | 0.1485907 | 0.1565464 | 0.1509487 | 0.1269563 | 0.1167498 | 0.1574407 | 0.1322333 | 0.1773338 | 0.1464998 | 0.1395626 | 0.1179427 | 0.1675232 | 0.1143281 | 0.1379489 | 0.1593431 | 0.1133373 | 0.1147704 | 0.1166198 | 0.1593431 | 0.1217084 | 0.1624892 | 0.1767845 | 0.1287692 | 0.1762629 | 0.130432 | 0.1334231 | 0.1309187 | 0.1421505 | 0.1672578 | 0.1151751 | 0.1244463548 | 0.1407188 | 0.179565 | 0.1650365 | 0.1641644 | 0.02026141 | 0.03332751617 | 0.04174097 | 0.02453167
0.000265 | 677 | 0.1131745 | 0.2004396 | 0.1315071 | 0.1315024 | 0.1362346 | 0.1316025 | 0.1731049 | 0.1026592 | 0.1144947 | 0.1483423 | 0.155994 | 0.1505324 | 0.126623 | 0.1163156 | 0.1570721 | 0.131765 | 0.1766768 | 0.1459942 | 0.1390074 | 0.1176235 | 0.1671336 | 0.114447 | 0.1377178 | 0.1585704 | 0.1135176 | 0.1147591 | 0.1168853 | 0.1585704 | 0.1214849 | 0.1620836 | 0.1761683 | 0.1284891 | 0.1749144 | 0.130692 | 0.1334569 | 0.1306867 | 0.1422961 | 0.1668826 | 0.1147802 | 0.1241525859 | 0.140286 | 0.1781025 | 0.1646206 | 0.1636379 | 0.02002011 | 0.03311818838 | 0.04157896 | 0.02439938
0.000291 | 676 | 0.1121018 | 0.1994006 | 0.130436 | 0.1304346 | 0.1352978 | 0.1302649 | 0.1733135 | 0.1024457 | 0.114214 | 0.1481903 | 0.1556917 | 0.1503183 | 0.1265413 | 0.1160261 | 0.1570813 | 0.1316024 | 0.1764264 | 0.1457203 | 0.1387852 | 0.1181313 | 0.1668989 | 0.1144886 | 0.1372517 | 0.1586573 | 0.1139257 | 0.114627 | 0.1163857 | 0.1586573 | 0.1214167 | 0.1619863 | 0.1759122 | 0.1283651 | 0.1757517 | 0.1307165 | 0.1328018 | 0.130532 | 0.1417749 | 0.1670571 | 0.1147197 | 0.1242729798 | 0.140033 | 0.177969 | 0.164071 | 0.163172 | 0.01976723 | 0.03305536509 | 0.04151449 | 0.02437415
0.000309 | 675 | 0.111294 | 0.1980165 | 0.1299383 | 0.1299409 | 0.134509 | 0.1296297 | 0.1726827 | 0.1018953 | 0.113996 | 0.1475045 | 0.1555545 | 0.1501361 | 0.1261445 | 0.1159375 | 0.1568093 | 0.1315122 | 0.1762513 | 0.1453536 | 0.1387385 | 0.1175501 | 0.1668695 | 0.1143559 | 0.1373161 | 0.158309 | 0.1125812 | 0.1143277 | 0.1159701 | 0.158309 | 0.1212211 | 0.1617368 | 0.1751874 | 0.1278988 | 0.1758235 | 0.1302739 | 0.1326904 | 0.1300669 | 0.1414965 | 0.1665516 | 0.1144483 | 0.1242880374 | 0.1396992 | 0.1768776 | 0.1637776 | 0.1628693 | 0.01944774 | 0.03295892105 | 0.04146942 | 0.02426361
0.000298 | 674 | 0.1105114 | 0.1978915 | 0.129423 | 0.1294274 | 0.1338612 | 0.1287729 | 0.1726593 | 0.1020556 | 0.1140763 | 0.147803 | 0.155506 | 0.1498306 | 0.1260421 | 0.1158038 | 0.1568076 | 0.131318 | 0.1760029 | 0.1456995 | 0.1388218 | 0.117371 | 0.1673267 | 0.1145069 | 0.1367452 | 0.1581033 | 0.1131413 | 0.1143791 | 0.1159391 | 0.1581033 | 0.1212076 | 0.1619448 | 0.1753142 | 0.1279842 | 0.1753296 | 0.1302473 | 0.1329105 | 0.1299627 | 0.1412098 | 0.1665738 | 0.1143708 | 0.1241702959 | 0.1392651 | 0.1769266 | 0.1635961 | 0.162762 | 0.01929594 | 0.0328640379 | 0.0414081 | 0.02415896
0.000266 | 673 | 0.1100058 | 0.1968506 | 0.1286566 | 0.1286564 | 0.1332443 | 0.1285122 | 0.1727859 | 0.1021906 | 0.114428 | 0.1477159 | 0.15478 | 0.1499474 | 0.1258235 | 0.1154049 | 0.1563825 | 0.131677 | 0.1757102 | 0.1453946 | 0.1383466 | 0.1175125 | 0.165809 | 0.1147398 | 0.1369461 | 0.1578299 | 0.1130418 | 0.1143723 | 0.1157409 | 0.1578299 | 0.1207254 | 0.1618324 | 0.1750729 | 0.1274542 | 0.1748511 | 0.1303184 | 0.1325246 | 0.1299171 | 0.1412562 | 0.166294 | 0.1141251 | 0.1237950847 | 0.139101 | 0.1756851 | 0.1636458 | 0.162546 | 0.01907895 | 0.0329022631 | 0.04133724 | 0.02407711
0.000378 | 672 | 0.1096906 | 0.1957049 | 0.1284889 | 0.1284889 | 0.1330539 | 0.1272995 | 0.1726546 | 0.1021971 | 0.1136223 | 0.1476039 | 0.1554074 | 0.1500556 | 0.1258283 | 0.1153228 | 0.156713 | 0.1316953 | 0.17537 | 0.1448163 | 0.1380295 | 0.1170391 | 0.1659691 | 0.1144111 | 0.1366734 | 0.1574867 | 0.1125909 | 0.1139435 | 0.1158509 | 0.1574867 | 0.1205994 | 0.1611695 | 0.1748822 | 0.1274366 | 0.1749013 | 0.1295116 | 0.1323547 | 0.129772 | 0.1411249 | 0.1658469 | 0.1142672 | 0.1234835908 | 0.1391804 | 0.176422 | 0.163508 | 0.1625514 | 0.01906627 | 0.03293792158 | 0.0412441 | 0.02417828
0.000341 | 671 | 0.1094714 | 0.1965592 | 0.1281347 | 0.1281308 | 0.1327335 | 0.1275003 | 0.1728607 | 0.1026102 | 0.1135704 | 0.1474862 | 0.1551909 | 0.1499799 | 0.1255435 | 0.1151845 | 0.155987 | 0.1312737 | 0.1753799 | 0.1447716 | 0.1377264 | 0.1174054 | 0.1657511 | 0.1144446 | 0.1366067 | 0.1577222 | 0.1128321 | 0.1138495 | 0.1157305 | 0.1577222 | 0.1206462 | 0.1611595 | 0.1746424 | 0.1271369 | 0.1744977 | 0.1296522 | 0.1325683 | 0.1296548 | 0.1409884 | 0.1657221 | 0.1140124 | 0.1235774085 | 0.1384903 | 0.175794 | 0.163197 | 0.1622332 | 0.01899877 | 0.03306008503 | 0.04124923 | 0.02415868
0.000328 | 670 | 0.109134 | 0.1955042 | 0.1281402 | 0.1281379 | 0.1329391 | 0.1277341 | 0.172705 | 0.1019221 | 0.1131563 | 0.1478235 | 0.1552481 | 0.1500456 | 0.1255444 | 0.1150365 | 0.1561194 | 0.131649 | 0.1754812 | 0.1446777 | 0.1378364 | 0.1168005 | 0.1655289 | 0.1147218 | 0.1360682 | 0.1572684 | 0.1127352 | 0.1135067 | 0.1150352 | 0.1572684 | 0.1207209 | 0.1604074 | 0.1740202 | 0.1273217 | 0.1737221 | 0.1295273 | 0.1316848 | 0.1294033 | 0.1409082 | 0.1653872 | 0.1138765 | 0.1233428866 | 0.1387502 | 0.175334 | 0.1632101 | 0.1620903 | 0.01893159 | 0.03306324035 | 0.04127551 | 0.02407412
0.000333 | 669 | 0.1091156 | 0.1961426 | 0.1281381 | 0.1281407 | 0.1328049 | 0.1277726 | 0.1725175 | 0.1028012 | 0.1134518 | 0.1476612 | 0.1553098 | 0.1497005 | 0.1255839 | 0.1145773 | 0.1555702 | 0.1318585 | 0.1755588 | 0.1444383 | 0.1374291 | 0.1169383 | 0.1649674 | 0.1149565 | 0.1358132 | 0.1574721 | 0.1120264 | 0.1131094 | 0.1153756 | 0.1574721 | 0.1200232 | 0.1602172 | 0.1735302 | 0.1271534 | 0.1742478 | 0.1291552 | 0.1315414 | 0.129083 | 0.1407176 | 0.1652301 | 0.1134499 | 0.1229913756 | 0.1383639 | 0.1759698 | 0.1627371 | 0.161972 | 0.01898643 | 0.03308748826 | 0.04129454 | 0.02410325
0.000258 | 668 | 0.1093092 | 0.1949692 | 0.1279301 | 0.1279341 | 0.1328438 | 0.1272946 | 0.1721183 | 0.1029155 | 0.1132237 | 0.1474206 | 0.1551322 | 0.149555 | 0.1251081 | 0.1144847 | 0.1554806 | 0.1318261 | 0.1753209 | 0.1440265 | 0.1367774 | 0.1164174 | 0.1651108 | 0.1139248 | 0.1350946 | 0.15686 | 0.1120707 | 0.1131329 | 0.1148057 | 0.15686 | 0.119648 | 0.1596592 | 0.17326 | 0.1268915 | 0.1730649 | 0.1288304 | 0.1310689 | 0.1288011 | 0.14033 | 0.1648598 | 0.1133314 | 0.1225978583 | 0.1381048 | 0.1752569 | 0.1624024 | 0.161736 | 0.0189743 | 0.0331806615 | 0.04124049 | 0.02419963
0.000326 | 667 | 0.1093244 | 0.1962546 | 0.1279711 | 0.12797 | 0.1328545 | 0.1276347 | 0.1726968 | 0.1027547 | 0.1135538 | 0.1476539 | 0.155209 | 0.1497356 | 0.1246683 | 0.1139633 | 0.1544963 | 0.1317083 | 0.1747833 | 0.1434987 | 0.1362374 | 0.1164745 | 0.1647045 | 0.1145578 | 0.1346046 | 0.1564321 | 0.1112612 | 0.1129421 | 0.1148523 | 0.1564321 | 0.1194822 | 0.1589512 | 0.172942 | 0.1264478 | 0.1739432 | 0.128383 | 0.1311007 | 0.128564 | 0.1400636 | 0.1645987 | 0.1132482 | 0.1224266216 | 0.1381122 | 0.1755148 | 0.1623365 | 0.1615394 | 0.01886958 | 0.0331941843 | 0.04110118 | 0.02408791
0.000292 | 666 | 0.1094006 | 0.195267 | 0.1278256 | 0.1278235 | 0.1328667 | 0.1275046 | 0.1719554 | 0.1028298 | 0.1134908 | 0.1476035 | 0.1540768 | 0.1496779 | 0.1247329 | 0.1135973 | 0.154986 | 0.1320409 | 0.1748392 | 0.1428892 | 0.1362516 | 0.1159949 | 0.1638181 | 0.1140653 | 0.1345174 | 0.1566854 | 0.1109864 | 0.1124511 | 0.1144994 | 0.1566854 | 0.1192181 | 0.159114 | 0.1721851 | 0.1262861 | 0.1712751 | 0.1276663 | 0.130606 | 0.1281886 | 0.1399292 | 0.1640311 | 0.1125558 | 0.1215759516 | 0.1377507 | 0.1751406 | 0.1618494 | 0.1612109 | 0.01892536 | 0.03323805705 | 0.04111761 | 0.02403939
0.000373 | 665 | 0.1093845 | 0.1958803 | 0.127741 | 0.1277409 | 0.1325849 | 0.1272409 | 0.1715656 | 0.1024844 | 0.1127132 | 0.1473293 | 0.1548309 | 0.1490194 | 0.123741 | 0.1127611 | 0.1537845 | 0.1309193 | 0.1744679 | 0.1425673 | 0.1356205 | 0.1158334 | 0.1631717 | 0.1136178 | 0.1337982 | 0.1560573 | 0.1109135 | 0.1126216 | 0.1140514 | 0.1560573 | 0.1188859 | 0.1580488 | 0.1715832 | 0.1262493 | 0.170925 | 0.1274158 | 0.1300379 | 0.1274861 | 0.1394359 | 0.1631697 | 0.1119974 | 0.1218206212 | 0.1375326 | 0.1756469 | 0.1617558 | 0.1606969 | 0.01899795 | 0.03319546953 | 0.04101892 | 0.02389629
0.000317 | 664 | 0.1095157 | 0.1955738 | 0.1276949 | 0.1276953 | 0.1327457 | 0.1275673 | 0.1710274 | 0.1026747 | 0.1125676 | 0.1472356 | 0.1549431 | 0.1485958 | 0.1239602 | 0.1127519 | 0.1534253 | 0.1309062 | 0.1744898 | 0.1422749 | 0.1351785 | 0.1153913 | 0.1622698 | 0.1129588 | 0.1338337 | 0.1555464 | 0.1101195 | 0.1117934 | 0.1139425 | 0.1555464 | 0.1184456 | 0.1575617 | 0.1713878 | 0.1257454 | 0.170711 | 0.1269288 | 0.1297439 | 0.1271493 | 0.1389131 | 0.1625973 | 0.1115735 | 0.1208857447 | 0.1369947 | 0.1750022 | 0.1602086 | 0.1602822 | 0.01889138 | 0.03301905096 | 0.04102846 | 0.0237857
0.000305 | 663 | 0.1095758 | 0.1957924 | 0.12775 | 0.1277505 | 0.1323649 | 0.1276608 | 0.1705355 | 0.1025852 | 0.1125259 | 0.147309 | 0.1535507 | 0.1481195 | 0.123347 | 0.1119428 | 0.1527897 | 0.1306479 | 0.1734952 | 0.1413917 | 0.1344471 | 0.1149711 | 0.1619268 | 0.1126644 | 0.1328082 | 0.1551864 | 0.1100561 | 0.1116443 | 0.1138179 | 0.1551864 | 0.1181421 | 0.1572296 | 0.1704465 | 0.1252326 | 0.1704786 | 0.1265871 | 0.1291927 | 0.1268296 | 0.1379223 | 0.1618556 | 0.1110038 | 0.1203456074 | 0.1369437 | 0.1746553 | 0.1600949 | 0.1596515 | 0.0189228 | 0.03297302499 | 0.04078067 | 0.0237616
0.000342 | 662 | 0.1097058 | 0.195421 | 0.1275143 | 0.1275164 | 0.1326098 | 0.12745 | 0.1699908 | 0.1020876 | 0.1121225 | 0.1467155 | 0.1533526 | 0.1474757 | 0.1226378 | 0.1114985 | 0.1522467 | 0.1300972 | 0.1727185 | 0.1405292 | 0.1339124 | 0.1143041 | 0.1617064 | 0.1117723 | 0.1326028 | 0.1545137 | 0.1096997 | 0.1107744 | 0.1127762 | 0.1545137 | 0.1176039 | 0.1564714 | 0.1699015 | 0.1250294 | 0.1696237 | 0.1258159 | 0.1283729 | 0.1261431 | 0.1375579 | 0.1612972 | 0.1105889 | 0.1200642884 | 0.1365248 | 0.1747629 | 0.1591566 | 0.1591825 | 0.0190457 | 0.0328691192 | 0.04058381 | 0.02371056
0.000347 | 661 | 0.1094692 | 0.1958102 | 0.1276021 | 0.1276026 | 0.1324768 | 0.1277785 | 0.1691742 | 0.101542 | 0.1119808 | 0.1460507 | 0.1524613 | 0.1471199 | 0.1223426 | 0.1110839 | 0.151487 | 0.1296001 | 0.1720835 | 0.1401212 | 0.1333174 | 0.1142088 | 0.1607907 | 0.1114942 | 0.1317495 | 0.154039 | 0.1090041 | 0.1101945 | 0.1130539 | 0.154039 | 0.1171641 | 0.1557413 | 0.1689662 | 0.1244041 | 0.1697615 | 0.1251965 | 0.1282444 | 0.1259673 | 0.1370004 | 0.1607194 | 0.1099018 | 0.1192324311 | 0.1358604 | 0.173398 | 0.1582256 | 0.1584339 | 0.01908246 | 0.03265216947 | 0.0404247 | 0.02344843
0.000311 | 660 | 0.1097634 | 0.1952665 | 0.1274275 | 0.127428 | 0.1323397 | 0.1276691 | 0.1683456 | 0.1008221 | 0.1105609 | 0.1455685 | 0.1518489 | 0.1458688 | 0.1215864 | 0.1104297 | 0.1505414 | 0.1288946 | 0.1708822 | 0.1390669 | 0.1330317 | 0.113149 | 0.1601716 | 0.1103359 | 0.1313662 | 0.1530964 | 0.1088674 | 0.1096402 | 0.1123909 | 0.1530964 | 0.1164701 | 0.1554042 | 0.1681439 | 0.1238491 | 0.168028 | 0.1246287 | 0.1274319 | 0.1256341 | 0.1362909 | 0.159809 | 0.1093417 | 0.1186490655 | 0.1351733 | 0.1729354 | 0.1574688 | 0.1574609 | 0.01888819 | 0.03238166496 | 0.04012698 | 0.02326988
0.000345 | 659 | 0.1098448 | 0.1941956 | 0.127293 | 0.1272949 | 0.1321524 | 0.1271291 | 0.1676864 | 0.1003574 | 0.1104485 | 0.1450663 | 0.1504972 | 0.1452716 | 0.1209182 | 0.1100563 | 0.150318 | 0.1282368 | 0.1699143 | 0.1382455 | 0.1326502 | 0.1121708 | 0.1592943 | 0.109433 | 0.1310541 | 0.1521103 | 0.1084085 | 0.1091789 | 0.1120257 | 0.1521103 | 0.1160161 | 0.1545571 | 0.1674337 | 0.1230599 | 0.1670476 | 0.1241143 | 0.1266817 | 0.1250483 | 0.135428 | 0.1595374 | 0.1087751 | 0.1179576516 | 0.1347121 | 0.1720186 | 0.1567631 | 0.1565973 | 0.01875653 | 0.03203694522 | 0.03988255 | 0.02303082
0.000312 | 658 | 0.1096677 | 0.1951088 | 0.127177 | 0.1271816 | 0.1320605 | 0.1272588 | 0.1668382 | 0.09982147 | 0.1101699 | 0.1445636 | 0.1499916 | 0.1440017 | 0.1203396 | 0.1092155 | 0.1492804 | 0.1271158 | 0.1688763 | 0.137001 | 0.1318548 | 0.1120983 | 0.1591446 | 0.1085213 | 0.1306937 | 0.1514635 | 0.1081986 | 0.1087151 | 0.1111967 | 0.1514635 | 0.115721 | 0.1543563 | 0.1671073 | 0.1220755 | 0.1674035 | 0.1235083 | 0.1263922 | 0.1247108 | 0.1347314 | 0.1588969 | 0.1087646 | 0.1176870763 | 0.1336351 | 0.170815 | 0.1554523 | 0.1556577 | 0.01886243 | 0.03179899231 | 0.03962544 | 0.02289539
0.000307 | 657 | 0.1096296 | 0.1942488 | 0.1267092 | 0.1267085 | 0.1317616 | 0.1268002 | 0.1659765 | 0.09913514 | 0.1090987 | 0.1435452 | 0.1493474 | 0.143386 | 0.1199683 | 0.1090879 | 0.1487431 | 0.126326 | 0.1677647 | 0.1360785 | 0.1313693 | 0.111032 | 0.1582642 | 0.1080037 | 0.1303692 | 0.1502879 | 0.108029 | 0.108329 | 0.1105387 | 0.1502879 | 0.1151214 | 0.1536286 | 0.1671459 | 0.1213671 | 0.1665633 | 0.122879 | 0.1262533 | 0.124372 | 0.1343017 | 0.1583347 | 0.1078663 | 0.1170723885 | 0.1326492 | 0.1690771 | 0.1548468 | 0.1548168 | 0.01899233 | 0.03181238845 | 0.03934791 | 0.02285213
0.000317 | 656 | 0.1092884 | 0.1936528 | 0.1264049 | 0.1264072 | 0.1315316 | 0.1266173 | 0.1649422 | 0.09841617 | 0.1082907 | 0.1428583 | 0.1482039 | 0.1425408 | 0.1190399 | 0.108588 | 0.1479761 | 0.1252987 | 0.1667092 | 0.1352331 | 0.1314398 | 0.1104748 | 0.1579242 | 0.1075648 | 0.1296498 | 0.149557 | 0.1070542 | 0.107892 | 0.1100034 | 0.149557 | 0.11479 | 0.1532335 | 0.1654664 | 0.1207019 | 0.165933 | 0.1229048 | 0.1258797 | 0.1241607 | 0.1336713 | 0.1577344 | 0.1080302 | 0.1166774258 | 0.132137 | 0.1691817 | 0.1541271 | 0.1539774 | 0.0187355 | 0.0314360857 | 0.03908331 | 0.02257188
0.000289 | 655 | 0.1086103 | 0.1925077 | 0.1258868 | 0.1258882 | 0.1308657 | 0.1259055 | 0.1645352 | 0.09788262 | 0.108131 | 0.1423047 | 0.1479428 | 0.1414531 | 0.1185846 | 0.1083791 | 0.1478036 | 0.1249089 | 0.1655655 | 0.1347334 | 0.1314405 | 0.1094847 | 0.1575325 | 0.1069599 | 0.1296285 | 0.148829 | 0.1070913 | 0.1071689 | 0.1099258 | 0.148829 | 0.1145903 | 0.1527706 | 0.1655828 | 0.1203238 | 0.1656805 | 0.1225393 | 0.1259147 | 0.1239063 | 0.1329324 | 0.1574168 | 0.1075894 | 0.1163985357 | 0.1312121 | 0.1677819 | 0.1533017 | 0.1531687 | 0.01866951 | 0.03111775219 | 0.0387994 | 0.02236425
0.000269 | 654 | 0.1078091 | 0.1922911 | 0.1250854 | 0.1250835 | 0.1302775 | 0.1251114 | 0.1640097 | 0.09759031 | 0.1078262 | 0.1415373 | 0.1470988 | 0.1411835 | 0.1186831 | 0.1075096 | 0.1474578 | 0.1249413 | 0.1649274 | 0.1338574 | 0.130608 | 0.1090193 | 0.1574541 | 0.106863 | 0.1294717 | 0.1480607 | 0.1071465 | 0.10717 | 0.1092457 | 0.1480607 | 0.1142576 | 0.1525603 | 0.164941 | 0.1194215 | 0.1652022 | 0.1223273 | 0.1252618 | 0.1238549 | 0.132649 | 0.1571402 | 0.107202 | 0.1161400229 | 0.1306603 | 0.1666018 | 0.152682 | 0.1525486 | 0.0184771 | 0.03099799715 | 0.03864133 | 0.02226691
0.000303 | 653 | 0.1070293 | 0.1903687 | 0.1245109 | 0.1245079 | 0.1294722 | 0.1242714 | 0.1632478 | 0.09700704 | 0.1066682 | 0.1409776 | 0.1473861 | 0.1408585 | 0.1184281 | 0.107967 | 0.1467489 | 0.1240038 | 0.1640913 | 0.1333542 | 0.1301483 | 0.1089501 | 0.1571499 | 0.106317 | 0.1291655 | 0.1477629 | 0.1066758 | 0.1066825 | 0.108654 | 0.1477629 | 0.1141354 | 0.1526264 | 0.1648986 | 0.1192165 | 0.1645092 | 0.1218909 | 0.1248628 | 0.1236683 | 0.1325507 | 0.1570368 | 0.1074438 | 0.1163411438 | 0.1301793 | 0.1666133 | 0.1519505 | 0.152098 | 0.01815166 | 0.03086062521 | 0.03842985 | 0.02227479
0.0003 | 652 | 0.1058454 | 0.1892137 | 0.1237022 | 0.1237044 | 0.1286197 | 0.1229023 | 0.1634152 | 0.0972925 | 0.1068183 | 0.140667 | 0.1461392 | 0.1405702 | 0.1178299 | 0.1076508 | 0.1470096 | 0.1239272 | 0.1638961 | 0.1330543 | 0.1301578 | 0.1080635 | 0.1569298 | 0.1062003 | 0.1292059 | 0.1473155 | 0.1068574 | 0.1062539 | 0.1086557 | 0.1473155 | 0.1135867 | 0.1521063 | 0.1644291 | 0.1189888 | 0.1648667 | 0.1220963 | 0.1251274 | 0.1232825 | 0.1322566 | 0.1568038 | 0.1070949 | 0.1159061715 | 0.1299764 | 0.1662152 | 0.1522105 | 0.1518115 | 0.01798006 | 0.0307718385 | 0.03838125 | 0.02208492
0.000266 | 651 | 0.1050008 | 0.1876624 | 0.1227766 | 0.1227753 | 0.1280943 | 0.1222122 | 0.1626622 | 0.09698971 | 0.1070271 | 0.1406718 | 0.1458983 | 0.1406864 | 0.1177999 | 0.107321 | 0.146884 | 0.1243543 | 0.163803 | 0.1328871 | 0.1302354 | 0.1080944 | 0.1565125 | 0.1059692 | 0.1288709 | 0.1469315 | 0.1069241 | 0.1061876 | 0.1087381 | 0.1469315 | 0.1134473 | 0.1521612 | 0.1651827 | 0.1190046 | 0.1637576 | 0.1218497 | 0.1250958 | 0.1233844 | 0.1319989 | 0.156414 | 0.1068546 | 0.1159773022 | 0.1297741 | 0.1662188 | 0.1516701 | 0.1517109 | 0.01760762 | 0.03071824089 | 0.03836045 | 0.02194611
0.000329 | 650 | 0.1039635 | 0.1872582 | 0.1225898 | 0.1225933 | 0.1271804 | 0.1212538 | 0.1625469 | 0.09696592 | 0.1066233 | 0.1408657 | 0.1464479 | 0.1405053 | 0.1178205 | 0.1077261 | 0.1463357 | 0.1235492 | 0.1637609 | 0.1329797 | 0.130048 | 0.108652 | 0.1564422 | 0.1062342 | 0.1286182 | 0.1468179 | 0.1064643 | 0.1063211 | 0.1085026 | 0.1468179 | 0.1133963 | 0.151772 | 0.1648832 | 0.1191906 | 0.1647935 | 0.1219273 | 0.1245615 | 0.1230244 | 0.1320469 | 0.1565374 | 0.1070566 | 0.1158962026 | 0.1296883 | 0.1652598 | 0.1514259 | 0.1518029 | 0.01739339 | 0.0307696145 | 0.03834535 | 0.02195446
0.000314 | 649 | 0.1032934 | 0.186887 | 0.1221762 | 0.1221803 | 0.1265941 | 0.1209982 | 0.1623849 | 0.09739866 | 0.1063993 | 0.1406892 | 0.1463287 | 0.1404505 | 0.1178268 | 0.1077261 | 0.1466634 | 0.1243477 | 0.164009 | 0.1331752 | 0.1301182 | 0.1082826 | 0.1567426 | 0.1063612 | 0.1285862 | 0.1465781 | 0.1066381 | 0.106188 | 0.108469 | 0.1465781 | 0.1136104 | 0.1519439 | 0.1643787 | 0.1192149 | 0.1642215 | 0.1220454 | 0.1250649 | 0.1230472 | 0.1318292 | 0.1564751 | 0.1072091 | 0.1159336865 | 0.1301578 | 0.1661944 | 0.1514896 | 0.1519134 | 0.01717273 | 0.03077178262 | 0.03840847 | 0.0219785
0.000339 | 648 | 0.1026896 | 0.1855754 | 0.1215255 | 0.12153 | 0.1264644 | 0.1202609 | 0.1628093 | 0.09763047 | 0.1069917 | 0.1406814 | 0.1467467 | 0.1412825 | 0.1181068 | 0.1077613 | 0.1469978 | 0.12475 | 0.1645029 | 0.1331825 | 0.1302607 | 0.1085759 | 0.1566213 | 0.1063014 | 0.1283896 | 0.1469131 | 0.1067112 | 0.1062058 | 0.1086554 | 0.1469131 | 0.1135265 | 0.1518509 | 0.1648846 | 0.1192953 | 0.1629932 | 0.1215996 | 0.1249553 | 0.1231845 | 0.1318882 | 0.1562392 | 0.1067822 | 0.1162684336 | 0.1300996 | 0.1656658 | 0.151587 | 0.1522013 | 0.01686969 | 0.03088986315 | 0.03853013 | 0.02200961
0.000277 | 647 | 0.1022469 | 0.1858767 | 0.121332 | 0.1213335 | 0.1259803 | 0.119859 | 0.1625312 | 0.09795728 | 0.1073498 | 0.1414617 | 0.1471183 | 0.1412856 | 0.1182962 | 0.1082138 | 0.1465613 | 0.1247066 | 0.1649279 | 0.1332113 | 0.1303415 | 0.1084519 | 0.1568051 | 0.1064908 | 0.1284789 | 0.1467219 | 0.1064727 | 0.1060052 | 0.1086872 | 0.1467219 | 0.1134403 | 0.1519573 | 0.1646346 | 0.1196508 | 0.1642534 | 0.1215308 | 0.1248825 | 0.122882 | 0.1320798 | 0.155959 | 0.1072303 | 0.1159036681 | 0.1299671 | 0.1662452 | 0.1512634 | 0.1525594 | 0.01695181 | 0.03115805052 | 0.03864086 | 0.0221868
0.000232 | 646 | 0.1019969 | 0.1853985 | 0.1215611 | 0.1215578 | 0.125983 | 0.1196122 | 0.1623097 | 0.09879042 | 0.1078774 | 0.1418341 | 0.1478823 | 0.1418315 | 0.1185128 | 0.1083875 | 0.1469998 | 0.1255179 | 0.1653038 | 0.1337289 | 0.130374 | 0.1090817 | 0.1557458 | 0.1068294 | 0.1281437 | 0.1471438 | 0.1071137 | 0.106242 | 0.1086392 | 0.1471438 | 0.1131967 | 0.1521399 | 0.1640888 | 0.119733 | 0.1631989 | 0.1218106 | 0.1246685 | 0.1225935 | 0.1319904 | 0.1559842 | 0.1068288 | 0.1158318073 | 0.1301297 | 0.166498 | 0.1511784 | 0.1527332 | 0.01685356 | 0.03133608028 | 0.03873809 | 0.02225462
0.000318 | 645 | 0.1019389 | 0.1857123 | 0.1215645 | 0.1215614 | 0.1260846 | 0.119857 | 0.1629227 | 0.0991824 | 0.1076785 | 0.1421642 | 0.1479754 | 0.1423677 | 0.1186194 | 0.1076779 | 0.1466347 | 0.1261947 | 0.1657611 | 0.1340108 | 0.1296264 | 0.1089165 | 0.1560846 | 0.1070582 | 0.1282003 | 0.1472629 | 0.1065764 | 0.1060899 | 0.1086108 | 0.1472629 | 0.1129781 | 0.1518426 | 0.1647088 | 0.1196028 | 0.1637137 | 0.1216732 | 0.1246261 | 0.1223922 | 0.1319128 | 0.1557828 | 0.1068611 | 0.116026938 | 0.130445 | 0.1663267 | 0.1518103 | 0.1531428 | 0.01666804 | 0.031496007 | 0.03884621 | 0.02232156
0.000284 | 644 | 0.1018841 | 0.1857604 | 0.121679 | 0.121676 | 0.1260478 | 0.119467 | 0.1623895 | 0.09981188 | 0.1085175 | 0.1429487 | 0.148302 | 0.1426538 | 0.1188072 | 0.1081272 | 0.1461698 | 0.1263383 | 0.1662104 | 0.1341332 | 0.1298223 | 0.1091814 | 0.1559914 | 0.1071188 | 0.1276573 | 0.147306 | 0.1067504 | 0.1062125 | 0.1089189 | 0.147306 | 0.1129632 | 0.1517745 | 0.1644962 | 0.1204017 | 0.1632977 | 0.1211661 | 0.1245758 | 0.122266 | 0.1321884 | 0.155112 | 0.1066296 | 0.1156894416 | 0.1305717 | 0.16662 | 0.1514963 | 0.1535074 | 0.01668872 | 0.03172159567 | 0.038961 | 0.02239511
0.000328 | 643 | 0.1019398 | 0.1865614 | 0.1216202 | 0.1216205 | 0.1262945 | 0.1198741 | 0.1625379 | 0.1002565 | 0.1086183 | 0.1429723 | 0.1486931 | 0.1430813 | 0.1191428 | 0.1081943 | 0.1463162 | 0.1264824 | 0.1665076 | 0.13435 | 0.1299357 | 0.1093709 | 0.1561539 | 0.106922 | 0.127908 | 0.1472781 | 0.1069377 | 0.1062139 | 0.1088013 | 0.1472781 | 0.1127677 | 0.1515648 | 0.1641579 | 0.1203899 | 0.163622 | 0.1212853 | 0.1241388 | 0.121988 | 0.1318379 | 0.1551215 | 0.106534 | 0.1156185567 | 0.1306092 | 0.1666777 | 0.1515974 | 0.1536085 | 0.01675461 | 0.03188347444 | 0.03903211 | 0.02245891
0.000307 | 642 | 0.1022473 | 0.1866966 | 0.1220392 | 0.1220441 | 0.126501 | 0.1202802 | 0.1622834 | 0.1003592 | 0.1086326 | 0.1434858 | 0.1489133 | 0.1433444 | 0.1185809 | 0.1081569 | 0.1464406 | 0.127146 | 0.1668621 | 0.1346016 | 0.1295679 | 0.1093114 | 0.1558103 | 0.1071529 | 0.127385 | 0.1475195 | 0.1065632 | 0.1060663 | 0.1090815 | 0.1475195 | 0.1129622 | 0.1516401 | 0.163972 | 0.1204742 | 0.1626785 | 0.1209042 | 0.1238481 | 0.1217157 | 0.1318375 | 0.1547655 | 0.1063905 | 0.1156966388 | 0.1308375 | 0.1671694 | 0.1517092 | 0.1536696 | 0.01678245 | 0.03214176744 | 0.03912225 | 0.0225142
0.000317 | 641 | 0.1025473 | 0.186298 | 0.1222049 | 0.1222036 | 0.1267635 | 0.1206873 | 0.1632169 | 0.100881 | 0.1083186 | 0.1435669 | 0.1490122 | 0.1439509 | 0.1187351 | 0.1075706 | 0.1463361 | 0.1272836 | 0.1668791 | 0.1343008 | 0.1290041 | 0.1093296 | 0.1554673 | 0.1068458 | 0.1275004 | 0.1475367 | 0.1065027 | 0.1055577 | 0.1087979 | 0.1475367 | 0.1129647 | 0.1513806 | 0.16369 | 0.1206799 | 0.1618595 | 0.1208092 | 0.123761 | 0.1213695 | 0.1316899 | 0.154274 | 0.1060627 | 0.1148575842 | 0.130803 | 0.1664761 | 0.1514077 | 0.1536864 | 0.01687495 | 0.03213808686 | 0.03912577 | 0.02256215
0.000325 | 640 | 0.1029917 | 0.187075 | 0.1224915 | 0.1224948 | 0.1270312 | 0.121005 | 0.1623005 | 0.101063 | 0.1088468 | 0.1437222 | 0.1491227 | 0.143313 | 0.1186234 | 0.1078224 | 0.1454706 | 0.1269853 | 0.1670379 | 0.1346281 | 0.1292019 | 0.1090882 | 0.1551261 | 0.1073068 | 0.1271196 | 0.1474122 | 0.106229 | 0.1056665 | 0.1090776 | 0.1474122 | 0.1122472 | 0.1508971 | 0.1630402 | 0.1204467 | 0.1626093 | 0.1208185 | 0.1234098 | 0.1212626 | 0.13149 | 0.1538633 | 0.105943 | 0.1149763316 | 0.1307698 | 0.1670642 | 0.1510727 | 0.1536969 | 0.01697078 | 0.03218399733 | 0.03916489 | 0.02257462
0.0003 | 639 | 0.1031975 | 0.1869116 | 0.1224922 | 0.1224916 | 0.1270909 | 0.1212123 | 0.1619628 | 0.101027 | 0.1081901 | 0.1440179 | 0.148769 | 0.1436528 | 0.1183188 | 0.1074693 | 0.1454797 | 0.1273742 | 0.1666839 | 0.1342099 | 0.1288158 | 0.1089883 | 0.1541124 | 0.1060858 | 0.1267621 | 0.1471772 | 0.1058526 | 0.1054396 | 0.1085062 | 0.1471772 | 0.1121954 | 0.1508635 | 0.1626237 | 0.1205986 | 0.1621749 | 0.1199159 | 0.1230031 | 0.1207364 | 0.1308262 | 0.1534113 | 0.105271 | 0.1148940399 | 0.1303574 | 0.1662585 | 0.1514607 | 0.1533926 | 0.01693393 | 0.03198318928 | 0.0390782 | 0.02245953
0.000337 | 638 | 0.1034558 | 0.1877559 | 0.1227364 | 0.1227379 | 0.1273201 | 0.1212515 | 0.1620487 | 0.1005308 | 0.1078023 | 0.1435453 | 0.1485681 | 0.1430432 | 0.1179054 | 0.1068252 | 0.1445121 | 0.1264163 | 0.1660776 | 0.1338508 | 0.128426 | 0.1084721 | 0.1542967 | 0.1059481 | 0.1265543 | 0.1468052 | 0.1062416 | 0.10523 | 0.1086378 | 0.1468052 | 0.111721 | 0.150395 | 0.1622061 | 0.1199025 | 0.1616934 | 0.1195977 | 0.1229689 | 0.1207335 | 0.1303728 | 0.1530973 | 0.1052197 | 0.1141018048 | 0.1307675 | 0.1656286 | 0.150346 | 0.1530001 | 0.01689846 | 0.03191710263 | 0.03892395 | 0.02232188
0.000322 | 637 | 0.103646 | 0.1869297 | 0.1225828 | 0.1225788 | 0.1273659 | 0.1217159 | 0.1612157 | 0.1000645 | 0.1074453 | 0.1434614 | 0.1479634 | 0.1426376 | 0.11769 | 0.1066869 | 0.144329 | 0.125947 | 0.1657842 | 0.133538 | 0.1274197 | 0.1081136 | 0.1536508 | 0.1054669 | 0.1264953 | 0.1460513 | 0.1054356 | 0.1049335 | 0.1075707 | 0.1460513 | 0.1112041 | 0.149845 | 0.1616434 | 0.1194058 | 0.1608102 | 0.1195018 | 0.1225444 | 0.1204549 | 0.1299224 | 0.1525593 | 0.1051281 | 0.1139810011 | 0.1295394 | 0.1656839 | 0.1503623 | 0.1525532 | 0.01704943 | 0.03192158788 | 0.03885169 | 0.02222561
0.00032 | 636 | 0.1037287 | 0.1867222 | 0.1228636 | 0.1228624 | 0.1274744 | 0.1221364 | 0.1607793 | 0.09999937 | 0.1074633 | 0.1431804 | 0.1474387 | 0.1421878 | 0.1174908 | 0.1063048 | 0.1437113 | 0.125662 | 0.1650802 | 0.1329752 | 0.1273326 | 0.1079932 | 0.1534335 | 0.1057673 | 0.1261846 | 0.1458751 | 0.1051115 | 0.1047273 | 0.1081172 | 0.1458751 | 0.110944 | 0.1492203 | 0.161166 | 0.119237 | 0.1609631 | 0.1191879 | 0.1219315 | 0.1200565 | 0.1296383 | 0.1521664 | 0.1047246 | 0.1137167588 | 0.130063 | 0.1648714 | 0.149916 | 0.1521164 | 0.01704975 | 0.03165933117 | 0.03867584 | 0.02213882
0.000303 | 635 | 0.1039045 | 0.1864416 | 0.1223909 | 0.1223925 | 0.1272192 | 0.1217414 | 0.1604521 | 0.09971113 | 0.1071859 | 0.1426313 | 0.1465185 | 0.1416421 | 0.1164474 | 0.1061349 | 0.1435844 | 0.1250422 | 0.1642538 | 0.1326604 | 0.1273626 | 0.1073487 | 0.1533143 | 0.1045069 | 0.1257889 | 0.1451447 | 0.1048378 | 0.1043375 | 0.1073862 | 0.1451447 | 0.1108548 | 0.148855 | 0.1607954 | 0.1186344 | 0.1604654 | 0.1188717 | 0.1220289 | 0.1198404 | 0.1293465 | 0.1518238 | 0.1043104 | 0.1130329072 | 0.1288124 | 0.1637528 | 0.1493386 | 0.1513642 | 0.01708993 | 0.03148771077 | 0.03847046 | 0.02208821
0.00036 | 634 | 0.1036484 | 0.1867024 | 0.1221966 | 0.1222002 | 0.1269276 | 0.1215147 | 0.1598794 | 0.09916582 | 0.1063209 | 0.142276 | 0.1462506 | 0.1409967 | 0.1164672 | 0.1056877 | 0.1431175 | 0.1245228 | 0.1638853 | 0.1318241 | 0.1271159 | 0.1069428 | 0.152877 | 0.1040287 | 0.125343 | 0.1448092 | 0.1039988 | 0.1041858 | 0.1071311 | 0.1448092 | 0.1107107 | 0.1486468 | 0.1601081 | 0.1182486 | 0.1608836 | 0.1184745 | 0.1219451 | 0.1194985 | 0.1286906 | 0.1513313 | 0.1039632 | 0.1130044311 | 0.1281061 | 0.1634086 | 0.1486472 | 0.1508283 | 0.01695743 | 0.0312583223 | 0.03837421 | 0.02178999
0.000286 | 633 | 0.1033659 | 0.1855253 | 0.1219481 | 0.1219526 | 0.1268608 | 0.1217064 | 0.158974 | 0.09860392 | 0.1060255 | 0.1419855 | 0.145938 | 0.1406158 | 0.1160421 | 0.1051675 | 0.1430057 | 0.1246981 | 0.163428 | 0.1315638 | 0.1264833 | 0.1068363 | 0.1523924 | 0.1041298 | 0.1251901 | 0.1441357 | 0.1043988 | 0.103696 | 0.1063688 | 0.1441357 | 0.1102359 | 0.1484449 | 0.1596032 | 0.1177353 | 0.1593067 | 0.1185632 | 0.1211709 | 0.1191314 | 0.1281699 | 0.1512762 | 0.1036489 | 0.1127518937 | 0.1275944 | 0.1630169 | 0.1485187 | 0.1501186 | 0.0168457 | 0.03103249893 | 0.03826524 | 0.02173093
0.000299 | 632 | 0.1031428 | 0.1857236 | 0.1214926 | 0.1214962 | 0.1264543 | 0.1213826 | 0.15905 | 0.0980397 | 0.1055449 | 0.1415822 | 0.1450375 | 0.1401597 | 0.1154349 | 0.1051997 | 0.142187 | 0.123837 | 0.1624343 | 0.1311671 | 0.1262442 | 0.1060897 | 0.1517467 | 0.1036924 | 0.1252232 | 0.1435674 | 0.1040608 | 0.1033711 | 0.1066251 | 0.1435674 | 0.110042 | 0.1480086 | 0.1593521 | 0.117272 | 0.1606422 | 0.1182021 | 0.121095 | 0.1190316 | 0.1277611 | 0.1506459 | 0.1035845 | 0.1120066345 | 0.1271797 | 0.1614203 | 0.1477257 | 0.149721 | 0.0169287 | 0.0309771467 | 0.03801589 | 0.02165866
0.000296 | 631 | 0.1026706 | 0.184579 | 0.1210439 | 0.1210461 | 0.1258015 | 0.1205935 | 0.1583233 | 0.09775075 | 0.104748 | 0.141015 | 0.1443333 | 0.1396859 | 0.115301 | 0.1044093 | 0.1417037 | 0.1234683 | 0.1621294 | 0.1309304 | 0.1262414 | 0.1059444 | 0.1516525 | 0.10337 | 0.1248382 | 0.1431769 | 0.1032805 | 0.1033125 | 0.1059353 | 0.1431769 | 0.1096597 | 0.1477064 | 0.1590679 | 0.1169314 | 0.1587269 | 0.1178873 | 0.1209191 | 0.1190394 | 0.1276388 | 0.1504143 | 0.1033207 | 0.1124077067 | 0.1273207 | 0.1615191 | 0.1469948 | 0.1491997 | 0.01680134 | 0.03068806976 | 0.03793987 | 0.02149614
0.000347 | 630 | 0.10237 | 0.1836428 | 0.1206321 | 0.1206296 | 0.1256358 | 0.1205385 | 0.1583728 | 0.09733468 | 0.1047154 | 0.140656 | 0.1439913 | 0.1390262 | 0.1146608 | 0.104519 | 0.1414272 | 0.1230325 | 0.1616701 | 0.1302414 | 0.1259161 | 0.1053151 | 0.15144 | 0.1025927 | 0.1242268 | 0.1425047 | 0.1034813 | 0.103106 | 0.1055834 | 0.1425047 | 0.1092675 | 0.1473117 | 0.1586757 | 0.1168455 | 0.1583705 | 0.1177919 | 0.1205879 | 0.118526 | 0.12723 | 0.150321 | 0.1031804 | 0.1120075062 | 0.1264962 | 0.160946 | 0.1468123 | 0.1487578 | 0.01654703 | 0.03044718876 | 0.03782135 | 0.02134884
0.000291 | 629 | 0.1018635 | 0.1831828 | 0.120216 | 0.1202137 | 0.1251443 | 0.1204049 | 0.1575033 | 0.09717041 | 0.1051498 | 0.1406883 | 0.1436581 | 0.1388841 | 0.1150056 | 0.1042096 | 0.1411549 | 0.1227289 | 0.1611047 | 0.1301336 | 0.1257789 | 0.105472 | 0.1513492 | 0.1024387 | 0.1246117 | 0.1423395 | 0.1032032 | 0.1028805 | 0.1051731 | 0.1423395 | 0.1089607 | 0.1473183 | 0.1583383 | 0.116662 | 0.1589547 | 0.1178204 | 0.1203545 | 0.1185774 | 0.1268701 | 0.1500562 | 0.1028843 | 0.1115271822 | 0.1263165 | 0.1606372 | 0.1465093 | 0.1484721 | 0.01644831 | 0.03034554981 | 0.03768405 | 0.02133804
0.000367 | 628 | 0.1013538 | 0.1829256 | 0.1198036 | 0.1198061 | 0.1245462 | 0.1198227 | 0.1572489 | 0.09663428 | 0.1042518 | 0.1402908 | 0.1431972 | 0.1390419 | 0.1141274 | 0.1042273 | 0.1414055 | 0.1224971 | 0.1608096 | 0.1300071 | 0.1255041 | 0.1047994 | 0.1514429 | 0.10256 | 0.124324 | 0.1421603 | 0.1025725 | 0.1023506 | 0.1049988 | 0.1421603 | 0.1087055 | 0.1470242 | 0.1580264 | 0.1159512 | 0.1589307 | 0.1174352 | 0.1202182 | 0.1182783 | 0.1265319 | 0.1496391 | 0.1026583 | 0.1117916703 | 0.1262282 | 0.1599481 | 0.1462035 | 0.1480103 | 0.01625803 | 0.03026624769 | 0.03760479 | 0.0211521
0.00032 | 627 | 0.1010341 | 0.181972 | 0.1194536 | 0.1194581 | 0.124383 | 0.1191864 | 0.1573141 | 0.09635701 | 0.1040551 | 0.1402372 | 0.1431775 | 0.1384373 | 0.1137921 | 0.1043029 | 0.140814 | 0.1224347 | 0.1605324 | 0.1297418 | 0.1253677 | 0.1047716 | 0.1507554 | 0.1021955 | 0.1244533 | 0.1419032 | 0.1025758 | 0.1020881 | 0.1049744 | 0.1419032 | 0.1085608 | 0.1470131 | 0.1580323 | 0.1159706 | 0.1582031 | 0.11762 | 0.1200773 | 0.1180266 | 0.1263693 | 0.1495214 | 0.1024664 | 0.1112985462 | 0.1259457 | 0.1598727 | 0.1455639 | 0.1479156 | 0.01624517 | 0.0302092731 | 0.03753888 | 0.02110959
0.000358 | 626 | 0.1006038 | 0.1822236 | 0.1191574 | 0.1191596 | 0.1239739 | 0.1190653 | 0.1568997 | 0.09637907 | 0.1039908 | 0.1404314 | 0.1432788 | 0.1383382 | 0.1138502 | 0.1039466 | 0.1404897 | 0.122006 | 0.1603509 | 0.1293393 | 0.1251657 | 0.1046269 | 0.1508533 | 0.1023151 | 0.1242565 | 0.1418693 | 0.1021919 | 0.1020988 | 0.1049035 | 0.1418693 | 0.1087372 | 0.1470578 | 0.15769 | 0.1158515 | 0.1577431 | 0.1174985 | 0.1198433 | 0.1179933 | 0.1265566 | 0.1491411 | 0.1023757 | 0.1111385971 | 0.1256747 | 0.1593567 | 0.1455712 | 0.1474483 | 0.01604831 | 0.03000898659 | 0.03749075 | 0.02108825
0.000282 | 625 | 0.1003083 | 0.1818042 | 0.1188298 | 0.1188282 | 0.123719 | 0.1187875 | 0.1565404 | 0.09621717 | 0.103852 | 0.1399879 | 0.1426225 | 0.1380009 | 0.1137405 | 0.1036923 | 0.1401771 | 0.1220993 | 0.160049 | 0.1292422 | 0.1248706 | 0.104168 | 0.1502454 | 0.1017833 | 0.1241201 | 0.1413889 | 0.1018949 | 0.1016971 | 0.1043798 | 0.1413889 | 0.1085315 | 0.1468894 | 0.1569126 | 0.1158214 | 0.1586132 | 0.1167626 | 0.1200739 | 0.1177117 | 0.1262009 | 0.1491943 | 0.1020291 | 0.1110974029 | 0.1256515 | 0.1587456 | 0.1448217 | 0.1471431 | 0.01598164 | 0.02987772226 | 0.03742079 | 0.02112771
0.000339 | 624 | 0.1000994 | 0.1813822 | 0.1188755 | 0.1188785 | 0.1236348 | 0.1186709 | 0.1557291 | 0.09557143 | 0.1035038 | 0.1397078 | 0.1425661 | 0.1381354 | 0.1136538 | 0.1036406 | 0.1401343 | 0.1220218 | 0.1600618 | 0.1294967 | 0.125243 | 0.1040422 | 0.150104 | 0.1018575 | 0.1240124 | 0.1414126 | 0.1017194 | 0.1015292 | 0.1039865 | 0.1414126 | 0.1081005 | 0.1466919 | 0.1570337 | 0.1153826 | 0.1582207 | 0.1166669 | 0.1195674 | 0.1176412 | 0.1258219 | 0.1491186 | 0.1016411 | 0.1107320786 | 0.1249209 | 0.1590187 | 0.1449722 | 0.1467854 | 0.01587452 | 0.02984442189 | 0.03741986 | 0.02098715
0.000318 | 623 | 0.09978591 | 0.1805117 | 0.1186945 | 0.1186949 | 0.1232681 | 0.118307 | 0.1557992 | 0.09533873 | 0.1041358 | 0.1394862 | 0.1421565 | 0.1381135 | 0.1132556 | 0.1034633 | 0.1397825 | 0.1220596 | 0.1598873 | 0.1289845 | 0.1252815 | 0.1036401 | 0.1502836 | 0.1010681 | 0.1240024 | 0.1411953 | 0.1011008 | 0.1014193 | 0.1040287 | 0.1411953 | 0.1079773 | 0.146588 | 0.1571317 | 0.1151227 | 0.1572914 | 0.1166958 | 0.1195735 | 0.1175035 | 0.1258256 | 0.1487937 | 0.1019555 | 0.1104698405 | 0.1252362 | 0.1581659 | 0.1445846 | 0.1465888 | 0.01584839 | 0.0295674298 | 0.03737776 | 0.020935
0.000318 | 622 | 0.09968769 | 0.1808617 | 0.1182745 | 0.118276 | 0.1233147 | 0.118397 | 0.1562623 | 0.09511914 | 0.1035843 | 0.1394191 | 0.1424281 | 0.1382071 | 0.1131335 | 0.1030206 | 0.1399285 | 0.1221052 | 0.159505 | 0.1291655 | 0.1249487 | 0.1034323 | 0.1505821 | 0.1009312 | 0.1240725 | 0.1411095 | 0.1009914 | 0.1013578 | 0.1034545 | 0.1411095 | 0.1076296 | 0.1463376 | 0.1567942 | 0.1149654 | 0.1579104 | 0.1167971 | 0.1192244 | 0.117518 | 0.1257763 | 0.1484693 | 0.101527 | 0.1104750782 | 0.1245382 | 0.1580607 | 0.1438351 | 0.1462446 | 0.01580275 | 0.0294498466 | 0.03728217 | 0.02087364
0.000307 | 621 | 0.09955037 | 0.1803191 | 0.1181792 | 0.1181799 | 0.1230211 | 0.1184202 | 0.1557733 | 0.09472269 | 0.1036484 | 0.1395866 | 0.1421208 | 0.1378609 | 0.1127238 | 0.1034274 | 0.1394066 | 0.1218941 | 0.1594559 | 0.1289582 | 0.1248254 | 0.1032112 | 0.1500708 | 0.10089 | 0.1237555 | 0.1408579 | 0.1007575 | 0.1008274 | 0.1033034 | 0.1408579 | 0.1076788 | 0.1463523 | 0.1563567 | 0.1152151 | 0.1578303 | 0.1167714 | 0.119134 | 0.1174715 | 0.1253318 | 0.148384 | 0.1012723 | 0.1098964214 | 0.1244937 | 0.158201 | 0.1438019 | 0.1462262 | 0.0158877 | 0.02956211008 | 0.03727071 | 0.02105548
0.000317 | 620 | 0.09931653 | 0.1804162 | 0.1180449 | 0.1180481 | 0.1228525 | 0.1180073 | 0.1548147 | 0.09468447 | 0.1034918 | 0.1392732 | 0.1419426 | 0.1376624 | 0.1128479 | 0.103177 | 0.1395797 | 0.1218847 | 0.1590531 | 0.1287644 | 0.1246522 | 0.10337 | 0.1498447 | 0.1009015 | 0.1240108 | 0.1407979 | 0.1003357 | 0.1004746 | 0.1031581 | 0.1407979 | 0.1073078 | 0.1465824 | 0.1565552 | 0.1149411 | 0.1568958 | 0.1167335 | 0.1192193 | 0.1174096 | 0.1251641 | 0.1481975 | 0.1011889 | 0.1096181199 | 0.1245039 | 0.1576732 | 0.1437754 | 0.1459101 | 0.01581112 | 0.02936597168 | 0.03716928 | 0.02086272
0.000296 | 619 | 0.09920878 | 0.1802452 | 0.1178539 | 0.1178503 | 0.1227628 | 0.1181035 | 0.1546119 | 0.09446755 | 0.1035336 | 0.1392488 | 0.1419935 | 0.1376898 | 0.1129188 | 0.1032177 | 0.1391458 | 0.1214214 | 0.1589305 | 0.1285903 | 0.1245984 | 0.102438 | 0.1493042 | 0.1000453 | 0.1241513 | 0.1404722 | 0.1001296 | 0.1001225 | 0.1028083 | 0.1404722 | 0.1073258 | 0.1463814 | 0.1564846 | 0.1146407 | 0.1578297 | 0.116494 | 0.1190135 | 0.1168297 | 0.1251205 | 0.1478306 | 0.1009229 | 0.1097510159 | 0.1249074 | 0.1574213 | 0.144132 | 0.1456964 | 0.01563218 | 0.02921266854 | 0.03714015 | 0.02079477
0.000341 | 618 | 0.0989928 | 0.1796443 | 0.1176947 | 0.1176967 | 0.1226701 | 0.1178503 | 0.1548737 | 0.09417465 | 0.1032567 | 0.1394005 | 0.1417579 | 0.1377467 | 0.1125425 | 0.1026666 | 0.1389178 | 0.1215463 | 0.1587438 | 0.1284053 | 0.1240985 | 0.1025224 | 0.1496011 | 0.1003942 | 0.1235035 | 0.1406265 | 0.09954809 | 0.09996295 | 0.1028309 | 0.1406265 | 0.107092 | 0.1463794 | 0.1556683 | 0.1147524 | 0.1572845 | 0.1161674 | 0.1185592 | 0.1169923 | 0.1249359 | 0.14757 | 0.100705 | 0.1092998534 | 0.1244089 | 0.1572815 | 0.1434789 | 0.1455054 | 0.01569842 | 0.02921612933 | 0.03709022 | 0.02077108
0.000299 | 617 | 0.09886367 | 0.1796315 | 0.1177126 | 0.1177101 | 0.122537 | 0.1176426 | 0.1545086 | 0.09402733 | 0.1031381 | 0.1391054 | 0.1418543 | 0.1380214 | 0.1123971 | 0.1026873 | 0.1391847 | 0.1216631 | 0.1585608 | 0.1286184 | 0.1238127 | 0.1023508 | 0.1491681 | 0.09981593 | 0.1231496 | 0.1405535 | 0.09929085 | 0.09970426 | 0.1021346 | 0.1405535 | 0.1065973 | 0.1462664 | 0.1555475 | 0.1143419 | 0.157073 | 0.1158773 | 0.1185685 | 0.1165995 | 0.1250618 | 0.1475981 | 0.1005504 | 0.1088478193 | 0.1244531 | 0.156492 | 0.1434612 | 0.1453193 | 0.01559186 | 0.02895362303 | 0.03704752 | 0.02066919
0.000302 | 616 | 0.09884198 | 0.1796663 | 0.1172413 | 0.117245 | 0.1222488 | 0.1175117 | 0.1538486 | 0.09389735 | 0.1030523 | 0.1389854 | 0.1418599 | 0.137548 | 0.1124251 | 0.1025127 | 0.1385201 | 0.1214245 | 0.158691 | 0.1285621 | 0.1241831 | 0.1018676 | 0.1491837 | 0.1001696 | 0.1232377 | 0.1404073 | 0.09913112 | 0.09963161 | 0.1021915 | 0.1404073 | 0.1063929 | 0.146133 | 0.1556407 | 0.1144291 | 0.1577957 | 0.1158176 | 0.1183445 | 0.1164972 | 0.1244765 | 0.14717 | 0.100042 | 0.1091613024 | 0.1241953 | 0.1572594 | 0.1436107 | 0.1452014 | 0.0156478 | 0.02900401317 | 0.03707983 | 0.02072113
0.000338 | 615 | 0.09856586 | 0.1791148 | 0.117196 | 0.1171988 | 0.1221838 | 0.1173512 | 0.1529282 | 0.09353673 | 0.1030566 | 0.1391823 | 0.141941 | 0.1379879 | 0.1127633 | 0.1027929 | 0.1388668 | 0.1219085 | 0.1585736 | 0.1282755 | 0.1236357 | 0.1019977 | 0.1492082 | 0.09994637 | 0.1235968 | 0.1402324 | 0.09847634 | 0.09937952 | 0.1022598 | 0.1402324 | 0.1061488 | 0.1459399 | 0.1554115 | 0.114475 | 0.1565714 | 0.1156576 | 0.1182079 | 0.1164538 | 0.1244041 | 0.1468916 | 0.09983485 | 0.108458966 | 0.1240479 | 0.1567305 | 0.1432482 | 0.1450143 | 0.0154692 | 0.0288817957 | 0.03704787 | 0.02062019
0.000386 | 614 | 0.09830122 | 0.1790351 | 0.1170055 | 0.1170053 | 0.1222453 | 0.1171671 | 0.1529671 | 0.09318002 | 0.1030404 | 0.1390007 | 0.1416832 | 0.1379043 | 0.1123568 | 0.1023777 | 0.1385754 | 0.1213166 | 0.1584109 | 0.1282299 | 0.1233853 | 0.1017576 | 0.148342 | 0.09957346 | 0.1229609 | 0.1403326 | 0.09843338 | 0.09931805 | 0.1020827 | 0.1403326 | 0.1059711 | 0.1462363 | 0.1550419 | 0.1144219 | 0.1568146 | 0.1156806 | 0.1176768 | 0.1161107 | 0.1241556 | 0.1465725 | 0.09984831 | 0.1083397865 | 0.123782 | 0.1569246 | 0.1432772 | 0.1450185 | 0.01557114 | 0.02877396718 | 0.03700374 | 0.0206764
0.000335 | 613 | 0.09831507 | 0.1789243 | 0.1170272 | 0.1170317 | 0.1218169 | 0.1172421 | 0.152444 | 0.09328092 | 0.1032138 | 0.1390554 | 0.1413767 | 0.1378603 | 0.1123353 | 0.1024593 | 0.1385544 | 0.1216784 | 0.1585039 | 0.1285084 | 0.1230044 | 0.1014822 | 0.1480808 | 0.09931155 | 0.1229563 | 0.1402863 | 0.09809893 | 0.09907663 | 0.1017278 | 0.1402863 | 0.1058549 | 0.1460898 | 0.1547426 | 0.1137985 | 0.1565551 | 0.1152029 | 0.1177312 | 0.115976 | 0.1234189 | 0.1460724 | 0.09940478 | 0.108030878 | 0.1237696 | 0.1566574 | 0.1431364 | 0.1447258 | 0.01542214 | 0.02877872437 | 0.03703068 | 0.02062584
0.000295 | 612 | 0.09805131 | 0.1785596 | 0.1165543 | 0.1165517 | 0.1218159 | 0.1170037 | 0.1524393 | 0.09329292 | 0.1028279 | 0.1393093 | 0.1417826 | 0.1379455 | 0.112032 | 0.1021639 | 0.1381464 | 0.1212389 | 0.1579103 | 0.1281752 | 0.1227754 | 0.101011 | 0.1477474 | 0.09922243 | 0.122563 | 0.1399946 | 0.09781615 | 0.09884427 | 0.1016523 | 0.1399946 | 0.105448 | 0.1457641 | 0.1545607 | 0.1137463 | 0.1559358 | 0.1148037 | 0.1174199 | 0.116013 | 0.1236313 | 0.1458975 | 0.0991102 | 0.1076406613 | 0.1235322 | 0.1564571 | 0.1426751 | 0.1446771 | 0.01542843 | 0.02879899926 | 0.03688516 | 0.0207156
0.000264 | 611 | 0.09807561 | 0.1784476 | 0.1165575 | 0.1165526 | 0.1218638 | 0.1168928 | 0.1517477 | 0.0929499 | 0.1026806 | 0.1387863 | 0.141755 | 0.1372907 | 0.1118638 | 0.1019159 | 0.1374717 | 0.1213079 | 0.1576963 | 0.1280543 | 0.1227625 | 0.1013514 | 0.1473837 | 0.09910778 | 0.1224689 | 0.1396332 | 0.09782085 | 0.09868092 | 0.1010394 | 0.1396332 | 0.1054967 | 0.1455946 | 0.1541137 | 0.113478 | 0.1553323 | 0.1145044 | 0.1169089 | 0.1156486 | 0.1231961 | 0.1455079 | 0.09884889 | 0.1073142886 | 0.1233842 | 0.1563967 | 0.1424427 | 0.1443891 | 0.01535648 | 0.02872028388 | 0.03683391 | 0.02064484
0.000297 | 610 | 0.09791815 | 0.1790702 | 0.1165134 | 0.1165124 | 0.1215478 | 0.1166532 | 0.1514284 | 0.09241444 | 0.1021764 | 0.1390097 | 0.1413433 | 0.1374935 | 0.1117902 | 0.1016655 | 0.1373115 | 0.1209182 | 0.1575503 | 0.1279295 | 0.1224684 | 0.1008081 | 0.1470137 | 0.09868977 | 0.1220303 | 0.1394802 | 0.09728111 | 0.0982709 | 0.1006606 | 0.1394802 | 0.1051228 | 0.1454559 | 0.1533734 | 0.1132881 | 0.1566905 | 0.1141719 | 0.1168156 | 0.1152321 | 0.1226499 | 0.1452364 | 0.09872207 | 0.1069092527 | 0.1230536 | 0.1561866 | 0.1425673 | 0.1443614 | 0.01532054 | 0.02853818238 | 0.03679501 | 0.02046683
0.000311 | 609 | 0.09768623 | 0.1787794 | 0.1166075 | 0.1166119 | 0.1214889 | 0.1167191 | 0.1511157 | 0.09252147 | 0.1024832 | 0.1387699 | 0.1405357 | 0.1370962 | 0.1112926 | 0.1014276 | 0.1372142 | 0.1205488 | 0.157301 | 0.1273004 | 0.1218233 | 0.1004726 | 0.1470074 | 0.09840634 | 0.1217685 | 0.13921 | 0.09643647 | 0.09801567 | 0.1007425 | 0.13921 | 0.1048024 | 0.1449434 | 0.1533752 | 0.1130352 | 0.1547963 | 0.1139902 | 0.1165153 | 0.1149848 | 0.1227133 | 0.1448653 | 0.09814987 | 0.1067639142 | 0.1226057 | 0.1557368 | 0.1418415 | 0.1440065 | 0.01520541 | 0.02840691991 | 0.03673169 | 0.02037027
0.00027 | 608 | 0.09764919 | 0.1788134 | 0.1164249 | 0.1164278 | 0.121286 | 0.1168911 | 0.1509876 | 0.09223672 | 0.1020303 | 0.1385691 | 0.1409182 | 0.136861 | 0.1116715 | 0.1011292 | 0.1368953 | 0.1206348 | 0.1566301 | 0.1272889 | 0.121404 | 0.1002836 | 0.1468017 | 0.09793616 | 0.1219046 | 0.139036 | 0.09663233 | 0.09809435 | 0.1004922 | 0.139036 | 0.1045401 | 0.1446012 | 0.1527727 | 0.1128736 | 0.1554217 | 0.1139548 | 0.1164979 | 0.1148566 | 0.1222835 | 0.1443172 | 0.09803594 | 0.1063616052 | 0.1224694 | 0.1552725 | 0.1413243 | 0.1436775 | 0.01523943 | 0.02834269963 | 0.03656692 | 0.02032148
0.000313 | 607 | 0.09752112 | 0.1786775 | 0.1163766 | 0.1163779 | 0.1211496 | 0.1169985 | 0.1504722 | 0.09183819 | 0.1016044 | 0.1385934 | 0.1401897 | 0.1359717 | 0.1112955 | 0.1009281 | 0.1361153 | 0.1198789 | 0.1559382 | 0.1266741 | 0.1212985 | 0.100178 | 0.1457019 | 0.09808061 | 0.1216744 | 0.1382825 | 0.09630096 | 0.09774359 | 0.1001805 | 0.1382825 | 0.1039912 | 0.1439879 | 0.1521613 | 0.1124374 | 0.1543722 | 0.1137137 | 0.1158132 | 0.1145002 | 0.1218071 | 0.1440439 | 0.09814562 | 0.1062292531 | 0.1219805 | 0.1554013 | 0.1411841 | 0.143494 | 0.01508351 | 0.02811946534 | 0.03639085 | 0.02024544
0.000319 | 606 | 0.09751195 | 0.1784481 | 0.1161741 | 0.1161735 | 0.1212141 | 0.1164467 | 0.1501137 | 0.09168203 | 0.1012434 | 0.1379519 | 0.1391745 | 0.1355504 | 0.1106797 | 0.1007594 | 0.1359072 | 0.1192731 | 0.1556955 | 0.1262749 | 0.1208638 | 0.09982829 | 0.1451853 | 0.09748381 | 0.1211064 | 0.1378737 | 0.09579975 | 0.09719341 | 0.09979406 | 0.1378737 | 0.1037545 | 0.1436004 | 0.1521476 | 0.1124362 | 0.1535507 | 0.1131793 | 0.1157399 | 0.1141719 | 0.1216285 | 0.143833 | 0.09715968 | 0.1061020866 | 0.1212452 | 0.1544647 | 0.1402407 | 0.1429487 | 0.01509886 | 0.02799028903 | 0.03632972 | 0.02015431
0.000342 | 605 | 0.09735681 | 0.1775862 | 0.1158143 | 0.1158127 | 0.1211081 | 0.11644 | 0.1493294 | 0.09122277 | 0.1009115 | 0.1373792 | 0.1391435 | 0.1349768 | 0.1098316 | 0.1002933 | 0.1357845 | 0.1188977 | 0.1549177 | 0.1256201 | 0.1207809 | 0.09943743 | 0.1455771 | 0.09681809 | 0.1205303 | 0.1377627 | 0.09577721 | 0.09707766 | 0.09984122 | 0.1377627 | 0.1033781 | 0.1436626 | 0.1517866 | 0.1116621 | 0.1534657 | 0.1128936 | 0.1158648 | 0.1143448 | 0.1212598 | 0.1434813 | 0.09720189 | 0.1055042669 | 0.1208989 | 0.1538767 | 0.1400204 | 0.1424757 | 0.0151697 | 0.02787511982 | 0.03613362 | 0.02004938
0.000319 | 604 | 0.09711936 | 0.1779339 | 0.1156141 | 0.1156154 | 0.1206484 | 0.1164167 | 0.1498842 | 0.09074241 | 0.1002301 | 0.1375017 | 0.1385588 | 0.1344852 | 0.1102516 | 0.09962975 | 0.1350918 | 0.1179924 | 0.1545872 | 0.1254577 | 0.1208756 | 0.09919365 | 0.1449893 | 0.09740732 | 0.1211295 | 0.1370734 | 0.0950343 | 0.09685393 | 0.09890182 | 0.1370734 | 0.1031969 | 0.1430468 | 0.1517012 | 0.1116644 | 0.1540759 | 0.1126312 | 0.1155174 | 0.1141546 | 0.1211082 | 0.1432714 | 0.0971095 | 0.1053164527 | 0.1204642 | 0.1535032 | 0.1393634 | 0.1421503 | 0.01510953 | 0.02763560042 | 0.03605265 | 0.01993782
0.000346 | 603 | 0.09694313 | 0.1773451 | 0.1154426 | 0.1154421 | 0.1203586 | 0.1160788 | 0.1486341 | 0.09024505 | 0.1001438 | 0.1372031 | 0.1379005 | 0.1336514 | 0.110124 | 0.09980288 | 0.1346929 | 0.1177256 | 0.1541556 | 0.1249791 | 0.1206524 | 0.098974 | 0.1449622 | 0.09700673 | 0.12096 | 0.13682 | 0.09534716 | 0.09641844 | 0.09903196 | 0.13682 | 0.1031997 | 0.1429348 | 0.1513586 | 0.1110768 | 0.1537797 | 0.1124894 | 0.1153783 | 0.113995 | 0.120921 | 0.1432239 | 0.0972327 | 0.1054034531 | 0.1203074 | 0.1536158 | 0.1399667 | 0.1418049 | 0.0150566 | 0.02773379348 | 0.0359428 | 0.01991385
0.000351 | 602 | 0.09669837 | 0.1762269 | 0.1151404 | 0.1151384 | 0.1202055 | 0.1155474 | 0.1486862 | 0.09031606 | 0.09950799 | 0.1371797 | 0.1370493 | 0.1335159 | 0.1095806 | 0.0999037 | 0.1350524 | 0.1176777 | 0.1535725 | 0.1247785 | 0.1209392 | 0.09914302 | 0.1449392 | 0.09652616 | 0.1207552 | 0.1362051 | 0.09512499 | 0.09646208 | 0.09880981 | 0.1362051 | 0.1029171 | 0.142619 | 0.1509527 | 0.1114333 | 0.1532691 | 0.1125749 | 0.1157324 | 0.114302 | 0.1208787 | 0.1431548 | 0.09706437 | 0.1050838679 | 0.1200132 | 0.1528402 | 0.1396271 | 0.141368 | 0.01490897 | 0.02757913433 | 0.03579668 | 0.01984824
0.000298 | 601 | 0.09633569 | 0.1760732 | 0.114853 | 0.1148552 | 0.1197114 | 0.1157229 | 0.1481744 | 0.09001882 | 0.09972146 | 0.1367829 | 0.1370179 | 0.1330767 | 0.1094855 | 0.099665 | 0.1342387 | 0.1174237 | 0.1534502 | 0.1248839 | 0.1210105 | 0.09912455 | 0.144985 | 0.09641409 | 0.120877 | 0.136193 | 0.09461686 | 0.09615456 | 0.09902356 | 0.136193 | 0.1029168 | 0.1425786 | 0.1508404 | 0.1113027 | 0.1533077 | 0.1125045 | 0.115629 | 0.1144049 | 0.1207697 | 0.142803 | 0.09674799 | 0.1049140915 | 0.119705 | 0.1529023 | 0.139041 | 0.1411689 | 0.01471146 | 0.02728817426 | 0.03576993 | 0.01962342
0.000281 | 600 | 0.09596979 | 0.1754375 | 0.1146603 | 0.1146578 | 0.1197047 | 0.1151278 | 0.1483864 | 0.08984421 | 0.0995259 | 0.1363133 | 0.136614 | 0.1325315 | 0.109803 | 0.0992506 | 0.1346052 | 0.1170427 | 0.1531958 | 0.1244083 | 0.1215302 | 0.09874482 | 0.1447708 | 0.09638441 | 0.1212161 | 0.1359968 | 0.09520217 | 0.09624679 | 0.09846606 | 0.1359968 | 0.1028611 | 0.14278 | 0.1510911 | 0.1109696 | 0.1533321 | 0.112705 | 0.1153537 | 0.1144738 | 0.1208122 | 0.143446 | 0.09700782 | 0.1053132191 | 0.1197645 | 0.1525089 | 0.1392612 | 0.1410605 | 0.01467973 | 0.02727775462 | 0.03570755 | 0.01969552
0.000358 | 599 | 0.09563275 | 0.1756992 | 0.1141774 | 0.1141787 | 0.1189388 | 0.1148253 | 0.1480891 | 0.08988488 | 0.09969885 | 0.1364621 | 0.1364932 | 0.1324791 | 0.1093121 | 0.09995485 | 0.1347204 | 0.1169648 | 0.1532909 | 0.1243826 | 0.1212374 | 0.09921319 | 0.1448522 | 0.09680396 | 0.1212796 | 0.13607 | 0.09500133 | 0.09628901 | 0.09846075 | 0.13607 | 0.1029205 | 0.1428464 | 0.1512622 | 0.1113167 | 0.1544999 | 0.1127267 | 0.1156021 | 0.1148322 | 0.1206704 | 0.1437779 | 0.09704438 | 0.105185762 | 0.1196038 | 0.1526629 | 0.1392364 | 0.1409434 | 0.01451531 | 0.02725451998 | 0.03572576 | 0.01967923
0.000299 | 598 | 0.09514495 | 0.1743282 | 0.1143626 | 0.114365 | 0.1188638 | 0.1145426 | 0.1483815 | 0.08945837 | 0.09898187 | 0.136686 | 0.1363228 | 0.1325123 | 0.1093509 | 0.09990089 | 0.1345899 | 0.116699 | 0.1532323 | 0.1248345 | 0.1213514 | 0.09905987 | 0.1455822 | 0.09673559 | 0.1215277 | 0.135971 | 0.09480627 | 0.09658865 | 0.09903748 | 0.135971 | 0.1031783 | 0.1426355 | 0.1514459 | 0.1114098 | 0.1540212 | 0.1132223 | 0.1160209 | 0.1154138 | 0.1210094 | 0.1440694 | 0.09721028 | 0.1052331254 | 0.1196466 | 0.1528612 | 0.1390901 | 0.1409803 | 0.01454747 | 0.02724418417 | 0.03571539 | 0.01966415
0.000283 | 597 | 0.09505943 | 0.1748861 | 0.1139394 | 0.1139359 | 0.118534 | 0.1141573 | 0.148357 | 0.08983906 | 0.09963583 | 0.1368655 | 0.1363751 | 0.1325908 | 0.1097455 | 0.1001182 | 0.1347162 | 0.1166846 | 0.1535586 | 0.1249892 | 0.1218054 | 0.09930706 | 0.1459762 | 0.09689429 | 0.1220169 | 0.1359806 | 0.09561 | 0.09644166 | 0.09865492 | 0.1359806 | 0.1032496 | 0.1429161 | 0.152004 | 0.1115154 | 0.1548029 | 0.1133401 | 0.1167131 | 0.1152939 | 0.1210707 | 0.1443615 | 0.09731806 | 0.1056269333 | 0.1196422 | 0.1531645 | 0.1397237 | 0.1412481 | 0.01440221 | 0.02724884078 | 0.03579812 | 0.01975329
0.000366 | 596 | 0.09475379 | 0.1747892 | 0.113634 | 0.1136297 | 0.118644 | 0.113873 | 0.1489429 | 0.08999479 | 0.09947997 | 0.137151 | 0.1366229 | 0.1328299 | 0.1100065 | 0.1008279 | 0.1355445 | 0.117217 | 0.1538119 | 0.1254206 | 0.1224755 | 0.09961875 | 0.1468822 | 0.09724598 | 0.1223592 | 0.1361607 | 0.09510615 | 0.09665221 | 0.0994201 | 0.1361607 | 0.1036165 | 0.1431356 | 0.1527115 | 0.1118659 | 0.1553404 | 0.1139959 | 0.116806 | 0.1159472 | 0.1218045 | 0.1447863 | 0.09784793 | 0.1060384735 | 0.1201733 | 0.1534278 | 0.14048 | 0.141737 | 0.01436545 | 0.02735405974 | 0.03585542 | 0.01986169
0.000358 | 595 | 0.09456916 | 0.1737296 | 0.1139974 | 0.1139995 | 0.118692 | 0.1137953 | 0.1484587 | 0.08996129 | 0.1002764 | 0.1374987 | 0.1362746 | 0.1337677 | 0.1104581 | 0.1014428 | 0.1358226 | 0.1178154 | 0.1544287 | 0.1259817 | 0.1234414 | 0.1002212 | 0.1469136 | 0.09805985 | 0.1231387 | 0.1367435 | 0.09535041 | 0.0970391 | 0.09926081 | 0.1367435 | 0.1035444 | 0.1436763 | 0.1529545 | 0.1124359 | 0.1554648 | 0.1144589 | 0.1173432 | 0.116461 | 0.1221972 | 0.1454357 | 0.09811174 | 0.1063156128 | 0.1205586 | 0.1545587 | 0.1410188 | 0.1420865 | 0.01419647 | 0.02731670439 | 0.0360102 | 0.01980596
0.000312 | 594 | 0.09454642 | 0.1740563 | 0.113977 | 0.113978 | 0.1185207 | 0.1139288 | 0.1492761 | 0.09016033 | 0.1002213 | 0.1377741 | 0.1371858 | 0.1339305 | 0.1112782 | 0.1018076 | 0.1366607 | 0.118092 | 0.1548869 | 0.1268906 | 0.1236789 | 0.1008632 | 0.1476549 | 0.09861046 | 0.1239845 | 0.1369975 | 0.09586692 | 0.09750991 | 0.1002318 | 0.1369975 | 0.1042068 | 0.1442608 | 0.1535904 | 0.1128735 | 0.1560965 | 0.1151071 | 0.1180758 | 0.1169729 | 0.1230994 | 0.1464611 | 0.09863308 | 0.1069112718 | 0.1206485 | 0.1548681 | 0.1410396 | 0.142683 | 0.01423647 | 0.02755593695 | 0.0361281 | 0.01994325
0.000274 | 593 | 0.09456289 | 0.1745075 | 0.1139232 | 0.1139202 | 0.1187144 | 0.1136899 | 0.149813 | 0.0905775 | 0.1009868 | 0.1382071 | 0.13788 | 0.1347755 | 0.1115435 | 0.1025094 | 0.1372926 | 0.1191943 | 0.1556659 | 0.1279283 | 0.1243353 | 0.1013837 | 0.1484443 | 0.09891804 | 0.1247237 | 0.1378105 | 0.09614704 | 0.09765869 | 0.1006179 | 0.1378105 | 0.1046442 | 0.1450546 | 0.1547742 | 0.1135707 | 0.1577966 | 0.1159474 | 0.1181301 | 0.117739 | 0.1237338 | 0.1468785 | 0.09890319 | 0.1074655056 | 0.121464 | 0.1554463 | 0.142293 | 0.1432205 | 0.01421513 | 0.02761758678 | 0.03632558 | 0.02009305
0.000299 | 592 | 0.09459969 | 0.174204 | 0.1138226 | 0.1138183 | 0.119428 | 0.1135726 | 0.1503667 | 0.09122216 | 0.1016804 | 0.1389058 | 0.1387752 | 0.1354194 | 0.1122153 | 0.1030966 | 0.1379452 | 0.1198577 | 0.1567543 | 0.1287992 | 0.1256422 | 0.1022054 | 0.14942 | 0.09974589 | 0.1254282 | 0.1384156 | 0.09660038 | 0.098548 | 0.1012464 | 0.1384156 | 0.1052331 | 0.1455597 | 0.1554974 | 0.1140288 | 0.1578665 | 0.1164835 | 0.1191786 | 0.1182115 | 0.1244124 | 0.1479997 | 0.09929259 | 0.1082136333 | 0.1221881 | 0.1567239 | 0.1427657 | 0.1441676 | 0.01432157 | 0.02791180462 | 0.03659587 | 0.02024665
0.000301 | 591 | 0.09483207 | 0.1749391 | 0.1145917 | 0.1145885 | 0.119275 | 0.114242 | 0.1514231 | 0.09176028 | 0.1025357 | 0.139685 | 0.1400206 | 0.1369159 | 0.1130272 | 0.1040921 | 0.1386894 | 0.1208911 | 0.1579132 | 0.1303301 | 0.1264083 | 0.1028287 | 0.1500637 | 0.1001576 | 0.1263064 | 0.1395357 | 0.09716132 | 0.09885408 | 0.1015842 | 0.1395357 | 0.1061194 | 0.1467145 | 0.156574 | 0.1152404 | 0.1593072 | 0.1170057 | 0.1199657 | 0.1193824 | 0.1253009 | 0.1486908 | 0.1001038 | 0.1088240743 | 0.122985 | 0.1580945 | 0.1442147 | 0.1451221 | 0.01424712 | 0.02808149345 | 0.03688547 | 0.02040371
0.000255 | 590 | 0.09519699 | 0.1757267 | 0.1152613 | 0.1152637 | 0.1200956 | 0.1150454 | 0.151986 | 0.092735 | 0.1036885 | 0.1403757 | 0.1406486 | 0.1379594 | 0.1141032 | 0.1048686 | 0.1398442 | 0.1219113 | 0.1590105 | 0.1315819 | 0.1273106 | 0.1036584 | 0.1516295 | 0.1015604 | 0.1273193 | 0.140397 | 0.09769332 | 0.09967897 | 0.1023889 | 0.140397 | 0.1067155 | 0.1479289 | 0.1582846 | 0.1162151 | 0.1606047 | 0.1183511 | 0.1211364 | 0.1198261 | 0.1261854 | 0.1498353 | 0.1007503 | 0.1096502766 | 0.1238718 | 0.1596362 | 0.1454009 | 0.1461975 | 0.01432608 | 0.02841487899 | 0.03716313 | 0.02066459
0.000304 | 589 | 0.09541727 | 0.1757497 | 0.1155105 | 0.1155083 | 0.1207506 | 0.1149711 | 0.1529977 | 0.09347015 | 0.1045723 | 0.141276 | 0.1423406 | 0.1400124 | 0.1148775 | 0.1059104 | 0.141602 | 0.1233407 | 0.1607045 | 0.1328442 | 0.1281787 | 0.1048108 | 0.152951 | 0.1020058 | 0.128637 | 0.1417478 | 0.09803213 | 0.1004379 | 0.103303 | 0.1417478 | 0.1074519 | 0.1491259 | 0.1591142 | 0.1170155 | 0.1613306 | 0.1193974 | 0.122093 | 0.1210105 | 0.1273284 | 0.150751 | 0.1017393 | 0.1104208678 | 0.1253817 | 0.1610399 | 0.1468266 | 0.147408 | 0.0143853 | 0.02865032107 | 0.03758307 | 0.02088161
0.000321 | 588 | 0.09588347 | 0.1777459 | 0.1162232 | 0.116226 | 0.121441 | 0.1157661 | 0.1538078 | 0.09422035 | 0.1053057 | 0.1427268 | 0.143359 | 0.1411255 | 0.1158849 | 0.1070018 | 0.1424404 | 0.1247339 | 0.162137 | 0.1349024 | 0.1291691 | 0.1058875 | 0.1540392 | 0.1026243 | 0.1295113 | 0.1427332 | 0.09871537 | 0.1012301 | 0.1040365 | 0.1427332 | 0.1080131 | 0.1500778 | 0.1601451 | 0.1181672 | 0.1638115 | 0.1199743 | 0.1227606 | 0.1218073 | 0.1283026 | 0.1521485 | 0.1021039 | 0.1110241935 | 0.1263248 | 0.1627602 | 0.1478174 | 0.1487777 | 0.01436917 | 0.02895467356 | 0.03793996 | 0.02110814
0.000305 | 587 | 0.09659759 | 0.1780862 | 0.11733 | 0.1173342 | 0.1219818 | 0.1165708 | 0.1552573 | 0.0954831 | 0.1064901 | 0.1439489 | 0.1450487 | 0.1431401 | 0.116711 | 0.1079128 | 0.1440412 | 0.1263538 | 0.1638946 | 0.1366242 | 0.1306691 | 0.1070072 | 0.1550522 | 0.1035442 | 0.1300777 | 0.1440584 | 0.09967552 | 0.1021031 | 0.1047976 | 0.1440584 | 0.1089811 | 0.1514299 | 0.1616403 | 0.1191774 | 0.1642953 | 0.1213019 | 0.1235351 | 0.1228318 | 0.1296196 | 0.1533345 | 0.1032798 | 0.1119717285 | 0.1271999 | 0.164355 | 0.1495483 | 0.1503283 | 0.01459956 | 0.02948369831 | 0.03838052 | 0.02144541
0.000308 | 586 | 0.09721392 | 0.1793994 | 0.1178387 | 0.1178404 | 0.1228623 | 0.1172199 | 0.1561431 | 0.0963825 | 0.107337 | 0.1447634 | 0.1470867 | 0.1447957 | 0.1178303 | 0.1086472 | 0.1452798 | 0.1279473 | 0.165439 | 0.1383695 | 0.1305768 | 0.1082599 | 0.1557373 | 0.1047538 | 0.1314407 | 0.1457249 | 0.1002486 | 0.1030124 | 0.1056943 | 0.1457249 | 0.110251 | 0.1526603 | 0.1631179 | 0.1200937 | 0.1658245 | 0.1223473 | 0.1243535 | 0.1235286 | 0.130725 | 0.154339 | 0.1038921 | 0.1129241213 | 0.1288383 | 0.1662039 | 0.1508837 | 0.15197 | 0.01459995 | 0.02970558405 | 0.0387664 | 0.02160967
0.00031 | 585 | 0.09797278 | 0.1804773 | 0.1189079 | 0.1189067 | 0.1237933 | 0.1185094 | 0.1580107 | 0.09773606 | 0.1089729 | 0.145762 | 0.1487033 | 0.1467798 | 0.1193696 | 0.1095403 | 0.1466501 | 0.1294128 | 0.1673943 | 0.1402922 | 0.1316275 | 0.1094626 | 0.1579628 | 0.105317 | 0.1327149 | 0.1472 | 0.1007408 | 0.1036811 | 0.1068145 | 0.1472 | 0.110863 | 0.1539339 | 0.1642875 | 0.1215551 | 0.1672616 | 0.1228477 | 0.1252233 | 0.1246167 | 0.1316654 | 0.1556501 | 0.1047594 | 0.1135122105 | 0.1295778 | 0.1681266 | 0.1520993 | 0.1533628 | 0.01487317 | 0.03034854867 | 0.0392551 | 0.02209754
0.000264 | 584 | 0.09876735 | 0.1820622 | 0.1197275 | 0.1197264 | 0.1248663 | 0.1195228 | 0.1586728 | 0.09842754 | 0.1102527 | 0.1472307 | 0.1508564 | 0.1484261 | 0.1205289 | 0.1105417 | 0.1477002 | 0.1313004 | 0.1690641 | 0.1418351 | 0.1326434 | 0.1106847 | 0.1585254 | 0.1060665 | 0.1335043 | 0.1485029 | 0.1016319 | 0.1046856 | 0.1070317 | 0.1485029 | 0.1115207 | 0.1551128 | 0.1653709 | 0.1223343 | 0.1687964 | 0.1239816 | 0.1259456 | 0.1249886 | 0.133028 | 0.1564768 | 0.1053769 | 0.1145586297 | 0.131435 | 0.1702998 | 0.1541135 | 0.1551961 | 0.01504042 | 0.03063020483 | 0.03967587 | 0.02239729
0.00028 | 583 | 0.09978478 | 0.1836442 | 0.1207307 | 0.1207265 | 0.1259648 | 0.1200481 | 0.1599204 | 0.09997692 | 0.1112451 | 0.1484359 | 0.1521129 | 0.1504313 | 0.1219025 | 0.1107648 | 0.1486815 | 0.1324438 | 0.1706764 | 0.143616 | 0.1331208 | 0.1118262 | 0.1600154 | 0.1067951 | 0.1345027 | 0.1497615 | 0.1025816 | 0.1053149 | 0.1080816 | 0.1497615 | 0.1124616 | 0.1559288 | 0.1668515 | 0.1233601 | 0.1696108 | 0.124987 | 0.126734 | 0.1254806 | 0.1338521 | 0.1580171 | 0.1062232 | 0.1152731776 | 0.1326103 | 0.1718741 | 0.1554434 | 0.1566188 | 0.01517566 | 0.03089358844 | 0.04007778 | 0.02256533
0.000325 | 582 | 0.1006626 | 0.1844878 | 0.1217315 | 0.1217269 | 0.1272763 | 0.121715 | 0.1609842 | 0.1005694 | 0.1124268 | 0.149232 | 0.1534622 | 0.1526641 | 0.1229254 | 0.1116654 | 0.1499139 | 0.1340424 | 0.1723966 | 0.1449557 | 0.1334517 | 0.1127078 | 0.1610415 | 0.1074744 | 0.1352362 | 0.15109 | 0.1026832 | 0.106047 | 0.1090353 | 0.15109 | 0.1132251 | 0.15649 | 0.1673617 | 0.1241532 | 0.1706725 | 0.125255 | 0.1272637 | 0.1261494 | 0.1350951 | 0.1587863 | 0.1067127 | 0.1156506538 | 0.1333824 | 0.1732795 | 0.1566447 | 0.1580521 | 0.01558854 | 0.0314104557 | 0.04050457 | 0.02290716
0.000272 | 581 | 0.1018698 | 0.1864977 | 0.1229741 | 0.122979 | 0.1282705 | 0.1229705 | 0.1624868 | 0.1013287 | 0.1129551 | 0.1505433 | 0.1548771 | 0.1535945 | 0.12346 | 0.1124137 | 0.1501098 | 0.134879 | 0.1739426 | 0.1462825 | 0.1340056 | 0.1136516 | 0.1611441 | 0.1075185 | 0.1354179 | 0.1523861 | 0.1029246 | 0.1067517 | 0.1093378 | 0.1523861 | 0.1138654 | 0.1572337 | 0.1681344 | 0.1247709 | 0.171323 | 0.1259897 | 0.1277015 | 0.1266202 | 0.1361459 | 0.1593589 | 0.1073488 | 0.1161826774 | 0.1345414 | 0.174854 | 0.1584001 | 0.159252 | 0.01584014 | 0.03160551563 | 0.04089492 | 0.02308075
0.000337 | 580 | 0.103104 | 0.1879593 | 0.1239864 | 0.1239874 | 0.1290531 | 0.1242515 | 0.163409 | 0.1021483 | 0.113632 | 0.1510148 | 0.1560309 | 0.1543964 | 0.1241721 | 0.1125666 | 0.1503632 | 0.1352119 | 0.1749473 | 0.146842 | 0.1338566 | 0.1139316 | 0.1616722 | 0.1074416 | 0.1356074 | 0.1532825 | 0.1030952 | 0.1068847 | 0.1096205 | 0.1532825 | 0.1141624 | 0.1573937 | 0.167967 | 0.1251211 | 0.1721479 | 0.1266402 | 0.1278054 | 0.1269175 | 0.1363249 | 0.1597011 | 0.1074409 | 0.1168897003 | 0.1352775 | 0.1755087 | 0.1594347 | 0.1602625 | 0.01601975 | 0.03189924359 | 0.04114139 | 0.02322255
0.000321 | 579 | 0.1043113 | 0.1895621 | 0.1253332 | 0.1253358 | 0.1305234 | 0.1253161 | 0.163285 | 0.1025368 | 0.1139118 | 0.1515165 | 0.1570451 | 0.1547941 | 0.1244061 | 0.1125866 | 0.1504619 | 0.1357232 | 0.1756146 | 0.1474428 | 0.1336154 | 0.1142159 | 0.1620406 | 0.1077874 | 0.1361307 | 0.1539137 | 0.1031 | 0.1073398 | 0.1102727 | 0.1539137 | 0.1148071 | 0.1574885 | 0.1685766 | 0.1253299 | 0.1723567 | 0.1261789 | 0.1277669 | 0.1272589 | 0.1366517 | 0.1596473 | 0.1076915 | 0.1163497418 | 0.1356944 | 0.1760033 | 0.1600487 | 0.1608524 | 0.01640694 | 0.03203382343 | 0.04130936 | 0.02338924
0.00029 | 578 | 0.1053312 | 0.1906445 | 0.1263564 | 0.1263529 | 0.1315733 | 0.1266852 | 0.1644227 | 0.1028784 | 0.1138549 | 0.1519024 | 0.1571125 | 0.155292 | 0.1245738 | 0.1122364 | 0.1501397 | 0.1358058 | 0.1756377 | 0.1473519 | 0.1335055 | 0.1143834 | 0.1618043 | 0.1073389 | 0.1361162 | 0.1545627 | 0.1036982 | 0.1072947 | 0.1099872 | 0.1545627 | 0.1146654 | 0.1569225 | 0.1682402 | 0.1252323 | 0.170832 | 0.1261215 | 0.1276203 | 0.1267458 | 0.1366795 | 0.1597931 | 0.10745 | 0.1165116876 | 0.1355051 | 0.176068 | 0.1603916 | 0.1610429 | 0.01661184 | 0.03203148022 | 0.04131739 | 0.02323903
0.000292 | 577 | 0.106674 | 0.1929578 | 0.1272656 | 0.1272681 | 0.1324322 | 0.1278946 | 0.1644119 | 0.1030193 | 0.1140332 | 0.1518204 | 0.1569123 | 0.1547013 | 0.1240756 | 0.1117843 | 0.1496598 | 0.1354571 | 0.1756842 | 0.1464441 | 0.1332169 | 0.1138297 | 0.161567 | 0.106736 | 0.1351975 | 0.1543476 | 0.103524 | 0.1067346 | 0.1099585 | 0.1543476 | 0.1144573 | 0.156738 | 0.1680399 | 0.1248878 | 0.171483 | 0.1258856 | 0.1271949 | 0.1264692 | 0.1364632 | 0.1594793 | 0.1070528 | 0.1166449115 | 0.1353568 | 0.1746384 | 0.160077 | 0.1609024 | 0.0168447 | 0.03208997846 | 0.04132887 | 0.02328242
0.000313 | 576 | 0.1077628 | 0.1935515 | 0.1283366 | 0.1283329 | 0.1332898 | 0.1297985 | 0.1633879 | 0.1019767 | 0.1138595 | 0.1516979 | 0.1560612 | 0.1542841 | 0.1241154 | 0.1111091 | 0.1487532 | 0.13463 | 0.1750563 | 0.146014 | 0.1330744 | 0.113518 | 0.1609926 | 0.1066192 | 0.1353777 | 0.1538715 | 0.1026224 | 0.1064705 | 0.1095751 | 0.1538715 | 0.1138242 | 0.1558581 | 0.1668024 | 0.1250517 | 0.1707234 | 0.1251454 | 0.126849 | 0.1261928 | 0.1358697 | 0.1586515 | 0.1068513 | 0.1160339341 | 0.1347278 | 0.1738338 | 0.1598516 | 0.1604379 | 0.01721363 | 0.0318293795 | 0.04117038 | 0.02317092
0.000287 | 575 | 0.1086081 | 0.1950759 | 0.1289377 | 0.1289384 | 0.1339874 | 0.1302161 | 0.1633643 | 0.1016788 | 0.1130581 | 0.151036 | 0.1551817 | 0.1529445 | 0.123304 | 0.1104759 | 0.1480551 | 0.1338657 | 0.1742651 | 0.1447618 | 0.1325313 | 0.1127856 | 0.1607162 | 0.1062032 | 0.1343679 | 0.1532186 | 0.1029689 | 0.1062625 | 0.1086784 | 0.1532186 | 0.1135018 | 0.1551191 | 0.1662833 | 0.1241735 | 0.1703307 | 0.1246598 | 0.1268551 | 0.1257051 | 0.1352582 | 0.1580205 | 0.1066152 | 0.1156410947 | 0.1342466 | 0.1728496 | 0.1589661 | 0.1596596 | 0.01729672 | 0.03160175681 | 0.04097446 | 0.02265441
0.00034 | 574 | 0.1093461 | 0.1962493 | 0.1290551 | 0.1290593 | 0.1343023 | 0.1308006 | 0.1632848 | 0.1008557 | 0.1118329 | 0.1505154 | 0.1537511 | 0.1516172 | 0.1224068 | 0.1100328 | 0.1467639 | 0.1321634 | 0.1728884 | 0.1433242 | 0.1316009 | 0.1119256 | 0.1590176 | 0.1060116 | 0.1334856 | 0.1523492 | 0.1020375 | 0.1053847 | 0.1084745 | 0.1523492 | 0.1127058 | 0.1543237 | 0.1653592 | 0.1233368 | 0.1700199 | 0.124323 | 0.1260804 | 0.1250754 | 0.134509 | 0.157383 | 0.1060911 | 0.1150436997 | 0.1334022 | 0.171201 | 0.1583535 | 0.1585331 | 0.01764074 | 0.03140060604 | 0.04062644 | 0.02270889
0.000278 | 573 | 0.1098342 | 0.1962245 | 0.1293015 | 0.1292966 | 0.1347507 | 0.1313787 | 0.1622238 | 0.1002418 | 0.1112096 | 0.1499339 | 0.1529114 | 0.1501512 | 0.1216418 | 0.1093306 | 0.1464498 | 0.131827 | 0.1714127 | 0.1419049 | 0.1308248 | 0.1108858 | 0.158213 | 0.1048597 | 0.1328509 | 0.1513209 | 0.1013686 | 0.1047359 | 0.1078419 | 0.1513209 | 0.1123751 | 0.1537421 | 0.1645241 | 0.1225377 | 0.1685603 | 0.1237231 | 0.125867 | 0.1247679 | 0.1338157 | 0.1568357 | 0.1057619 | 0.1143303812 | 0.132634 | 0.1698925 | 0.1567307 | 0.1574499 | 0.0176036 | 0.0311547406 | 0.040262 | 0.02257859
0.000308 | 572 | 0.1098369 | 0.1954001 | 0.1292887 | 0.1292859 | 0.1343988 | 0.1313999 | 0.1613243 | 0.09940831 | 0.1101969 | 0.1491687 | 0.1514839 | 0.1485002 | 0.1206052 | 0.109245 | 0.1452748 | 0.130234 | 0.1700989 | 0.1410562 | 0.130753 | 0.1101217 | 0.1579825 | 0.1046756 | 0.1319741 | 0.1504947 | 0.1013729 | 0.1046041 | 0.1070896 | 0.1504947 | 0.1117656 | 0.1530199 | 0.1636527 | 0.121763 | 0.1671821 | 0.1228617 | 0.1253049 | 0.124323 | 0.1330037 | 0.1564126 | 0.1048304 | 0.1138398796 | 0.1318343 | 0.1686539 | 0.1561901 | 0.1563607 | 0.01746533 | 0.03061087243 | 0.03993139 | 0.02208327
0.000243 | 571 | 0.1093921 | 0.1954199 | 0.1288964 | 0.1288962 | 0.1343571 | 0.130919 | 0.1607923 | 0.09835995 | 0.1091426 | 0.1484595 | 0.1502169 | 0.147442 | 0.1200616 | 0.1086852 | 0.1447424 | 0.1292359 | 0.1687969 | 0.1396749 | 0.1300026 | 0.109111 | 0.1569891 | 0.1042178 | 0.1316273 | 0.1499063 | 0.1009879 | 0.1038245 | 0.1067438 | 0.1499063 | 0.111245 | 0.1527957 | 0.1628707 | 0.1211529 | 0.1668161 | 0.1224312 | 0.1248189 | 0.124024 | 0.1319235 | 0.1555041 | 0.1046912 | 0.1137941256 | 0.1312303 | 0.1675224 | 0.1548941 | 0.1550738 | 0.01744765 | 0.03011337668 | 0.03961058 | 0.02183953
0.000318 | 570 | 0.108819 | 0.1945644 | 0.1282645 | 0.1282651 | 0.1336966 | 0.130267 | 0.1605328 | 0.09783028 | 0.1084568 | 0.147423 | 0.1489949 | 0.145775 | 0.1194443 | 0.1081364 | 0.1442327 | 0.1278754 | 0.1674558 | 0.1386428 | 0.1299968 | 0.1085388 | 0.1571878 | 0.1042582 | 0.1311238 | 0.1489039 | 0.1003139 | 0.1033843 | 0.1062764 | 0.1489039 | 0.1111124 | 0.1519661 | 0.1624139 | 0.1210094 | 0.1663293 | 0.1219578 | 0.1244225 | 0.124158 | 0.1312272 | 0.155026 | 0.104418 | 0.1132981777 | 0.1302079 | 0.165994 | 0.1540109 | 0.1541847 | 0.01738305 | 0.02992059477 | 0.03926987 | 0.02172628
0.000376 | 569 | 0.108116 | 0.1935984 | 0.1274198 | 0.127416 | 0.1327921 | 0.1293001 | 0.1598262 | 0.09709694 | 0.1080519 | 0.1471382 | 0.1481176 | 0.144813 | 0.1182734 | 0.1083258 | 0.1444823 | 0.1275005 | 0.1667079 | 0.1375709 | 0.1301389 | 0.1080572 | 0.1562979 | 0.1040566 | 0.1307048 | 0.1481558 | 0.1006882 | 0.1030988 | 0.1057398 | 0.1481558 | 0.1105506 | 0.1521073 | 0.1619767 | 0.1205057 | 0.1665992 | 0.121751 | 0.1242269 | 0.1237027 | 0.1307064 | 0.1545749 | 0.1042187 | 0.1131299362 | 0.1296961 | 0.1653646 | 0.1530932 | 0.1532795 | 0.01708888 | 0.02957438491 | 0.03907871 | 0.02157225
0.000296 | 568 | 0.1072994 | 0.1922789 | 0.1270639 | 0.1270664 | 0.1320577 | 0.1285835 | 0.1588794 | 0.09670536 | 0.1074395 | 0.1468938 | 0.1466922 | 0.1437764 | 0.1184982 | 0.1078442 | 0.144257 | 0.1262821 | 0.1660866 | 0.137456 | 0.1300624 | 0.107941 | 0.1561316 | 0.1038722 | 0.1309283 | 0.1477166 | 0.1003365 | 0.1030709 | 0.1056318 | 0.1477166 | 0.1109317 | 0.1518097 | 0.1617694 | 0.1199597 | 0.1654698 | 0.1217061 | 0.1244726 | 0.1238856 | 0.1311049 | 0.1549227 | 0.1040939 | 0.1132766083 | 0.1297448 | 0.1657145 | 0.1536104 | 0.1527893 | 0.0169551 | 0.0293692667 | 0.03892917 | 0.02139299
0.00033 | 567 | 0.1063441 | 0.1917441 | 0.1260194 | 0.1260178 | 0.1314216 | 0.1271635 | 0.1586133 | 0.09616732 | 0.1075088 | 0.1467655 | 0.1461222 | 0.1429105 | 0.1184762 | 0.1076259 | 0.1439731 | 0.1257153 | 0.1656472 | 0.1370756 | 0.1302441 | 0.1076129 | 0.1564643 | 0.1039981 | 0.1310477 | 0.1471644 | 0.1008646 | 0.1030291 | 0.1056921 | 0.1471644 | 0.1105054 | 0.1519473 | 0.1617893 | 0.1201157 | 0.1652664 | 0.121827 | 0.1249054 | 0.1241654 | 0.1305549 | 0.1551436 | 0.1042057 | 0.1129532978 | 0.1293217 | 0.1652488 | 0.1533909 | 0.152366 | 0.01679487 | 0.02936140075 | 0.03881686 | 0.02128225
0.000326 | 566 | 0.1054241 | 0.1900208 | 0.1253411 | 0.1253455 | 0.1305278 | 0.1261247 | 0.1586954 | 0.09583887 | 0.1072632 | 0.1462586 | 0.1459129 | 0.1427164 | 0.1185971 | 0.1080924 | 0.1444277 | 0.1256674 | 0.1654975 | 0.1372283 | 0.130473 | 0.1073438 | 0.1565246 | 0.1044812 | 0.1314913 | 0.1473081 | 0.1005261 | 0.1032743 | 0.1060423 | 0.1473081 | 0.1104452 | 0.1523006 | 0.1621419 | 0.1200916 | 0.1655957 | 0.1219025 | 0.1250051 | 0.1241599 | 0.1309116 | 0.1556277 | 0.1046339 | 0.1136005372 | 0.1290276 | 0.1653148 | 0.1528022 | 0.1520656 | 0.01651972 | 0.02929875627 | 0.03877972 | 0.02128367
0.000252 | 565 | 0.1048052 | 0.1886257 | 0.1250226 | 0.1250231 | 0.1298161 | 0.1254763 | 0.1594286 | 0.09583546 | 0.1074263 | 0.1466515 | 0.145576 | 0.1422703 | 0.1185822 | 0.1082652 | 0.1450283 | 0.1253734 | 0.1653971 | 0.137193 | 0.1308349 | 0.1079909 | 0.1570895 | 0.1046533 | 0.1316166 | 0.147168 | 0.101124 | 0.1032118 | 0.1061081 | 0.147168 | 0.1113439 | 0.1526529 | 0.1627295 | 0.120406 | 0.1661407 | 0.122449 | 0.1252463 | 0.1245539 | 0.1308757 | 0.15589 | 0.1048844 | 0.1139185131 | 0.129671 | 0.1660083 | 0.1537385 | 0.152351 | 0.01634346 | 0.02916250192 | 0.03875999 | 0.02127157
0.000293 | 564 | 0.1041742 | 0.1881767 | 0.1242651 | 0.1242668 | 0.1293238 | 0.1243043 | 0.1595583 | 0.09636723 | 0.1078256 | 0.1470455 | 0.1461652 | 0.1422492 | 0.1190797 | 0.1089932 | 0.1459253 | 0.1258183 | 0.1656332 | 0.1376311 | 0.1314701 | 0.1080718 | 0.1580169 | 0.1054636 | 0.132185 | 0.148134 | 0.1023752 | 0.1039989 | 0.1068064 | 0.148134 | 0.111938 | 0.1536055 | 0.1637704 | 0.1208706 | 0.1667492 | 0.1226396 | 0.1261928 | 0.1253131 | 0.131669 | 0.1568895 | 0.105476 | 0.114192307 | 0.1299921 | 0.1665701 | 0.1543428 | 0.1526194 | 0.01615149 | 0.02924143709 | 0.03881604 | 0.02136939
0.000318 | 563 | 0.1035869 | 0.187797 | 0.1239345 | 0.1239367 | 0.1293452 | 0.124487 | 0.1605952 | 0.09622871 | 0.107454 | 0.1473398 | 0.1469456 | 0.1424818 | 0.1193595 | 0.1097396 | 0.1466258 | 0.1257261 | 0.1663724 | 0.138432 | 0.1326776 | 0.1089017 | 0.1588131 | 0.1062587 | 0.1328901 | 0.1485178 | 0.1024337 | 0.1047046 | 0.1073051 | 0.1485178 | 0.1120695 | 0.1542447 | 0.1643954 | 0.1215846 | 0.1674372 | 0.1240261 | 0.1268727 | 0.1260275 | 0.1324765 | 0.1580225 | 0.1063662 | 0.1151215434 | 0.1309046 | 0.1677822 | 0.15581 | 0.1535249 | 0.01604535 | 0.02937392145 | 0.03899904 | 0.02139092
0.000297 | 562 | 0.1033089 | 0.1883595 | 0.1238934 | 0.1238896 | 0.1291795 | 0.1241532 | 0.1614607 | 0.0965359 | 0.1085863 | 0.1477536 | 0.1468041 | 0.1433034 | 0.1204913 | 0.1100871 | 0.1478452 | 0.1263864 | 0.1670733 | 0.1393072 | 0.1337236 | 0.109492 | 0.1597645 | 0.1077347 | 0.1337631 | 0.1491219 | 0.1029519 | 0.1054588 | 0.1079966 | 0.1491219 | 0.1132867 | 0.1551955 | 0.1649626 | 0.1224956 | 0.1687716 | 0.1246097 | 0.1276972 | 0.1273157 | 0.1330311 | 0.1592082 | 0.107303 | 0.1159331799 | 0.131675 | 0.1693006 | 0.1571063 | 0.1543275 | 0.01598565 | 0.02941322513 | 0.03917578 | 0.02150243
0.000299 | 561 | 0.1033262 | 0.1887329 | 0.1240326 | 0.1240283 | 0.1291554 | 0.1237726 | 0.1624191 | 0.09744418 | 0.1090772 | 0.1487657 | 0.1476386 | 0.144197 | 0.1213793 | 0.1113099 | 0.1492129 | 0.1271541 | 0.1682588 | 0.1403477 | 0.1353956 | 0.1104251 | 0.1612596 | 0.1087902 | 0.134649 | 0.149968 | 0.1043773 | 0.1063413 | 0.1088313 | 0.149968 | 0.113849 | 0.1564607 | 0.1666761 | 0.1231121 | 0.169872 | 0.1257122 | 0.1288847 | 0.1281172 | 0.1346753 | 0.1604032 | 0.1085241 | 0.1173057556 | 0.1324795 | 0.1705787 | 0.1588515 | 0.1553725 | 0.01593665 | 0.02982648276 | 0.03947201 | 0.02180899
0.000297 | 560 | 0.1032901 | 0.1884518 | 0.1241534 | 0.1241502 | 0.1294907 | 0.1239132 | 0.1640574 | 0.09826112 | 0.1102966 | 0.1497021 | 0.1488027 | 0.1451286 | 0.1227136 | 0.1121927 | 0.1510461 | 0.1282979 | 0.1691355 | 0.1414799 | 0.1363415 | 0.1114946 | 0.1628488 | 0.1097158 | 0.136194 | 0.1511003 | 0.1056001 | 0.1072401 | 0.1097882 | 0.1511003 | 0.1150763 | 0.1577159 | 0.1686909 | 0.1240137 | 0.1711074 | 0.1272158 | 0.1302557 | 0.1290568 | 0.1359435 | 0.1622958 | 0.1095901 | 0.1186732575 | 0.133714 | 0.1724423 | 0.1603648 | 0.1564044 | 0.01581788 | 0.02997173555 | 0.03969131 | 0.0218866
0.000262 | 559 | 0.1036253 | 0.1889878 | 0.1247284 | 0.1247285 | 0.1299322 | 0.1245634 | 0.1657801 | 0.09942741 | 0.1113302 | 0.1510312 | 0.1498388 | 0.1462431 | 0.1236755 | 0.1137823 | 0.1528115 | 0.1295913 | 0.1705322 | 0.1429986 | 0.1375862 | 0.1125108 | 0.1645089 | 0.111251 | 0.1376663 | 0.1524103 | 0.1068259 | 0.1085487 | 0.1111314 | 0.1524103 | 0.1163847 | 0.1590192 | 0.1700101 | 0.1252393 | 0.1727453 | 0.1284924 | 0.1315524 | 0.1308433 | 0.1373557 | 0.1643086 | 0.1107173 | 0.1198449954 | 0.1349491 | 0.1741148 | 0.1627072 | 0.1581698 | 0.01596582 | 0.03038050048 | 0.04004302 | 0.02215007
0.000312 | 558 | 0.1040611 | 0.1904165 | 0.125497 | 0.1254976 | 0.1309192 | 0.1242988 | 0.1677491 | 0.1001865 | 0.1125697 | 0.1525547 | 0.1514472 | 0.1473667 | 0.1252314 | 0.1148643 | 0.1544032 | 0.1306699 | 0.1724711 | 0.1453285 | 0.1395321 | 0.1143277 | 0.1663703 | 0.1131524 | 0.1393157 | 0.1544094 | 0.1084838 | 0.1099387 | 0.1129858 | 0.1544094 | 0.1180539 | 0.1607023 | 0.1722763 | 0.1268052 | 0.1751501 | 0.1299973 | 0.1332297 | 0.1324288 | 0.1388424 | 0.1663716 | 0.1127687 | 0.1217814535 | 0.1359076 | 0.1762228 | 0.1643136 | 0.1597568 | 0.01625981 | 0.03090673499 | 0.04052414 | 0.02258983
0.000309 | 557 | 0.1048203 | 0.1913143 | 0.1262183 | 0.1262157 | 0.1316341 | 0.1255597 | 0.1697274 | 0.1016687 | 0.1134101 | 0.153714 | 0.1532373 | 0.1490407 | 0.1267635 | 0.116798 | 0.1570122 | 0.1324369 | 0.1746325 | 0.1468666 | 0.141057 | 0.1157997 | 0.1691364 | 0.1142987 | 0.1405149 | 0.1560302 | 0.1101232 | 0.111615 | 0.1144375 | 0.1560302 | 0.11992 | 0.1624994 | 0.1744903 | 0.1282836 | 0.1769635 | 0.1317345 | 0.1351606 | 0.1342403 | 0.1408525 | 0.1683569 | 0.1144754 | 0.1238783598 | 0.1379082 | 0.178718 | 0.1674749 | 0.1618043 | 0.01632497 | 0.03143377602 | 0.04106471 | 0.02277434
0.000327 | 556 | 0.1055981 | 0.193338 | 0.1275007 | 0.127499 | 0.1328558 | 0.1266244 | 0.171912 | 0.1029604 | 0.1148956 | 0.1552299 | 0.1552836 | 0.1511907 | 0.128673 | 0.1182443 | 0.1592604 | 0.1346195 | 0.177019 | 0.1488498 | 0.1433615 | 0.1172753 | 0.1712672 | 0.1163883 | 0.1426615 | 0.1580916 | 0.111899 | 0.113658 | 0.1157373 | 0.1580916 | 0.1216452 | 0.1645632 | 0.1768921 | 0.1300717 | 0.1788193 | 0.133724 | 0.1366992 | 0.1359814 | 0.1432227 | 0.1710855 | 0.1163998 | 0.1260393113 | 0.1397378 | 0.1814187 | 0.1700923 | 0.1637499 | 0.01621441 | 0.03183110431 | 0.04166002 | 0.02310958
0.000358 | 555 | 0.1065165 | 0.1954531 | 0.1285374 | 0.128537 | 0.1338081 | 0.1273453 | 0.175135 | 0.1053276 | 0.117297 | 0.1570488 | 0.1570588 | 0.1530518 | 0.1305355 | 0.120401 | 0.1615193 | 0.1364059 | 0.1796532 | 0.1511961 | 0.1456254 | 0.1193169 | 0.1743304 | 0.1181522 | 0.1448736 | 0.1604559 | 0.1141016 | 0.1156528 | 0.1177827 | 0.1604559 | 0.1236382 | 0.16627 | 0.1796102 | 0.1318415 | 0.1825664 | 0.1356776 | 0.1387745 | 0.1379009 | 0.145559 | 0.1737676 | 0.1187632 | 0.1279301792 | 0.1414152 | 0.1836611 | 0.1729091 | 0.1661011 | 0.01650529 | 0.03253689781 | 0.04231632 | 0.02352962
0.000258 | 554 | 0.1076645 | 0.1970085 | 0.1301401 | 0.1301428 | 0.135669 | 0.1287346 | 0.1782166 | 0.1072473 | 0.1190314 | 0.1591212 | 0.1594043 | 0.1562078 | 0.1324156 | 0.122262 | 0.1648647 | 0.1392455 | 0.1823593 | 0.1542534 | 0.1475387 | 0.1214471 | 0.176907 | 0.1208807 | 0.1463907 | 0.1628046 | 0.1164567 | 0.1178762 | 0.119985 | 0.1628046 | 0.1257942 | 0.168846 | 0.1825135 | 0.1338612 | 0.1847311 | 0.1380018 | 0.1411385 | 0.1402399 | 0.1481902 | 0.1764136 | 0.1208747 | 0.1304401755 | 0.1438058 | 0.1872961 | 0.176431 | 0.1686922 | 0.01671585 | 0.03320933133 | 0.04300009 | 0.02397417
0.000276 | 553 | 0.1090338 | 0.1984807 | 0.1312724 | 0.131277 | 0.1373286 | 0.1300793 | 0.180887 | 0.1098225 | 0.121386 | 0.1619241 | 0.1625405 | 0.159404 | 0.1348396 | 0.124681 | 0.1679449 | 0.1421963 | 0.1860252 | 0.1572041 | 0.1494587 | 0.1236689 | 0.1799062 | 0.122691 | 0.1490064 | 0.165631 | 0.118658 | 0.1199454 | 0.1218291 | 0.165631 | 0.1282181 | 0.171186 | 0.1858921 | 0.1358899 | 0.187425 | 0.1403154 | 0.1433335 | 0.1421293 | 0.1507144 | 0.1792271 | 0.1224376 | 0.1325732321 | 0.146135 | 0.1903678 | 0.1801032 | 0.1715148 | 0.01712228 | 0.03417427093 | 0.04391527 | 0.02459527
0.000329 | 552 | 0.1102729 | 0.200864 | 0.1333198 | 0.1333234 | 0.138767 | 0.1314638 | 0.1835693 | 0.1120674 | 0.1233014 | 0.1642233 | 0.1656663 | 0.1623345 | 0.1378184 | 0.1265855 | 0.170368 | 0.1449058 | 0.1895194 | 0.1600567 | 0.1520126 | 0.1256775 | 0.1817707 | 0.1248376 | 0.1514109 | 0.1685518 | 0.120925 | 0.1217901 | 0.1243645 | 0.1685518 | 0.1303525 | 0.173427 | 0.1890803 | 0.1379656 | 0.189788 | 0.1423338 | 0.1454534 | 0.1440131 | 0.1536148 | 0.1812828 | 0.1250344 | 0.1349413842 | 0.1482689 | 0.1928966 | 0.1830534 | 0.1747071 | 0.01740681 | 0.03527921811 | 0.04478498 | 0.0252311
0.000274 | 551 | 0.1119363 | 0.2035641 | 0.1350732 | 0.1350691 | 0.1403675 | 0.1333199 | 0.1870257 | 0.1147092 | 0.1257848 | 0.1664569 | 0.1690485 | 0.1655031 | 0.1397273 | 0.1290188 | 0.1729624 | 0.1481722 | 0.1930349 | 0.1628248 | 0.1533492 | 0.1282748 | 0.1851852 | 0.1271536 | 0.1531662 | 0.1714752 | 0.1230231 | 0.1240727 | 0.1267455 | 0.1714752 | 0.1323873 | 0.1753057 | 0.1917712 | 0.1401609 | 0.1930334 | 0.144161 | 0.1473843 | 0.1456689 | 0.1562401 | 0.1837209 | 0.1263005 | 0.1366024613 | 0.1509611 | 0.1959118 | 0.1861862 | 0.1778436 | 0.017677 | 0.03627001867 | 0.04566783 | 0.02591407
0.000315 | 550 | 0.1137246 | 0.2056372 | 0.1366758 | 0.136679 | 0.1425395 | 0.1353679 | 0.1896107 | 0.1171487 | 0.127858 | 0.1696023 | 0.1724577 | 0.1696662 | 0.1422989 | 0.1311158 | 0.1754395 | 0.1515026 | 0.1967471 | 0.1659788 | 0.1547914 | 0.1303062 | 0.1869394 | 0.128987 | 0.1546815 | 0.1744854 | 0.1249008 | 0.1259193 | 0.1282425 | 0.1744854 | 0.1340748 | 0.1771613 | 0.1937856 | 0.1420921 | 0.1944697 | 0.1459648 | 0.1488427 | 0.1465164 | 0.1584092 | 0.1854569 | 0.1272488 | 0.1383567154 | 0.1534473 | 0.1987396 | 0.1889442 | 0.1809016 | 0.01823373 | 0.03728894889 | 0.04659293 | 0.0263877
0.000351 | 549 | 0.1155934 | 0.2085215 | 0.1387004 | 0.1386967 | 0.1442268 | 0.1372274 | 0.1913517 | 0.120208 | 0.1305528 | 0.1712764 | 0.1755483 | 0.1727863 | 0.1441779 | 0.1323209 | 0.1769382 | 0.1541469 | 0.2000716 | 0.168843 | 0.1556756 | 0.1317079 | 0.1887637 | 0.129581 | 0.156113 | 0.1769973 | 0.1264062 | 0.1271858 | 0.1299472 | 0.1769973 | 0.1349878 | 0.1784021 | 0.1952648 | 0.1433466 | 0.1968239 | 0.1473711 | 0.1495724 | 0.1475632 | 0.1603895 | 0.186399 | 0.1282884 | 0.1393145323 | 0.1558759 | 0.2016216 | 0.19062 | 0.1836638 | 0.01872659 | 0.03844083101 | 0.04742144 | 0.02727243
0.000313 | 548 | 0.1176072 | 0.2110642 | 0.1408866 | 0.1408881 | 0.1465806 | 0.1392985 | 0.1933217 | 0.1224516 | 0.1322591 | 0.1736608 | 0.1780529 | 0.1758086 | 0.1458005 | 0.1332323 | 0.1780185 | 0.1569249 | 0.202618 | 0.1704454 | 0.1562453 | 0.1333513 | 0.189675 | 0.1304368 | 0.1570109 | 0.1794229 | 0.1279595 | 0.1282652 | 0.1315264 | 0.1794229 | 0.1356946 | 0.1795754 | 0.1957437 | 0.1446513 | 0.1978904 | 0.1477215 | 0.1502078 | 0.1474271 | 0.1615022 | 0.1862137 | 0.1280816 | 0.1395506263 | 0.1573753 | 0.2025502 | 0.19178 | 0.1862871 | 0.01905522 | 0.0391660966 | 0.04806078 | 0.02757855
0.000288 | 547 | 0.1197919 | 0.2139143 | 0.1425473 | 0.1425432 | 0.1482519 | 0.1415158 | 0.1946187 | 0.1240382 | 0.1338315 | 0.1751091 | 0.1808109 | 0.1781931 | 0.1471537 | 0.1338556 | 0.1784235 | 0.1590063 | 0.2054666 | 0.1720205 | 0.156481 | 0.1339427 | 0.1892879 | 0.1305597 | 0.157263 | 0.1812163 | 0.1286041 | 0.1289666 | 0.131793 | 0.1812163 | 0.1364091 | 0.179731 | 0.1951357 | 0.1452528 | 0.1987739 | 0.1480999 | 0.1503034 | 0.1472711 | 0.1619192 | 0.1859408 | 0.1279823 | 0.1394388825 | 0.1590336 | 0.2046157 | 0.1915566 | 0.1879489 | 0.01967527 | 0.03992589191 | 0.04877474 | 0.02792337
0.000326 | 546 | 0.1219777 | 0.2167221 | 0.1443411 | 0.1443442 | 0.1501943 | 0.1434147 | 0.1941966 | 0.1250616 | 0.1343692 | 0.1756656 | 0.1813035 | 0.1799507 | 0.1469768 | 0.1335489 | 0.1784493 | 0.1596393 | 0.2062194 | 0.1726669 | 0.1562248 | 0.1343413 | 0.188583 | 0.1298667 | 0.1568594 | 0.1818182 | 0.1284132 | 0.1289255 | 0.131957 | 0.1818182 | 0.135776 | 0.1794625 | 0.1941474 | 0.1454466 | 0.1984874 | 0.1475353 | 0.1495657 | 0.1464778 | 0.1617403 | 0.184857 | 0.1268795 | 0.1382357329 | 0.1598048 | 0.2044696 | 0.1906985 | 0.1891072 | 0.02017993 | 0.04039138183 | 0.04896019 | 0.02807926
0.000377 | 545 | 0.1238651 | 0.2183194 | 0.1458793 | 0.1458836 | 0.1517953 | 0.1458598 | 0.1936478 | 0.1248926 | 0.1345493 | 0.1759767 | 0.1824963 | 0.1800986 | 0.1464616 | 0.1329981 | 0.1772657 | 0.1602916 | 0.2062794 | 0.1726443 | 0.1547999 | 0.1336068 | 0.1877193 | 0.1287397 | 0.1560026 | 0.1819548 | 0.128078 | 0.1281773 | 0.1315172 | 0.1819548 | 0.1348251 | 0.1784109 | 0.1930897 | 0.1451877 | 0.1974444 | 0.1466978 | 0.1482807 | 0.1452723 | 0.1607826 | 0.1834287 | 0.1257451 | 0.1370307356 | 0.1597329 | 0.2044065 | 0.1891001 | 0.1892675 | 0.020523 | 0.04020741582 | 0.04897151 | 0.02800858
0.000313 | 544 | 0.1258461 | 0.2208432 | 0.1473566 | 0.1473573 | 0.1530059 | 0.1479985 | 0.1920258 | 0.1248693 | 0.1338898 | 0.1754735 | 0.1815431 | 0.1793003 | 0.1457389 | 0.1319122 | 0.1753401 | 0.1595478 | 0.2055335 | 0.1711271 | 0.1540409 | 0.1327205 | 0.1860837 | 0.1270252 | 0.1548847 | 0.1810116 | 0.1265715 | 0.1268384 | 0.1305965 | 0.1810116 | 0.1335044 | 0.1773164 | 0.1906191 | 0.1438217 | 0.1962161 | 0.1447675 | 0.1470776 | 0.1438534 | 0.1596626 | 0.1813932 | 0.124248 | 0.1357745379 | 0.159238 | 0.203377 | 0.1869214 | 0.188481 | 0.02108154 | 0.03998330608 | 0.04878966 | 0.02795229
0.000302 | 543 | 0.1271766 | 0.2223476 | 0.1484113 | 0.1484116 | 0.1539166 | 0.1491817 | 0.1903679 | 0.1234666 | 0.132418 | 0.1743646 | 0.179912 | 0.177461 | 0.143791 | 0.129979 | 0.1730302 | 0.1575643 | 0.2039431 | 0.1697524 | 0.1519777 | 0.1305532 | 0.1834216 | 0.1255451 | 0.1530572 | 0.1797493 | 0.1250147 | 0.1256285 | 0.1290598 | 0.1797493 | 0.1318638 | 0.1754354 | 0.1878425 | 0.1423548 | 0.1942956 | 0.1434985 | 0.1455253 | 0.1422323 | 0.1575293 | 0.1793649 | 0.1225456 | 0.1336142272 | 0.1577868 | 0.2015753 | 0.1834463 | 0.1869451 | 0.02146294 | 0.03946473077 | 0.04839286 | 0.02767834
0.000304 | 542 | 0.1281892 | 0.2229698 | 0.1490305 | 0.1490282 | 0.1545147 | 0.1500211 | 0.1879989 | 0.1213165 | 0.1307587 | 0.1728113 | 0.1778789 | 0.1754588 | 0.1422409 | 0.1279806 | 0.1706149 | 0.1558068 | 0.2011187 | 0.1672199 | 0.1506418 | 0.1288325 | 0.1812856 | 0.123696 | 0.151655 | 0.1772621 | 0.1238165 | 0.1235976 | 0.1279258 | 0.1772621 | 0.1298115 | 0.1735397 | 0.185749 | 0.140151 | 0.1922587 | 0.1420232 | 0.1439467 | 0.1405347 | 0.1555561 | 0.1769856 | 0.1210539 | 0.1316510737 | 0.156294 | 0.1993978 | 0.1808076 | 0.1846985 | 0.02165883 | 0.03854525834 | 0.04768662 | 0.02707466
0.000303 | 541 | 0.1285159 | 0.2227964 | 0.1490309 | 0.1490337 | 0.1540848 | 0.1506514 | 0.1850241 | 0.1189313 | 0.128655 | 0.1708668 | 0.175244 | 0.1727424 | 0.1396503 | 0.1260365 | 0.1683242 | 0.1531858 | 0.1975999 | 0.1646622 | 0.1487304 | 0.1267343 | 0.1789035 | 0.1213845 | 0.1494803 | 0.1750341 | 0.1214919 | 0.1219966 | 0.1254178 | 0.1750341 | 0.128272 | 0.1715963 | 0.1835449 | 0.1385424 | 0.189863 | 0.1397731 | 0.1421116 | 0.138912 | 0.1529273 | 0.1752109 | 0.1191916 | 0.1301604509 | 0.1538734 | 0.1961617 | 0.1777677 | 0.1818496 | 0.02183122 | 0.03789838776 | 0.04680698 | 0.02664029
0.00035 | 540 | 0.1281284 | 0.2221014 | 0.1483308 | 0.1483294 | 0.1536618 | 0.1500377 | 0.1827617 | 0.1166474 | 0.1263827 | 0.1685189 | 0.1717357 | 0.1694811 | 0.1373817 | 0.1244484 | 0.1657297 | 0.1500289 | 0.1944688 | 0.1618231 | 0.1470894 | 0.1246192 | 0.1762753 | 0.1194711 | 0.148026 | 0.1721242 | 0.1195383 | 0.1200984 | 0.1239115 | 0.1721242 | 0.1265062 | 0.1697298 | 0.1813641 | 0.1365778 | 0.1877492 | 0.1378293 | 0.1401026 | 0.1376869 | 0.1508327 | 0.173006 | 0.1176768 | 0.1281806529 | 0.1516798 | 0.1937707 | 0.1752119 | 0.1791265 | 0.02164528 | 0.03685525805 | 0.04602081 | 0.02610038
0.000285 | 539 | 0.1271674 | 0.2204743 | 0.1468885 | 0.1468837 | 0.1524659 | 0.1488567 | 0.1802808 | 0.1139285 | 0.1242058 | 0.1667561 | 0.1689602 | 0.1662308 | 0.1360272 | 0.1226193 | 0.1641387 | 0.1473684 | 0.191325 | 0.1594104 | 0.145747 | 0.1231367 | 0.1742056 | 0.1186857 | 0.1464656 | 0.169671 | 0.1179536 | 0.1187159 | 0.1219699 | 0.169671 | 0.1251856 | 0.1681527 | 0.1793006 | 0.134804 | 0.1856318 | 0.1364284 | 0.1392374 | 0.1361094 | 0.1489725 | 0.1714504 | 0.1165828 | 0.1271424145 | 0.1493632 | 0.190664 | 0.1727043 | 0.1763314 | 0.02138798 | 0.03557740897 | 0.04523957 | 0.02528595
0.000254 | 538 | 0.1256203 | 0.2183303 | 0.1453018 | 0.1453047 | 0.1508748 | 0.1471057 | 0.17824 | 0.1114435 | 0.1224538 | 0.1650399 | 0.1662348 | 0.1630865 | 0.1343978 | 0.1214774 | 0.1622111 | 0.1445073 | 0.1883825 | 0.1568827 | 0.1450217 | 0.1215552 | 0.1736232 | 0.1173646 | 0.1453962 | 0.1675356 | 0.1162678 | 0.1172632 | 0.1206787 | 0.1675356 | 0.1239645 | 0.1669787 | 0.1778701 | 0.1335162 | 0.1844269 | 0.1352634 | 0.137946 | 0.1356374 | 0.1469465 | 0.1705433 | 0.1158051 | 0.1262633204 | 0.1476436 | 0.1888814 | 0.1710634 | 0.1735703 | 0.02099083 | 0.0348216705 | 0.04450618 | 0.02492978
0.000304 | 537 | 0.1236779 | 0.2155919 | 0.1436105 | 0.1436065 | 0.1492929 | 0.1450811 | 0.1761777 | 0.1095422 | 0.1208471 | 0.1632387 | 0.1640084 | 0.1605208 | 0.1326826 | 0.1202983 | 0.1607722 | 0.1422298 | 0.1858984 | 0.1548492 | 0.1441655 | 0.120607 | 0.1717841 | 0.1170091 | 0.1445245 | 0.1656624 | 0.1151208 | 0.1159781 | 0.1199022 | 0.1656624 | 0.1227695 | 0.1658622 | 0.1770128 | 0.1326087 | 0.1820757 | 0.1343641 | 0.1374022 | 0.1348387 | 0.1457769 | 0.1693987 | 0.1152117 | 0.1256070435 | 0.1458758 | 0.1870497 | 0.1699014 | 0.171335 | 0.02045494 | 0.03409334272 | 0.04388153 | 0.0244131
0.000349 | 536 | 0.1216794 | 0.2127686 | 0.1417313 | 0.1417353 | 0.1470846 | 0.143418 | 0.1749765 | 0.1077989 | 0.1199223 | 0.1619204 | 0.161537 | 0.1583046 | 0.1318067 | 0.1196765 | 0.160006 | 0.1400735 | 0.1836253 | 0.153417 | 0.1434875 | 0.1194758 | 0.1711109 | 0.1159489 | 0.1438214 | 0.1639962 | 0.1141615 | 0.1154428 | 0.1189991 | 0.1639962 | 0.1223139 | 0.165078 | 0.1760092 | 0.1315419 | 0.1818359 | 0.1338467 | 0.1368016 | 0.1344572 | 0.1448374 | 0.1693717 | 0.115084 | 0.1250798553 | 0.1447524 | 0.1854795 | 0.1691973 | 0.1695537 | 0.01997751 | 0.03351214156 | 0.04331001 | 0.02404328
0.000303 | 535 | 0.119647 | 0.2102736 | 0.1399609 | 0.1399619 | 0.1454201 | 0.1411514 | 0.1744432 | 0.1064414 | 0.1185798 | 0.160956 | 0.1597987 | 0.1564843 | 0.1312106 | 0.1192331 | 0.1595819 | 0.1387818 | 0.1822427 | 0.1523929 | 0.1436312 | 0.1193238 | 0.170872 | 0.1158162 | 0.1433895 | 0.1632191 | 0.1136167 | 0.1149958 | 0.118379 | 0.1632191 | 0.1221247 | 0.1645714 | 0.1759719 | 0.1310563 | 0.1811044 | 0.1336944 | 0.136734 | 0.1347417 | 0.1440319 | 0.1692254 | 0.1155581 | 0.1257257909 | 0.1438889 | 0.1848033 | 0.1687431 | 0.1683298 | 0.01953536 | 0.03280889615 | 0.04296768 | 0.02376385
0.000355 | 534 | 0.1177526 | 0.2077115 | 0.1381687 | 0.1381697 | 0.14379 | 0.1391662 | 0.1741321 | 0.1057242 | 0.1180965 | 0.1606596 | 0.1589154 | 0.1554261 | 0.1308704 | 0.1191058 | 0.1597073 | 0.1378313 | 0.1815712 | 0.1516843 | 0.1436287 | 0.1189997 | 0.1705447 | 0.1165227 | 0.1435222 | 0.1623067 | 0.1131223 | 0.1148147 | 0.1184458 | 0.1623067 | 0.1220801 | 0.164197 | 0.1765956 | 0.131193 | 0.1808078 | 0.1334918 | 0.1371199 | 0.135094 | 0.1440547 | 0.1697855 | 0.1156022 | 0.1252748966 | 0.1434293 | 0.1848517 | 0.1692962 | 0.1675311 | 0.01905591 | 0.03247792274 | 0.04279605 | 0.02390554
0.000305 | 533 | 0.1163595 | 0.2063445 | 0.13728 | 0.1372785 | 0.1424941 | 0.1376508 | 0.1735779 | 0.1050265 | 0.1179482 | 0.1602954 | 0.1579859 | 0.1546141 | 0.1310348 | 0.1193248 | 0.1598178 | 0.1367234 | 0.180861 | 0.1515602 | 0.1439881 | 0.1191758 | 0.1711236 | 0.1168567 | 0.1441668 | 0.1622623 | 0.1133793 | 0.1153338 | 0.1181163 | 0.1622623 | 0.1223928 | 0.1645943 | 0.1768873 | 0.1307588 | 0.1813112 | 0.1336876 | 0.1376476 | 0.1356547 | 0.1442008 | 0.1706013 | 0.1158526 | 0.1264918 | 0.1434164 | 0.1848931 | 0.1696999 | 0.1672792 | 0.01852738 | 0.03218566999 | 0.04262211 | 0.0235447
0.000311 | 532 | 0.115117 | 0.204975 | 0.1359075 | 0.1359057 | 0.1415733 | 0.1363391 | 0.1743511 | 0.1042851 | 0.1178382 | 0.1605021 | 0.1575898 | 0.1542548 | 0.1313596 | 0.1193521 | 0.1604301 | 0.1364749 | 0.1814196 | 0.1516514 | 0.1445745 | 0.1197104 | 0.1719454 | 0.1172537 | 0.1443069 | 0.1621443 | 0.1131749 | 0.1156771 | 0.118765 | 0.1621443 | 0.1230087 | 0.1650263 | 0.1776639 | 0.1313113 | 0.1812164 | 0.1340708 | 0.1377605 | 0.1362977 | 0.1443807 | 0.1718281 | 0.1167589 | 0.1271235496 | 0.1437131 | 0.1852091 | 0.1712815 | 0.1673958 | 0.01824896 | 0.03185116127 | 0.04276133 | 0.02348138
0.000262 | 531 | 0.1142223 | 0.2041309 | 0.1354684 | 0.1354678 | 0.1406916 | 0.1353334 | 0.175456 | 0.104025 | 0.118092 | 0.1603973 | 0.1576455 | 0.1536133 | 0.132088 | 0.1200916 | 0.1610718 | 0.136311 | 0.181939 | 0.1518661 | 0.1451685 | 0.1203302 | 0.1731012 | 0.1174563 | 0.1450874 | 0.1628994 | 0.113859 | 0.1161959 | 0.1189835 | 0.1628994 | 0.12416 | 0.1654515 | 0.1788285 | 0.1318284 | 0.1820889 | 0.1348557 | 0.1386909 | 0.1373111 | 0.1450116 | 0.1730625 | 0.1177205 | 0.1279266328 | 0.1437893 | 0.1859967 | 0.172656 | 0.1677867 | 0.01803904 | 0.03188024461 | 0.04289472 | 0.02378501
0.000286 | 530 | 0.1137549 | 0.2031535 | 0.1349781 | 0.1349783 | 0.1407456 | 0.1351264 | 0.1758178 | 0.1043669 | 0.1187749 | 0.1613748 | 0.1583291 | 0.1543075 | 0.1327434 | 0.1214242 | 0.1624757 | 0.1362637 | 0.1826982 | 0.1525497 | 0.1459012 | 0.1210755 | 0.1739793 | 0.1187176 | 0.1455736 | 0.1633952 | 0.1142786 | 0.1167432 | 0.1199792 | 0.1633952 | 0.1248392 | 0.1658418 | 0.1798252 | 0.1322933 | 0.1822813 | 0.1356247 | 0.1397459 | 0.1380775 | 0.1458668 | 0.1744309 | 0.1186665 | 0.1289643496 | 0.1444623 | 0.1868011 | 0.1742702 | 0.1683373 | 0.01788037 | 0.03196454793 | 0.0430828 | 0.02392281
0.000363 | 529 | 0.1137109 | 0.2041247 | 0.1349553 | 0.1349556 | 0.1406505 | 0.1348839 | 0.1777473 | 0.1043619 | 0.1193374 | 0.1619221 | 0.1585651 | 0.1543992 | 0.1330359 | 0.1220118 | 0.1632488 | 0.136907 | 0.1832375 | 0.1531063 | 0.146502 | 0.1216013 | 0.1751365 | 0.1194085 | 0.1464362 | 0.1642054 | 0.1147402 | 0.1178107 | 0.1202372 | 0.1642054 | 0.1258548 | 0.1664676 | 0.1815135 | 0.1329977 | 0.1844395 | 0.1369223 | 0.1408866 | 0.1389896 | 0.1466717 | 0.1761867 | 0.1196915 | 0.1303896308 | 0.1456241 | 0.1880973 | 0.1752226 | 0.1689978 | 0.01787646 | 0.03199174255 | 0.04321204 | 0.02403718
0.000316 | 528 | 0.113877 | 0.2038273 | 0.1352153 | 0.1352179 | 0.1410754 | 0.1349876 | 0.1788273 | 0.1046713 | 0.1198179 | 0.162668 | 0.1594712 | 0.1552107 | 0.1341507 | 0.1223911 | 0.1641893 | 0.1372676 | 0.1841582 | 0.1542709 | 0.1481852 | 0.1227089 | 0.1761085 | 0.1201682 | 0.1479646 | 0.1654829 | 0.1157321 | 0.1185397 | 0.1215392 | 0.1654829 | 0.1269973 | 0.1672586 | 0.1828019 | 0.1337819 | 0.1843663 | 0.1375305 | 0.1414377 | 0.1403261 | 0.147941 | 0.1773494 | 0.1207585 | 0.1312265992 | 0.1459734 | 0.1884683 | 0.1769491 | 0.1700152 | 0.0178729 | 0.03195942193 | 0.04344562 | 0.02411042
0.000296 | 527 | 0.1142472 | 0.2052622 | 0.1356139 | 0.1356123 | 0.1416512 | 0.1354735 | 0.1803372 | 0.1051311 | 0.1202793 | 0.1636537 | 0.1600313 | 0.1562581 | 0.1349752 | 0.1236665 | 0.1656852 | 0.138165 | 0.1856446 | 0.1553664 | 0.1489083 | 0.1234181 | 0.1778664 | 0.1216699 | 0.1489344 | 0.1663869 | 0.1161874 | 0.1195487 | 0.122501 | 0.1663869 | 0.1279335 | 0.1685172 | 0.1842119 | 0.1349685 | 0.1868104 | 0.1390022 | 0.1429615 | 0.1413868 | 0.1491059 | 0.1788522 | 0.1220884 | 0.1323188394 | 0.1474453 | 0.1904956 | 0.1788614 | 0.1709377 | 0.01811665 | 0.03208393231 | 0.04381867 | 0.02426691
0.000346 | 526 | 0.1150658 | 0.2054094 | 0.1367726 | 0.136768 | 0.1421568 | 0.1365088 | 0.1822139 | 0.1054384 | 0.121492 | 0.1643396 | 0.1611349 | 0.1573479 | 0.1360456 | 0.1248314 | 0.1673242 | 0.1388941 | 0.1865695 | 0.1566666 | 0.1502244 | 0.1245902 | 0.1793031 | 0.1224109 | 0.1503536 | 0.1678794 | 0.1171943 | 0.1207001 | 0.1233477 | 0.1678794 | 0.1293602 | 0.1699933 | 0.1861405 | 0.1354788 | 0.1871614 | 0.140269 | 0.1441149 | 0.1424917 | 0.1502415 | 0.1806447 | 0.1229531 | 0.1336214393 | 0.1489846 | 0.1918006 | 0.1801561 | 0.1723398 | 0.0181557 | 0.0322563462 | 0.04404628 | 0.02459714
0.000278 | 525 | 0.1156104 | 0.2070059 | 0.1373115 | 0.1373144 | 0.143149 | 0.1367087 | 0.184243 | 0.1061313 | 0.1228468 | 0.1657249 | 0.1630106 | 0.1589172 | 0.1372547 | 0.126065 | 0.1690219 | 0.1406053 | 0.1884773 | 0.1580543 | 0.1516506 | 0.1257055 | 0.1811191 | 0.1243666 | 0.1511702 | 0.1690602 | 0.1185868 | 0.1218897 | 0.1247255 | 0.1690602 | 0.1307946 | 0.1711685 | 0.1882528 | 0.1370983 | 0.1886791 | 0.141379 | 0.1454577 | 0.143929 | 0.1518114 | 0.1825255 | 0.124052 | 0.1348885149 | 0.1498926 | 0.1934632 | 0.1816871 | 0.1737512 | 0.01829876 | 0.03242885694 | 0.04452816 | 0.02470708
0.000305 | 524 | 0.116416 | 0.208369 | 0.13842 | 0.1384227 | 0.1442328 | 0.1375008 | 0.1859844 | 0.1070188 | 0.1243387 | 0.1669571 | 0.1645643 | 0.1604697 | 0.1388158 | 0.1277419 | 0.1705751 | 0.1415152 | 0.1903233 | 0.1598901 | 0.1536822 | 0.127063 | 0.1827681 | 0.1256001 | 0.1528309 | 0.1711008 | 0.1199876 | 0.1232889 | 0.1257513 | 0.1711008 | 0.1319894 | 0.1727465 | 0.1904798 | 0.1384789 | 0.1907429 | 0.1425546 | 0.1468392 | 0.1449025 | 0.1530669 | 0.183879 | 0.1253777 | 0.1362263113 | 0.151494 | 0.1957991 | 0.1837768 | 0.1753828 | 0.01857612 | 0.03294979036 | 0.04498769 | 0.02511683
0.000307 | 523 | 0.1170413 | 0.2092544 | 0.1389792 | 0.1389822 | 0.1451916 | 0.1382202 | 0.1882738 | 0.1083258 | 0.1252095 | 0.1681252 | 0.1662026 | 0.1620067 | 0.1404037 | 0.1287358 | 0.172607 | 0.142946 | 0.1922764 | 0.1619251 | 0.1548482 | 0.1285625 | 0.1853333 | 0.1262965 | 0.1545444 | 0.1728328 | 0.1215491 | 0.1244665 | 0.1273139 | 0.1728328 | 0.1335493 | 0.1738314 | 0.1920774 | 0.1394102 | 0.1926665 | 0.1443182 | 0.1476718 | 0.1463161 | 0.1545679 | 0.1856832 | 0.1264491 | 0.1371622533 | 0.1533217 | 0.1978781 | 0.1854915 | 0.1773083 | 0.01865754 | 0.03334213793 | 0.04547583 | 0.02533822
0.00031 | 522 | 0.118228 | 0.2110523 | 0.1403279 | 0.140329 | 0.1461632 | 0.1393694 | 0.1900035 | 0.1095369 | 0.126827 | 0.169798 | 0.1678065 | 0.1644812 | 0.1414351 | 0.1302795 | 0.1749393 | 0.1451281 | 0.1945005 | 0.1636809 | 0.156782 | 0.1299532 | 0.1870162 | 0.1278598 | 0.1555322 | 0.1746226 | 0.1227347 | 0.1259508 | 0.1290925 | 0.1746226 | 0.1349923 | 0.1752744 | 0.1943551 | 0.14144 | 0.1941049 | 0.145741 | 0.1496144 | 0.1474227 | 0.1558107 | 0.187414 | 0.1275838 | 0.1386394948 | 0.1551062 | 0.2005336 | 0.1865745 | 0.1791474 | 0.0186181 | 0.03369500116 | 0.04603164 | 0.02572295
0.000294 | 521 | 0.1191212 | 0.2125539 | 0.1415047 | 0.1415051 | 0.1475034 | 0.140434 | 0.1919324 | 0.1108134 | 0.1281909 | 0.1712439 | 0.1698005 | 0.166326 | 0.1431222 | 0.1312835 | 0.1765 | 0.1466509 | 0.1967436 | 0.1657712 | 0.1578088 | 0.1311727 | 0.1882745 | 0.1288708 | 0.1570533 | 0.1766073 | 0.1233848 | 0.1273491 | 0.1299557 | 0.1766073 | 0.1360107 | 0.1766182 | 0.1961854 | 0.1427058 | 0.1953547 | 0.147557 | 0.1506032 | 0.1486321 | 0.1570552 | 0.1886419 | 0.1286296 | 0.1394368857 | 0.1564597 | 0.202845 | 0.1884992 | 0.180799 | 0.01899708 | 0.03415460885 | 0.04659356 | 0.02621321
0.000288 | 520 | 0.1203821 | 0.2150611 | 0.1427273 | 0.1427246 | 0.1487215 | 0.1414058 | 0.1941234 | 0.1117841 | 0.1294397 | 0.1722645 | 0.172075 | 0.1680463 | 0.1441902 | 0.1320946 | 0.1773127 | 0.1481984 | 0.1985086 | 0.1671627 | 0.1588115 | 0.1322065 | 0.1892409 | 0.1288596 | 0.1582371 | 0.177628 | 0.1247764 | 0.1282626 | 0.131127 | 0.177628 | 0.1366134 | 0.1773767 | 0.1979035 | 0.1436394 | 0.1975523 | 0.1480744 | 0.1508772 | 0.1493942 | 0.1582917 | 0.1896431 | 0.1293066 | 0.1401866227 | 0.1579866 | 0.204432 | 0.1894178 | 0.1823947 | 0.01925059 | 0.03460290283 | 0.04703524 | 0.02650684
0.000285 | 519 | 0.1216583 | 0.2165419 | 0.1443085 | 0.1443065 | 0.1503371 | 0.1434967 | 0.195254 | 0.1131775 | 0.1306114 | 0.1733637 | 0.1733348 | 0.1701257 | 0.1446766 | 0.1327097 | 0.1787139 | 0.1503699 | 0.200313 | 0.1685331 | 0.1599664 | 0.132897 | 0.1905852 | 0.1295288 | 0.1583439 | 0.1795431 | 0.1254071 | 0.1289539 | 0.1319583 | 0.1795431 | 0.1375171 | 0.17802 | 0.1987801 | 0.1445908 | 0.196766 | 0.1486995 | 0.1517486 | 0.1497396 | 0.1591304 | 0.1902698 | 0.1293328 | 0.1404986382 | 0.15932 | 0.2061882 | 0.1901032 | 0.1835762 | 0.01956673 | 0.03506151214 | 0.04748656 | 0.02663244
0.000275 | 518 | 0.1232268 | 0.218851 | 0.1457228 | 0.1457202 | 0.1518091 | 0.1452196 | 0.1959032 | 0.1141625 | 0.1314742 | 0.1745862 | 0.1744451 | 0.1714303 | 0.1454271 | 0.1332472 | 0.1785888 | 0.1512163 | 0.2012 | 0.1693602 | 0.1604629 | 0.133509 | 0.1912898 | 0.1292041 | 0.1589285 | 0.1800822 | 0.1256657 | 0.1293777 | 0.132518 | 0.1800822 | 0.1378094 | 0.1786216 | 0.1996023 | 0.1450079 | 0.1983867 | 0.1489103 | 0.1519659 | 0.1500582 | 0.1592534 | 0.1901503 | 0.1294497 | 0.1410143375 | 0.1602817 | 0.2080343 | 0.1904789 | 0.1845649 | 0.02002493 | 0.03558333963 | 0.04770904 | 0.02708272
0.000288 | 517 | 0.1244981 | 0.2207998 | 0.1469373 | 0.1469408 | 0.1531959 | 0.1461658 | 0.1961424 | 0.1149589 | 0.1314077 | 0.1747611 | 0.1758819 | 0.1724339 | 0.1462907 | 0.1332984 | 0.1788996 | 0.1522549 | 0.2022697 | 0.1700155 | 0.1606986 | 0.1332961 | 0.1907294 | 0.129636 | 0.1595015 | 0.1809126 | 0.1261246 | 0.129263 | 0.1323781 | 0.1809126 | 0.1379105 | 0.1789429 | 0.1999116 | 0.1450745 | 0.198351 | 0.1489084 | 0.1520753 | 0.1498995 | 0.1593477 | 0.1903797 | 0.129802 | 0.1404641867 | 0.1605521 | 0.2078 | 0.1906403 | 0.1852939 | 0.02023091 | 0.03577752784 | 0.04797553 | 0.02697438
0.00028 | 516 | 0.1257497 | 0.2221825 | 0.1482907 | 0.1482871 | 0.1544239 | 0.1477981 | 0.1963754 | 0.1157896 | 0.1323149 | 0.1754551 | 0.1766707 | 0.1730943 | 0.1467325 | 0.1330113 | 0.1787867 | 0.1531713 | 0.202625 | 0.170634 | 0.1606486 | 0.1335069 | 0.1907161 | 0.1286785 | 0.1589656 | 0.1811812 | 0.1257277 | 0.1289637 | 0.1325825 | 0.1811812 | 0.1374236 | 0.1788941 | 0.1999382 | 0.1453783 | 0.197564 | 0.1488716 | 0.1515252 | 0.1496074 | 0.1597724 | 0.1900086 | 0.1291534 | 0.1400997937 | 0.1604139 | 0.2086712 | 0.1901854 | 0.1854983 | 0.02033896 | 0.0359563902 | 0.04806493 | 0.02701334
0.000344 | 515 | 0.1266783 | 0.2232415 | 0.1494134 | 0.1494103 | 0.1550709 | 0.1486094 | 0.1952353 | 0.1162161 | 0.1325319 | 0.17564 | 0.1770698 | 0.1740661 | 0.1466238 | 0.1328674 | 0.1787349 | 0.1539447 | 0.2027389 | 0.1706894 | 0.1603613 | 0.1332655 | 0.1902788 | 0.1286694 | 0.158303 | 0.1810618 | 0.1255914 | 0.1288013 | 0.1318215 | 0.1810618 | 0.1373263 | 0.1787386 | 0.1991885 | 0.1449165 | 0.1978029 | 0.1483539 | 0.151291 | 0.1493569 | 0.1590291 | 0.1891591 | 0.1285971 | 0.140042752 | 0.1605229 | 0.2083058 | 0.189124 | 0.18572 | 0.02080863 | 0.03617496789 | 0.04808876 | 0.02696397
0.000287 | 514 | 0.1272647 | 0.2245389 | 0.1502777 | 0.1502764 | 0.1558414 | 0.1495661 | 0.194775 | 0.1165676 | 0.1323197 | 0.1752509 | 0.177411 | 0.1743178 | 0.1466446 | 0.1321966 | 0.1782573 | 0.1542509 | 0.2025477 | 0.1704218 | 0.1597449 | 0.1328388 | 0.1893326 | 0.1278617 | 0.1579777 | 0.1809951 | 0.1256887 | 0.1281884 | 0.131796 | 0.1809951 | 0.1367266 | 0.1784413 | 0.1989077 | 0.1449647 | 0.1971511 | 0.1479697 | 0.1507789 | 0.1487769 | 0.1590153 | 0.1884697 | 0.1284066 | 0.1393106729 | 0.1602778 | 0.2077363 | 0.1888773 | 0.1856709 | 0.02096449 | 0.0362900272 | 0.0480451 | 0.02708956
0.000309 | 513 | 0.1278782 | 0.2248949 | 0.1504183 | 0.1504231 | 0.1567743 | 0.1498997 | 0.1942504 | 0.1171567 | 0.1316518 | 0.1752645 | 0.1773527 | 0.174687 | 0.1460818 | 0.1319181 | 0.1778223 | 0.1543258 | 0.2020527 | 0.1699444 | 0.1592476 | 0.1322155 | 0.1883348 | 0.1277896 | 0.15729 | 0.1805644 | 0.1249596 | 0.1276735 | 0.1308682 | 0.1805644 | 0.1358723 | 0.1782914 | 0.1979277 | 0.1445066 | 0.1959791 | 0.1471859 | 0.150203 | 0.148145 | 0.1585434 | 0.187359 | 0.1273986 | 0.1388091147 | 0.1597576 | 0.2071111 | 0.1882376 | 0.1854599 | 0.02085309 | 0.03641617671 | 0.04791976 | 0.02691866
0.00026 | 512 | 0.1281539 | 0.2253301 | 0.1507892 | 0.1507927 | 0.1568284 | 0.150414 | 0.1933651 | 0.1165148 | 0.1315659 | 0.1750788 | 0.1768774 | 0.1738973 | 0.1454917 | 0.1310457 | 0.1769608 | 0.1543505 | 0.2014426 | 0.1694253 | 0.158432 | 0.1317705 | 0.1878066 | 0.1268614 | 0.1564737 | 0.180216 | 0.1251475 | 0.1270509 | 0.1304762 | 0.180216 | 0.1352023 | 0.1780777 | 0.1970266 | 0.1436319 | 0.1957287 | 0.146557 | 0.1498982 | 0.1477807 | 0.1577077 | 0.1866843 | 0.1268037 | 0.1380311549 | 0.1587157 | 0.2060912 | 0.1870507 | 0.1848385 | 0.0210385 | 0.03623301536 | 0.04777078 | 0.02683989
0.000342 | 511 | 0.128049 | 0.2270761 | 0.1510843 | 0.1510887 | 0.1566976 | 0.15058 | 0.1925745 | 0.1163412 | 0.1307076 | 0.1744453 | 0.1762175 | 0.1731343 | 0.1445713 | 0.1306944 | 0.1757187 | 0.1534506 | 0.2003412 | 0.1687141 | 0.157483 | 0.1311384 | 0.1872416 | 0.1262714 | 0.1556922 | 0.1791771 | 0.124042 | 0.126422 | 0.1293099 | 0.1791771 | 0.1344706 | 0.177366 | 0.1959846 | 0.1431161 | 0.1962045 | 0.1461179 | 0.1490505 | 0.1473119 | 0.1572319 | 0.1856939 | 0.1266482 | 0.1372457147 | 0.15793 | 0.205151 | 0.1862614 | 0.1843506 | 0.0210327 | 0.03619210422 | 0.0474895 | 0.02659534
0.000317 | 510 | 0.1279856 | 0.2259852 | 0.1511349 | 0.1511307 | 0.1569609 | 0.1508773 | 0.1915048 | 0.1160229 | 0.1303753 | 0.1742904 | 0.1753266 | 0.1718755 | 0.1442755 | 0.130093 | 0.1750851 | 0.1527759 | 0.1996114 | 0.1679487 | 0.1572499 | 0.1309797 | 0.1863928 | 0.1259669 | 0.155367 | 0.1786984 | 0.1236784 | 0.125858 | 0.1293908 | 0.1786984 | 0.1341322 | 0.1772793 | 0.1954348 | 0.1425128 | 0.1947113 | 0.1454826 | 0.1486392 | 0.1467956 | 0.157002 | 0.1847826 | 0.1261648 | 0.1371476948 | 0.1568786 | 0.2036412 | 0.1852896 | 0.183952 | 0.02101081 | 0.03604678065 | 0.04730885 | 0.02652785
0.00037 | 509 | 0.1278132 | 0.226007 | 0.1506823 | 0.1506848 | 0.156896 | 0.1499118 | 0.1908775 | 0.1158713 | 0.1295972 | 0.1738253 | 0.1747703 | 0.1717127 | 0.1440544 | 0.1299308 | 0.1749261 | 0.1524078 | 0.1987969 | 0.1675808 | 0.1569392 | 0.1301421 | 0.1862339 | 0.1261742 | 0.1548304 | 0.1780131 | 0.1241261 | 0.1254326 | 0.1290308 | 0.1780131 | 0.1336836 | 0.1771221 | 0.1950771 | 0.1422843 | 0.1945037 | 0.1453866 | 0.1487395 | 0.1465901 | 0.1566936 | 0.184264 | 0.1263765 | 0.1369168311 | 0.1563127 | 0.2029694 | 0.185166 | 0.1834318 | 0.02071287 | 0.03590875864 | 0.0471014 | 0.02616259
0.000251 | 508 | 0.1272775 | 0.2259428 | 0.150393 | 0.1503922 | 0.1562928 | 0.1498766 | 0.1908366 | 0.1159604 | 0.1289791 | 0.1737099 | 0.1737585 | 0.1706279 | 0.1438679 | 0.1300012 | 0.1747007 | 0.1523579 | 0.1980783 | 0.1673266 | 0.1566511 | 0.1304268 | 0.1858248 | 0.1266153 | 0.1550068 | 0.17767 | 0.1238314 | 0.1254301 | 0.1289842 | 0.17767 | 0.1339203 | 0.1774883 | 0.1950886 | 0.1424438 | 0.1956877 | 0.1454593 | 0.1486141 | 0.1467563 | 0.1568357 | 0.1847059 | 0.1261864 | 0.1369374096 | 0.1559891 | 0.2023177 | 0.1852841 | 0.1832691 | 0.02056073 | 0.0359178409 | 0.04693034 | 0.02614786
0.000318 | 507 | 0.126589 | 0.2240971 | 0.1500045 | 0.1500068 | 0.1557384 | 0.149227 | 0.1909208 | 0.1158646 | 0.1288631 | 0.1738297 | 0.1729254 | 0.1707543 | 0.1438707 | 0.1299324 | 0.1747129 | 0.1522433 | 0.1980925 | 0.1671988 | 0.1568313 | 0.1299717 | 0.1861789 | 0.1267051 | 0.1554364 | 0.1773721 | 0.1244957 | 0.1258986 | 0.1287176 | 0.1773721 | 0.1341587 | 0.1773613 | 0.1949854 | 0.1422096 | 0.1948899 | 0.1455493 | 0.1492359 | 0.1468942 | 0.1571179 | 0.1847228 | 0.1261673 | 0.1374124885 | 0.1556302 | 0.2021659 | 0.1855144 | 0.1834105 | 0.02059269 | 0.03597815707 | 0.04692906 | 0.02610006
0.000325 | 506 | 0.1261243 | 0.2238805 | 0.1492115 | 0.1492138 | 0.1555029 | 0.148965 | 0.1906969 | 0.1163283 | 0.1292546 | 0.1740219 | 0.1739298 | 0.1708159 | 0.144196 | 0.1304784 | 0.1755385 | 0.1527961 | 0.1983058 | 0.1675935 | 0.1568395 | 0.1300404 | 0.1864145 | 0.1273047 | 0.1558947 | 0.1776168 | 0.1249365 | 0.1262406 | 0.1293773 | 0.1776168 | 0.1342331 | 0.1779192 | 0.195215 | 0.1427784 | 0.195794 | 0.1458625 | 0.1493283 | 0.1468391 | 0.1577235 | 0.1850488 | 0.1266772 | 0.1377713829 | 0.1558575 | 0.2025825 | 0.1854984 | 0.1836255 | 0.02028676 | 0.03610379621 | 0.04698188 | 0.02618446
0.000357 | 505 | 0.1254817 | 0.2239918 | 0.1487279 | 0.1487266 | 0.1547331 | 0.1483156 | 0.1911194 | 0.117228 | 0.1293505 | 0.1745716 | 0.1742511 | 0.1707214 | 0.1441711 | 0.1309257 | 0.1751495 | 0.1528504 | 0.1987543 | 0.168254 | 0.1569757 | 0.1309866 | 0.1874351 | 0.1280033 | 0.1559566 | 0.1783094 | 0.1249131 | 0.1264568 | 0.1297316 | 0.1783094 | 0.1347671 | 0.178312 | 0.1955212 | 0.1429873 | 0.1976756 | 0.1466961 | 0.1495833 | 0.147454 | 0.1582371 | 0.1855625 | 0.1267536 | 0.1378306597 | 0.1560039 | 0.20258 | 0.186354 | 0.1841479 | 0.02025196 | 0.03629081324 | 0.04709167 | 0.02629592
0.000315 | 504 | 0.1250839 | 0.2222597 | 0.1483258 | 0.1483221 | 0.1545445 | 0.1479979 | 0.1914507 | 0.117744 | 0.1297595 | 0.175302 | 0.1740872 | 0.1712725 | 0.144366 | 0.1312926 | 0.1757855 | 0.1536402 | 0.1994739 | 0.1690538 | 0.1572739 | 0.1311222 | 0.187967 | 0.1279086 | 0.1568099 | 0.1787696 | 0.1256167 | 0.1268113 | 0.1304842 | 0.1787696 | 0.1348991 | 0.1784795 | 0.1961253 | 0.1432338 | 0.1968354 | 0.1469289 | 0.1502184 | 0.147568 | 0.1588219 | 0.1855642 | 0.1273847 | 0.1384437978 | 0.1564499 | 0.202388 | 0.1865937 | 0.1845482 | 0.02000028 | 0.03652400523 | 0.04727463 | 0.02642388
0.000293 | 503 | 0.1249592 | 0.2221517 | 0.1477651 | 0.1477639 | 0.1541374 | 0.1471043 | 0.1924822 | 0.1185612 | 0.1297002 | 0.1749609 | 0.1748108 | 0.1712866 | 0.144632 | 0.1314814 | 0.1755357 | 0.1541288 | 0.1997264 | 0.16917 | 0.1570962 | 0.131426 | 0.1877575 | 0.1283723 | 0.157449 | 0.1789821 | 0.1261364 | 0.127152 | 0.129998 | 0.1789821 | 0.1349393 | 0.1788168 | 0.1960779 | 0.1436665 | 0.1977859 | 0.1468974 | 0.1500286 | 0.1479268 | 0.1591839 | 0.1856757 | 0.1272569 | 0.1381961256 | 0.1565524 | 0.2033016 | 0.1869779 | 0.1847864 | 0.01990546 | 0.03673858941 | 0.04733933 | 0.02648515
0.000332 | 502 | 0.1248007 | 0.2220059 | 0.1481185 | 0.1481192 | 0.1539067 | 0.1476029 | 0.1922723 | 0.1188653 | 0.1303572 | 0.1757855 | 0.1753594 | 0.1721153 | 0.1444922 | 0.1314886 | 0.1758754 | 0.1545798 | 0.1996975 | 0.1694068 | 0.1572859 | 0.1317015 | 0.1884942 | 0.1282532 | 0.1575118 | 0.1789012 | 0.1257635 | 0.1269785 | 0.130442 | 0.1789012 | 0.1351568 | 0.1784366 | 0.1959239 | 0.1435922 | 0.1981405 | 0.1472778 | 0.1503333 | 0.1480304 | 0.1593475 | 0.1861156 | 0.1277195 | 0.1384273171 | 0.1565162 | 0.2030437 | 0.1872166 | 0.1848434 | 0.01976101 | 0.0367843695 | 0.04732928 | 0.02630269
0.000272 | 501 | 0.12508 | 0.2215988 | 0.1480741 | 0.1480752 | 0.1541498 | 0.1473905 | 0.1919033 | 0.1186872 | 0.1299356 | 0.1758697 | 0.1746925 | 0.1721712 | 0.1446537 | 0.1313704 | 0.1757035 | 0.1544794 | 0.1998391 | 0.1690798 | 0.157547 | 0.1315439 | 0.1883317 | 0.1281505 | 0.1581831 | 0.1788943 | 0.125957 | 0.1271432 | 0.1300258 | 0.1788943 | 0.1350655 | 0.1782607 | 0.1958695 | 0.143521 | 0.1975619 | 0.1472525 | 0.1502346 | 0.1481856 | 0.1596225 | 0.1863499 | 0.1276008 | 0.1390077919 | 0.1563416 | 0.2025941 | 0.1868723 | 0.1847432 | 0.01986736 | 0.03668613732 | 0.04736904 | 0.02645753
0.000251 | 500 | 0.12521 | 0.2225181 | 0.148283 | 0.1482862 | 0.154445 | 0.1476866 | 0.1920136 | 0.1188129 | 0.1299173 | 0.1757467 | 0.1747714 | 0.1718657 | 0.1438804 | 0.1308472 | 0.1752711 | 0.1544569 | 0.1991082 | 0.1689277 | 0.1576071 | 0.1316466 | 0.1884741 | 0.1283654 | 0.1577131 | 0.1790606 | 0.1257302 | 0.1269708 | 0.130313 | 0.1790606 | 0.1354323 | 0.178355 | 0.1960456 | 0.1434857 | 0.1985528 | 0.1472665 | 0.150579 | 0.1479725 | 0.159472 | 0.1865737 | 0.1278229 | 0.1385704279 | 0.1566715 | 0.2029225 | 0.1873238 | 0.1845358 | 0.01992279 | 0.03665138036 | 0.04718784 | 0.02637921
0.000364 | 499 | 0.1252071 | 0.2224862 | 0.1480749 | 0.148075 | 0.1547143 | 0.1476836 | 0.1918944 | 0.1183828 | 0.1299142 | 0.1757216 | 0.1747495 | 0.1720453 | 0.1435348 | 0.1312714 | 0.1753869 | 0.1543567 | 0.198681 | 0.1685622 | 0.1572929 | 0.1313447 | 0.1881004 | 0.1283268 | 0.1577863 | 0.178605 | 0.1251552 | 0.1268378 | 0.129417 | 0.178605 | 0.1349172 | 0.1779863 | 0.19591 | 0.1434601 | 0.1983616 | 0.1472007 | 0.1506582 | 0.1487691 | 0.1596745 | 0.1867225 | 0.127754 | 0.1388833523 | 0.1565615 | 0.2025677 | 0.1867621 | 0.1842551 | 0.01998924 | 0.03676151857 | 0.04707286 | 0.02636263
0.000352 | 498 | 0.125358 | 0.2234008 | 0.14831 | 0.1483104 | 0.1546927 | 0.1479871 | 0.1918865 | 0.1179897 | 0.1293036 | 0.1756808 | 0.1748651 | 0.171491 | 0.143167 | 0.1312957 | 0.1752871 | 0.1539054 | 0.1985399 | 0.1686039 | 0.157639 | 0.1314447 | 0.1890033 | 0.1282258 | 0.1577742 | 0.1787478 | 0.1254128 | 0.1268158 | 0.1299186 | 0.1787478 | 0.1352502 | 0.1785729 | 0.1961212 | 0.1429154 | 0.199073 | 0.1478615 | 0.1511285 | 0.1488893 | 0.1595772 | 0.1871076 | 0.1281522 | 0.1392641962 | 0.1557206 | 0.2022516 | 0.1864311 | 0.183811 | 0.01987042 | 0.03628245741 | 0.04703843 | 0.02612099
0.000279 | 497 | 0.1252749 | 0.2224738 | 0.1485011 | 0.1485023 | 0.1550207 | 0.1477084 | 0.1927608 | 0.1176308 | 0.1298078 | 0.1754671 | 0.1742466 | 0.1713409 | 0.1435951 | 0.1314831 | 0.1756564 | 0.1541081 | 0.1980446 | 0.1684081 | 0.1585213 | 0.1318413 | 0.1895858 | 0.1283843 | 0.1587329 | 0.1784644 | 0.1251012 | 0.1268486 | 0.1300736 | 0.1784644 | 0.1356243 | 0.1787834 | 0.1965627 | 0.1434235 | 0.1991495 | 0.148363 | 0.1515975 | 0.1496514 | 0.1598835 | 0.1880317 | 0.1283302 | 0.1397206038 | 0.1565394 | 0.2027999 | 0.1870893 | 0.1838531 | 0.01988707 | 0.03612624481 | 0.04691989 | 0.02619181
0.000343 | 496 | 0.124974 | 0.2225765 | 0.1484638 | 0.1484619 | 0.1546195 | 0.1476797 | 0.1928816 | 0.1176661 | 0.1302277 | 0.1756958 | 0.1745618 | 0.172035 | 0.1440778 | 0.1317205 | 0.1762078 | 0.1545344 | 0.1986571 | 0.1693081 | 0.1597171 | 0.1321602 | 0.1900372 | 0.1297737 | 0.1598464 | 0.1789384 | 0.1257375 | 0.1274505 | 0.1305764 | 0.1789384 | 0.1361677 | 0.1798267 | 0.1977276 | 0.1440624 | 0.1998439 | 0.1483782 | 0.1521542 | 0.1502385 | 0.1607331 | 0.1892797 | 0.1296881 | 0.14035739 | 0.1566207 | 0.2040135 | 0.1880623 | 0.1841439 | 0.01979989 | 0.03622187302 | 0.0470684 | 0.02614149
0.000309 | 495 | 0.1247981 | 0.2224823 | 0.1484983 | 0.1485017 | 0.1550455 | 0.1475297 | 0.1934385 | 0.1179498 | 0.130123 | 0.1769171 | 0.1755288 | 0.1728217 | 0.1445255 | 0.1327185 | 0.1778443 | 0.1554183 | 0.1991283 | 0.170282 | 0.1604091 | 0.1331354 | 0.1913445 | 0.130529 | 0.1600971 | 0.1800617 | 0.1270575 | 0.1282986 | 0.1314142 | 0.1800617 | 0.1370599 | 0.1810933 | 0.1993355 | 0.1450541 | 0.2009516 | 0.1495369 | 0.1533697 | 0.1514414 | 0.1614726 | 0.1905737 | 0.1303986 | 0.1416857988 | 0.1578695 | 0.2053824 | 0.1893419 | 0.185043 | 0.01954053 | 0.03628673404 | 0.04718865 | 0.02623119
0.000332 | 494 | 0.124656 | 0.2233999 | 0.1488885 | 0.1488857 | 0.1550789 | 0.1472229 | 0.1948315 | 0.1187883 | 0.131867 | 0.1775319 | 0.1766526 | 0.174531 | 0.1457382 | 0.1339034 | 0.1800302 | 0.1566871 | 0.2009353 | 0.1719006 | 0.1622584 | 0.1341329 | 0.1928366 | 0.1321773 | 0.1620874 | 0.1816906 | 0.1277047 | 0.1297318 | 0.1332025 | 0.1816906 | 0.1380976 | 0.1827905 | 0.2010531 | 0.1462614 | 0.202693 | 0.1513477 | 0.1546668 | 0.1531961 | 0.1633287 | 0.1928246 | 0.1317546 | 0.1428596228 | 0.1590922 | 0.2071464 | 0.1909389 | 0.1863743 | 0.01967424 | 0.03658409789 | 0.04763874 | 0.02664589
0.000294 | 493 | 0.1249052 | 0.2236182 | 0.1496947 | 0.1496898 | 0.1556625 | 0.147764 | 0.1969359 | 0.1201109 | 0.1331674 | 0.1795315 | 0.1785802 | 0.1764716 | 0.1476238 | 0.1358338 | 0.1818718 | 0.1584298 | 0.2029003 | 0.1738909 | 0.1644031 | 0.1360981 | 0.1953953 | 0.1335045 | 0.1639162 | 0.1833341 | 0.1295018 | 0.1312669 | 0.1344332 | 0.1833341 | 0.140065 | 0.1846097 | 0.2034524 | 0.1481157 | 0.2046443 | 0.152781 | 0.1566423 | 0.1548103 | 0.165117 | 0.1945487 | 0.1329334 | 0.1447845697 | 0.1607361 | 0.2101521 | 0.1936736 | 0.1885237 | 0.01969139 | 0.03689524531 | 0.04813275 | 0.02700407
0.000299 | 492 | 0.1252906 | 0.2254688 | 0.1502126 | 0.150217 | 0.1567657 | 0.1484326 | 0.1989473 | 0.1217462 | 0.135053 | 0.1810976 | 0.1818896 | 0.1794001 | 0.1496274 | 0.1374573 | 0.1848047 | 0.1610445 | 0.2057005 | 0.1763869 | 0.1665627 | 0.1381345 | 0.1973032 | 0.1357448 | 0.1658339 | 0.1860888 | 0.1311096 | 0.1331745 | 0.1365061 | 0.1860888 | 0.1419814 | 0.1868075 | 0.2060773 | 0.1501929 | 0.2082213 | 0.154625 | 0.1585802 | 0.1567039 | 0.1672806 | 0.196876 | 0.135047 | 0.1466922164 | 0.1633101 | 0.2134165 | 0.1967634 | 0.1909774 | 0.01967478 | 0.03768628091 | 0.04883243 | 0.02730869
0.000299 | 491 | 0.126065 | 0.2264014 | 0.1517826 | 0.1517862 | 0.1580871 | 0.1490726 | 0.2016787 | 0.1238307 | 0.1370111 | 0.1836068 | 0.1845471 | 0.1823243 | 0.1518722 | 0.1396454 | 0.1872933 | 0.1640158 | 0.2091456 | 0.1797112 | 0.1682331 | 0.1401197 | 0.200489 | 0.1376536 | 0.1678737 | 0.188919 | 0.1328469 | 0.1349858 | 0.1381902 | 0.188919 | 0.1440438 | 0.1890444 | 0.2088632 | 0.1521801 | 0.210179 | 0.1567146 | 0.1601887 | 0.1585051 | 0.1700041 | 0.1991034 | 0.1366177 | 0.148250252 | 0.165411 | 0.2165134 | 0.1992941 | 0.1938133 | 0.01981731 | 0.03832831234 | 0.04969369 | 0.02786478
0.000337 | 490 | 0.127323 | 0.2284877 | 0.1531564 | 0.1531528 | 0.1595135 | 0.1505915 | 0.2040717 | 0.1259994 | 0.1396789 | 0.1862271 | 0.1877698 | 0.1856923 | 0.154233 | 0.1417349 | 0.1896424 | 0.1668216 | 0.2123654 | 0.1828684 | 0.169685 | 0.14279 | 0.2030112 | 0.139702 | 0.1700137 | 0.1917031 | 0.1345855 | 0.1372295 | 0.1404213 | 0.1917031 | 0.145919 | 0.1912094 | 0.2117671 | 0.1539206 | 0.2133195 | 0.1584742 | 0.1619334 | 0.1600492 | 0.1720517 | 0.2012658 | 0.1383627 | 0.150345251 | 0.1679255 | 0.2193072 | 0.2024181 | 0.1970389 | 0.02007811 | 0.03926826268 | 0.05049589 | 0.02845248
0.000317 | 489 | 0.1288901 | 0.2313007 | 0.1547449 | 0.1547467 | 0.1616393 | 0.1524673 | 0.2073557 | 0.1280213 | 0.1415682 | 0.1883184 | 0.1916499 | 0.1897208 | 0.1563929 | 0.1436574 | 0.191937 | 0.1703488 | 0.2160869 | 0.1862899 | 0.171368 | 0.1449068 | 0.2050106 | 0.1412918 | 0.1720223 | 0.194587 | 0.136395 | 0.1387014 | 0.1420718 | 0.194587 | 0.1473592 | 0.1927218 | 0.2136129 | 0.1558929 | 0.2154048 | 0.1603335 | 0.1636219 | 0.1612013 | 0.1742518 | 0.2031847 | 0.1397485 | 0.1517553478 | 0.1703196 | 0.2225 | 0.2058424 | 0.2000707 | 0.02055162 | 0.0401705578 | 0.05142773 | 0.02915576
0.000294 | 488 | 0.1309444 | 0.2344996 | 0.1573547 | 0.1573581 | 0.1636248 | 0.154924 | 0.2091827 | 0.1304711 | 0.1437131 | 0.1910585 | 0.1945806 | 0.1936075 | 0.1582265 | 0.1449686 | 0.1937161 | 0.1735723 | 0.2190435 | 0.1888709 | 0.1726299 | 0.1467096 | 0.2069327 | 0.1427214 | 0.1732606 | 0.1969706 | 0.1376004 | 0.1400711 | 0.1437882 | 0.1969706 | 0.1487306 | 0.1936645 | 0.2157289 | 0.1577956 | 0.2169583 | 0.1617442 | 0.1646598 | 0.1623433 | 0.1759099 | 0.2045826 | 0.1404297 | 0.1524779797 | 0.1719406 | 0.2237697 | 0.207435 | 0.2030548 | 0.02101028 | 0.04094212502 | 0.05216855 | 0.02966123
0.00033 | 487 | 0.1332501 | 0.2380253 | 0.1594294 | 0.1594269 | 0.1657165 | 0.1574835 | 0.2110365 | 0.1321928 | 0.1456352 | 0.1925146 | 0.1978893 | 0.1960453 | 0.1598315 | 0.1460251 | 0.1949674 | 0.175629 | 0.2217229 | 0.1908706 | 0.1730124 | 0.1478882 | 0.2078528 | 0.1431013 | 0.1740547 | 0.1986582 | 0.1382899 | 0.1409039 | 0.14395 | 0.1986582 | 0.1493141 | 0.1939686 | 0.2170751 | 0.159172 | 0.2186408 | 0.1623035 | 0.165239 | 0.1627578 | 0.1772345 | 0.2051487 | 0.1412601 | 0.1534812748 | 0.1735617 | 0.2248336 | 0.209455 | 0.2053335 | 0.0216067 | 0.04153660685 | 0.05283578 | 0.03025148
0.000315 | 486 | 0.1355287 | 0.2410264 | 0.1618158 | 0.161812 | 0.1683628 | 0.1598579 | 0.212504 | 0.1329616 | 0.1465403 | 0.194251 | 0.1988337 | 0.1980463 | 0.1596311 | 0.1459208 | 0.1951689 | 0.1765496 | 0.2232894 | 0.1916258 | 0.1729595 | 0.1479182 | 0.2086672 | 0.1430508 | 0.1740469 | 0.1998803 | 0.1381402 | 0.1412955 | 0.1448628 | 0.1998803 | 0.149742 | 0.1935773 | 0.2170518 | 0.1594058 | 0.2190373 | 0.1631043 | 0.165282 | 0.1623939 | 0.1778805 | 0.2051275 | 0.1413449 | 0.1533884257 | 0.174191 | 0.2247545 | 0.2097687 | 0.2069904 | 0.0219633 | 0.04178366065 | 0.0532285 | 0.03014344
0.000311 | 485 | 0.1380793 | 0.2439137 | 0.1640075 | 0.164009 | 0.1705877 | 0.1630391 | 0.2131701 | 0.1334643 | 0.1465125 | 0.1943777 | 0.2002106 | 0.1987542 | 0.1598521 | 0.1456982 | 0.194807 | 0.1774318 | 0.2237006 | 0.1910527 | 0.1726278 | 0.1475517 | 0.2079623 | 0.1426951 | 0.1736079 | 0.2002083 | 0.1380814 | 0.1410455 | 0.1440325 | 0.2002083 | 0.1494791 | 0.1928948 | 0.216368 | 0.1590386 | 0.2179369 | 0.1623647 | 0.1654948 | 0.1621602 | 0.1776063 | 0.2045726 | 0.1407065 | 0.1526553035 | 0.1741245 | 0.2239504 | 0.2096089 | 0.2072244 | 0.02276756 | 0.04205438495 | 0.05333158 | 0.03047009
0.000297 | 484 | 0.140315 | 0.2474292 | 0.1656034 | 0.1656053 | 0.1722794 | 0.1649932 | 0.2133432 | 0.1331048 | 0.1462685 | 0.1941595 | 0.1993287 | 0.1978652 | 0.1594546 | 0.144567 | 0.1931507 | 0.1763662 | 0.2229188 | 0.1901476 | 0.1712691 | 0.1470222 | 0.2071763 | 0.1413796 | 0.1732081 | 0.1997085 | 0.1379963 | 0.1401014 | 0.1439989 | 0.1997085 | 0.1483982 | 0.1917461 | 0.2148929 | 0.1582331 | 0.2175731 | 0.1614199 | 0.164053 | 0.1611469 | 0.1770078 | 0.2038757 | 0.1403921 | 0.1521586776 | 0.1732197 | 0.2223459 | 0.2080478 | 0.2068522 | 0.02308607 | 0.04174495861 | 0.05313715 | 0.0303182
0.000327 | 483 | 0.1418474 | 0.2486668 | 0.1669707 | 0.1669661 | 0.1734365 | 0.1666744 | 0.2117743 | 0.1324142 | 0.1447229 | 0.1934694 | 0.1974546 | 0.1964197 | 0.1574283 | 0.1434514 | 0.1920169 | 0.1753542 | 0.2214374 | 0.188075 | 0.1706524 | 0.1455389 | 0.205528 | 0.1404408 | 0.1711075 | 0.1980472 | 0.1368422 | 0.1391912 | 0.1430156 | 0.1980472 | 0.1478025 | 0.1903883 | 0.2129267 | 0.1568356 | 0.2144227 | 0.1604177 | 0.1630673 | 0.1599947 | 0.175645 | 0.2023432 | 0.1391329 | 0.1512341052 | 0.1719984 | 0.2206852 | 0.2062502 | 0.2052453 | 0.02348745 | 0.041368898 | 0.05276462 | 0.03009543
0.000386 | 482 | 0.1430222 | 0.2498721 | 0.1670955 | 0.1670912 | 0.1741425 | 0.1674971 | 0.2104307 | 0.1308547 | 0.1437293 | 0.1921473 | 0.1960624 | 0.1942373 | 0.1564234 | 0.1419341 | 0.1903682 | 0.1733582 | 0.2194235 | 0.1857974 | 0.1692473 | 0.1438425 | 0.2036172 | 0.1386675 | 0.1695749 | 0.196448 | 0.1362339 | 0.1379817 | 0.1417769 | 0.196448 | 0.1460782 | 0.188984 | 0.2106543 | 0.1554252 | 0.2137817 | 0.1591366 | 0.1619384 | 0.1583249 | 0.174004 | 0.2005064 | 0.1378635 | 0.1497907341 | 0.1700753 | 0.2186221 | 0.2043428 | 0.2036535 | 0.02380939 | 0.04095151275 | 0.05225688 | 0.02968122
0.000412 | 481 | 0.1432771 | 0.250401 | 0.1674344 | 0.1674343 | 0.1745447 | 0.1679795 | 0.2089128 | 0.1296569 | 0.1417488 | 0.1907456 | 0.1933402 | 0.1919425 | 0.1546497 | 0.1403655 | 0.1876235 | 0.1711635 | 0.2167221 | 0.1831182 | 0.1679175 | 0.1425258 | 0.2018397 | 0.1374379 | 0.1680009 | 0.1942028 | 0.1347928 | 0.1366249 | 0.1401008 | 0.1942028 | 0.1452512 | 0.1868619 | 0.2078345 | 0.1542212 | 0.2116648 | 0.1578415 | 0.160403 | 0.1574677 | 0.1725189 | 0.1990393 | 0.137039 | 0.148922503 | 0.1685902 | 0.2163147 | 0.2017361 | 0.2012585 | 0.02378236 | 0.04022885486 | 0.05157964 | 0.02909888
0.000299 | 480 | 0.1426914 | 0.2482698 | 0.1669526 | 0.1669567 | 0.1734 | 0.1673826 | 0.2073961 | 0.1283171 | 0.1407634 | 0.1889325 | 0.1920828 | 0.1894176 | 0.1533488 | 0.1391236 | 0.1866289 | 0.1693205 | 0.2141461 | 0.1808466 | 0.1667186 | 0.14049 | 0.1999489 | 0.135731 | 0.1663948 | 0.1920666 | 0.1339766 | 0.1354295 | 0.1387708 | 0.1920666 | 0.1434802 | 0.18579 | 0.205289 | 0.1523971 | 0.2087484 | 0.1558644 | 0.1593521 | 0.1560482 | 0.1709522 | 0.1974302 | 0.1356772 | 0.1472352445 | 0.16705 | 0.2144531 | 0.1997626 | 0.1990173 | 0.0236434 | 0.03969934955 | 0.05094383 | 0.02882797
0.000352 | 479 | 0.1415379 | 0.2470819 | 0.16562 | 0.1656187 | 0.1720787 | 0.1662371 | 0.2047693 | 0.1265891 | 0.1390295 | 0.1874548 | 0.1888483 | 0.1868358 | 0.151828 | 0.1374112 | 0.184558 | 0.1671514 | 0.2119028 | 0.1784817 | 0.1654814 | 0.1387897 | 0.1980849 | 0.1345199 | 0.1646363 | 0.189912 | 0.1331354 | 0.1336851 | 0.1376193 | 0.189912 | 0.1421041 | 0.1844222 | 0.2025454 | 0.1506137 | 0.2068562 | 0.1546672 | 0.1579031 | 0.1546498 | 0.169032 | 0.1955594 | 0.1346517 | 0.1457488984 | 0.1649662 | 0.2118766 | 0.1972632 | 0.1964532 | 0.02321392 | 0.03891642019 | 0.05037917 | 0.02832153
0.000335 | 478 | 0.1402779 | 0.2454506 | 0.1642872 | 0.1642829 | 0.1706688 | 0.1645021 | 0.2030467 | 0.1258447 | 0.1369933 | 0.1857796 | 0.1863775 | 0.1842007 | 0.1499281 | 0.1360479 | 0.1827217 | 0.1647215 | 0.2091871 | 0.1762649 | 0.1637362 | 0.1370674 | 0.1962725 | 0.1329583 | 0.1632501 | 0.1876227 | 0.1316506 | 0.1326747 | 0.1361129 | 0.1876227 | 0.1409662 | 0.1828767 | 0.2001276 | 0.1491085 | 0.2053032 | 0.1531592 | 0.1567031 | 0.1536326 | 0.1675495 | 0.1936211 | 0.1330332 | 0.1445321143 | 0.1632578 | 0.2095938 | 0.1955979 | 0.1941361 | 0.0230482 | 0.03862628341 | 0.04970148 | 0.02806881
0.000295 | 477 | 0.1385557 | 0.2425234 | 0.1623443 | 0.1623486 | 0.1690585 | 0.1627837 | 0.2005856 | 0.1237333 | 0.1354298 | 0.1842107 | 0.1838716 | 0.1814538 | 0.1486148 | 0.1349245 | 0.1806575 | 0.1621066 | 0.2065122 | 0.1739907 | 0.1625551 | 0.1356203 | 0.1943543 | 0.1314641 | 0.1616619 | 0.1856098 | 0.1304709 | 0.1311888 | 0.1345496 | 0.1856098 | 0.1397652 | 0.1818591 | 0.1984426 | 0.1475448 | 0.2023044 | 0.1514593 | 0.1552352 | 0.1523651 | 0.1657395 | 0.192119 | 0.1316127 | 0.1429554522 | 0.1615781 | 0.2075752 | 0.1934555 | 0.191826 | 0.02250361 | 0.03780205175 | 0.04903563 | 0.02754647
0.000386 | 476 | 0.1368205 | 0.2400164 | 0.1606155 | 0.1606123 | 0.1670877 | 0.1601271 | 0.1991835 | 0.1223826 | 0.1346196 | 0.1827516 | 0.1818924 | 0.1790493 | 0.1466819 | 0.1336026 | 0.1795047 | 0.1605879 | 0.2042579 | 0.1715382 | 0.1617988 | 0.1340706 | 0.1925808 | 0.1304524 | 0.1602045 | 0.1835637 | 0.1295275 | 0.1296935 | 0.133195 | 0.1835637 | 0.1383655 | 0.1805349 | 0.1965971 | 0.1463655 | 0.2018814 | 0.1501537 | 0.1540592 | 0.1516062 | 0.1639203 | 0.190956 | 0.1307903 | 0.1424442828 | 0.1602638 | 0.2062172 | 0.1915896 | 0.1897472 | 0.02212933 | 0.03724694997 | 0.04846548 | 0.02715864
0.000352 | 475 | 0.1349663 | 0.2372038 | 0.15865 | 0.1586491 | 0.1653067 | 0.1588971 | 0.1974567 | 0.1208049 | 0.1328845 | 0.1812044 | 0.1798323 | 0.1775449 | 0.1459095 | 0.1327755 | 0.1784411 | 0.1586635 | 0.2023972 | 0.1702691 | 0.1606578 | 0.1330347 | 0.191672 | 0.1302941 | 0.1592483 | 0.1822698 | 0.1283374 | 0.1291 | 0.1323366 | 0.1822698 | 0.1376085 | 0.1799318 | 0.1958108 | 0.1451589 | 0.1998545 | 0.1494766 | 0.1533568 | 0.1508034 | 0.1630352 | 0.1898285 | 0.1297733 | 0.1417167932 | 0.1586921 | 0.2046138 | 0.1902655 | 0.1880572 | 0.0214838 | 0.03653512895 | 0.04800276 | 0.02691427
0.00031 | 474 | 0.1331233 | 0.2347094 | 0.1569579 | 0.1569542 | 0.1636052 | 0.1565594 | 0.1965261 | 0.1198131 | 0.1315226 | 0.1804803 | 0.1780239 | 0.1757659 | 0.1448342 | 0.1324236 | 0.1776278 | 0.1573091 | 0.2009971 | 0.1688645 | 0.1603414 | 0.1323831 | 0.1904632 | 0.1298402 | 0.1587028 | 0.180841 | 0.1277368 | 0.1283313 | 0.1318858 | 0.180841 | 0.1366301 | 0.1790447 | 0.1952804 | 0.1440393 | 0.1980198 | 0.1489072 | 0.1529488 | 0.1505079 | 0.1620179 | 0.1896666 | 0.1294713 | 0.1410365701 | 0.1580952 | 0.2033755 | 0.1893628 | 0.186709 | 0.02109346 | 0.03618599847 | 0.04765579 | 0.02661853
0.000331 | 473 | 0.1318227 | 0.2318517 | 0.1553789 | 0.1553832 | 0.1618697 | 0.1548332 | 0.1957849 | 0.1189847 | 0.1315341 | 0.1794399 | 0.1769822 | 0.1744817 | 0.1448002 | 0.1318658 | 0.1777301 | 0.1563244 | 0.1999329 | 0.1682342 | 0.1601304 | 0.1317555 | 0.1905238 | 0.1294631 | 0.1588396 | 0.1800275 | 0.12741 | 0.1274897 | 0.1309674 | 0.1800275 | 0.1365995 | 0.1791184 | 0.1952395 | 0.1444496 | 0.1985378 | 0.1485185 | 0.1527072 | 0.1506846 | 0.1615406 | 0.189448 | 0.1293526 | 0.1411090791 | 0.1574674 | 0.2033366 | 0.1889133 | 0.1860978 | 0.02065376 | 0.03579773754 | 0.04738822 | 0.02652805
0.000292 | 472 | 0.130027 | 0.23061 | 0.1541256 | 0.154121 | 0.1610388 | 0.1534246 | 0.1955204 | 0.1182156 | 0.1305893 | 0.1791907 | 0.1759802 | 0.1735917 | 0.1444905 | 0.13199 | 0.1775802 | 0.1557849 | 0.1991777 | 0.1675734 | 0.1603597 | 0.1316269 | 0.1906327 | 0.1301169 | 0.1587767 | 0.1797114 | 0.1271151 | 0.1279806 | 0.1312036 | 0.1797114 | 0.1367508 | 0.1794207 | 0.1959363 | 0.1438353 | 0.1988134 | 0.1489287 | 0.1531304 | 0.151303 | 0.1611428 | 0.1901113 | 0.1295949 | 0.1412646919 | 0.1573511 | 0.2032463 | 0.1891351 | 0.1854064 | 0.02045431 | 0.03562967107 | 0.04720225 | 0.02655444
0.000407 | 471 | 0.1287589 | 0.2283967 | 0.1527666 | 0.1527674 | 0.1597686 | 0.151891 | 0.1962683 | 0.1183679 | 0.1310757 | 0.1792739 | 0.175822 | 0.1735303 | 0.1449027 | 0.1324084 | 0.178445 | 0.1551289 | 0.1992168 | 0.1677612 | 0.1608473 | 0.1319349 | 0.1915262 | 0.1308681 | 0.1594201 | 0.1801523 | 0.1277272 | 0.12811 | 0.1312805 | 0.1801523 | 0.1370809 | 0.179975 | 0.1973134 | 0.1442192 | 0.1984277 | 0.1491476 | 0.1536956 | 0.1518351 | 0.1616922 | 0.190974 | 0.1301688 | 0.1417130232 | 0.1576823 | 0.2039523 | 0.1900919 | 0.1857677 | 0.02008744 | 0.03549855202 | 0.04720368 | 0.02641714
0.000306 | 470 | 0.1278818 | 0.2281067 | 0.1522496 | 0.1522512 | 0.1593215 | 0.1510805 | 0.1979682 | 0.1187444 | 0.1312583 | 0.1796316 | 0.1761548 | 0.1737317 | 0.1459379 | 0.1335219 | 0.1799561 | 0.156008 | 0.2000637 | 0.1685253 | 0.1623345 | 0.1326235 | 0.1928154 | 0.13226 | 0.1605551 | 0.1807765 | 0.1285386 | 0.1291845 | 0.1324209 | 0.1807765 | 0.1379091 | 0.1810424 | 0.1989522 | 0.1451744 | 0.2009944 | 0.1502618 | 0.1552284 | 0.1527573 | 0.1622952 | 0.1925456 | 0.1315963 | 0.1433166265 | 0.158625 | 0.2057299 | 0.1912813 | 0.1864617 | 0.01974073 | 0.03561284021 | 0.04742272 | 0.02654572
0.000301 | 469 | 0.1271546 | 0.2276198 | 0.1521117 | 0.1521111 | 0.1587982 | 0.149692 | 0.1992317 | 0.1197498 | 0.1322303 | 0.180927 | 0.1766823 | 0.1747885 | 0.1472779 | 0.1348857 | 0.1819229 | 0.1568623 | 0.2014641 | 0.1698539 | 0.1638155 | 0.1340085 | 0.1945603 | 0.133603 | 0.1618908 | 0.1821225 | 0.1296519 | 0.13037 | 0.1334281 | 0.1821225 | 0.1396298 | 0.1825839 | 0.2011119 | 0.146343 | 0.2017369 | 0.1517176 | 0.1563736 | 0.1546047 | 0.1640317 | 0.1943965 | 0.1325427 | 0.1448351592 | 0.1597732 | 0.2075879 | 0.1936352 | 0.1881254 | 0.01966315 | 0.03588657454 | 0.04777318 | 0.02697505
0.000353 | 468 | 0.1268865 | 0.2279538 | 0.1524596 | 0.1524566 | 0.1591952 | 0.1500268 | 0.2017762 | 0.1211336 | 0.1336057 | 0.1820257 | 0.1786073 | 0.1761872 | 0.1492846 | 0.1365318 | 0.1843409 | 0.1580229 | 0.2036875 | 0.1715601 | 0.1655055 | 0.1357207 | 0.1968378 | 0.135265 | 0.1633999 | 0.1843731 | 0.1317487 | 0.1318845 | 0.135271 | 0.1843731 | 0.1410028 | 0.1845009 | 0.2038468 | 0.1481609 | 0.2032451 | 0.153496 | 0.1580334 | 0.1564001 | 0.1656668 | 0.1968464 | 0.134425 | 0.1465803981 | 0.1615215 | 0.2103616 | 0.1962613 | 0.1901632 | 0.0196257 | 0.03649359569 | 0.04832527 | 0.02745673
0.000359 | 467 | 0.1273266 | 0.2292482 | 0.152857 | 0.1528557 | 0.1599212 | 0.150325 | 0.2042537 | 0.1230245 | 0.135241 | 0.1841303 | 0.180775 | 0.178501 | 0.1515013 | 0.1383323 | 0.1868755 | 0.1605099 | 0.2060738 | 0.1739914 | 0.1681217 | 0.1379402 | 0.1992357 | 0.1380058 | 0.1658197 | 0.1863842 | 0.1337576 | 0.1337116 | 0.1369692 | 0.1863842 | 0.1438146 | 0.1862004 | 0.2072573 | 0.1502079 | 0.2060734 | 0.1557602 | 0.1604881 | 0.1585072 | 0.1677978 | 0.1995643 | 0.1363662 | 0.1489414275 | 0.1641561 | 0.214061 | 0.1995357 | 0.1925953 | 0.01964458 | 0.0370651558 | 0.04892141 | 0.02790497
0.000303 | 466 | 0.1277773 | 0.2306345 | 0.1538809 | 0.1538822 | 0.1607792 | 0.1511914 | 0.2077525 | 0.1251382 | 0.1378056 | 0.1864637 | 0.1837484 | 0.1812725 | 0.1540784 | 0.1406804 | 0.1904338 | 0.1630833 | 0.2096754 | 0.1765585 | 0.1704607 | 0.1403837 | 0.2026701 | 0.1398935 | 0.1679444 | 0.1892241 | 0.136256 | 0.1363798 | 0.1393137 | 0.1892241 | 0.1460747 | 0.1885213 | 0.2106118 | 0.1523612 | 0.2087158 | 0.1580288 | 0.1630624 | 0.1606903 | 0.1708164 | 0.2024887 | 0.1385857 | 0.1516891867 | 0.1668041 | 0.2179328 | 0.2035089 | 0.1956649 | 0.01981847 | 0.0379390344 | 0.04982586 | 0.02848843
0.000361 | 465 | 0.1287959 | 0.2317964 | 0.1551162 | 0.1551202 | 0.1625852 | 0.1518545 | 0.2105585 | 0.1277512 | 0.1398259 | 0.1889911 | 0.1869491 | 0.1846718 | 0.1568678 | 0.1431463 | 0.1937831 | 0.1657066 | 0.2137972 | 0.179935 | 0.172974 | 0.1426476 | 0.2061133 | 0.1421887 | 0.1702291 | 0.1929312 | 0.1387774 | 0.138773 | 0.1419148 | 0.1929312 | 0.1485917 | 0.1912128 | 0.2141767 | 0.1547449 | 0.2106095 | 0.1603399 | 0.1650574 | 0.1631783 | 0.1730794 | 0.2056429 | 0.140911 | 0.1534897089 | 0.1697742 | 0.2217152 | 0.207011 | 0.1989883 | 0.02010136 | 0.03884587064 | 0.05085211 | 0.02921107
0.000346 | 464 | 0.1303099 | 0.2358059 | 0.1569726 | 0.1569723 | 0.1642444 | 0.1535688 | 0.2139126 | 0.13064 | 0.1429335 | 0.1919942 | 0.1902614 | 0.1877953 | 0.1598132 | 0.1456033 | 0.1971028 | 0.1686912 | 0.2171755 | 0.1832964 | 0.175403 | 0.1452829 | 0.2088014 | 0.1443152 | 0.1723882 | 0.1962071 | 0.141136 | 0.1411521 | 0.1446257 | 0.1962071 | 0.1509852 | 0.19324 | 0.2176289 | 0.1575363 | 0.2150301 | 0.1631187 | 0.1672996 | 0.1654032 | 0.1760732 | 0.2085648 | 0.1430191 | 0.1561237574 | 0.1723617 | 0.2256814 | 0.2103568 | 0.2024451 | 0.02042523 | 0.03994286433 | 0.05169778 | 0.02989913
0.000329 | 463 | 0.1323995 | 0.2380687 | 0.1591398 | 0.1591391 | 0.1668377 | 0.1556438 | 0.2171466 | 0.1333518 | 0.1454136 | 0.1950261 | 0.1937639 | 0.1915969 | 0.1623393 | 0.1475416 | 0.1994912 | 0.172463 | 0.2213532 | 0.1862492 | 0.1775693 | 0.14759 | 0.2112788 | 0.1459036 | 0.1744136 | 0.1991239 | 0.1438352 | 0.1435654 | 0.1471047 | 0.1991239 | 0.1535301 | 0.1952058 | 0.2200494 | 0.1595446 | 0.2167786 | 0.1649855 | 0.1689742 | 0.1668008 | 0.1781852 | 0.2104708 | 0.1446632 | 0.1576648206 | 0.1751602 | 0.2286456 | 0.2135618 | 0.2054285 | 0.02099177 | 0.04092727602 | 0.05274343 | 0.03031121
0.000327 | 462 | 0.1347552 | 0.2418433 | 0.1616007 | 0.1615964 | 0.1690572 | 0.1583844 | 0.2195821 | 0.1360673 | 0.1472676 | 0.1969812 | 0.1970216 | 0.1944265 | 0.164074 | 0.1489368 | 0.2012166 | 0.1749837 | 0.2246471 | 0.1888995 | 0.1787438 | 0.1490216 | 0.2132477 | 0.1465871 | 0.1758193 | 0.2018165 | 0.1459109 | 0.1451667 | 0.1487357 | 0.2018165 | 0.1549752 | 0.1963933 | 0.2216941 | 0.161495 | 0.2186349 | 0.1663711 | 0.1699933 | 0.1675131 | 0.1799165 | 0.2116164 | 0.1460386 | 0.1587520689 | 0.1772557 | 0.2311829 | 0.2156442 | 0.2082717 | 0.02159975 | 0.04173444584 | 0.05356706 | 0.03089576
0.000303 | 461 | 0.1373601 | 0.2451021 | 0.1642409 | 0.1642417 | 0.171288 | 0.1612414 | 0.2210982 | 0.1375071 | 0.1491062 | 0.1990701 | 0.1994342 | 0.1967673 | 0.1657285 | 0.1499594 | 0.2019476 | 0.1771881 | 0.2268011 | 0.1905526 | 0.1790814 | 0.1507555 | 0.2140891 | 0.1462674 | 0.1764923 | 0.2037961 | 0.1471677 | 0.1464244 | 0.1502067 | 0.2037961 | 0.1560161 | 0.1971433 | 0.2218994 | 0.1627263 | 0.2203501 | 0.1672989 | 0.1705959 | 0.1677551 | 0.1812935 | 0.2120413 | 0.146323 | 0.1593417227 | 0.1790763 | 0.2326609 | 0.2167528 | 0.2100774 | 0.02247871 | 0.04248915985 | 0.05410729 | 0.03130431
0.000394 | 460 | 0.1398054 | 0.2481006 | 0.1665921 | 0.1665931 | 0.1734639 | 0.1636248 | 0.2215588 | 0.1386459 | 0.1495332 | 0.1996218 | 0.2004942 | 0.1976877 | 0.1662324 | 0.1497791 | 0.2015496 | 0.1781423 | 0.227822 | 0.1911056 | 0.1792359 | 0.1509279 | 0.213767 | 0.14622 | 0.1764432 | 0.2042014 | 0.1469789 | 0.1463698 | 0.1500407 | 0.2042014 | 0.1559318 | 0.1963652 | 0.2217005 | 0.1624981 | 0.2196875 | 0.1670873 | 0.1705655 | 0.1674069 | 0.1815548 | 0.2111148 | 0.1459496 | 0.1587623954 | 0.1791846 | 0.2325376 | 0.2160499 | 0.210729 | 0.02323142 | 0.04259707779 | 0.05435592 | 0.03142439
0.0003 | 459 | 0.1424664 | 0.2518532 | 0.1682922 | 0.1682901 | 0.175446 | 0.1661323 | 0.2208941 | 0.1380885 | 0.1493331 | 0.2001456 | 0.2004082 | 0.197911 | 0.1651561 | 0.1487814 | 0.2002317 | 0.1782004 | 0.2274481 | 0.1909125 | 0.1781678 | 0.1500283 | 0.2126468 | 0.1448077 | 0.1756541 | 0.203911 | 0.1464867 | 0.1459138 | 0.1495629 | 0.203911 | 0.155328 | 0.1956659 | 0.2200578 | 0.1618899 | 0.2200475 | 0.1664036 | 0.1688518 | 0.1663114 | 0.180556 | 0.2098549 | 0.1450767 | 0.1576776206 | 0.1786731 | 0.2311268 | 0.2144008 | 0.2102071 | 0.02368605 | 0.04229425639 | 0.05426926 | 0.03119519
0.000326 | 458 | 0.1443104 | 0.2523538 | 0.1697411 | 0.1697389 | 0.1768299 | 0.1685247 | 0.2186583 | 0.1373218 | 0.148514 | 0.1995212 | 0.1993146 | 0.1966594 | 0.1636392 | 0.1472843 | 0.1982071 | 0.1766877 | 0.2259405 | 0.1894398 | 0.1760575 | 0.1488697 | 0.2103294 | 0.1427641 | 0.1740964 | 0.202553 | 0.1450081 | 0.1444199 | 0.1485741 | 0.202553 | 0.1535882 | 0.1943622 | 0.2176751 | 0.1608448 | 0.2174572 | 0.1646518 | 0.1673749 | 0.1644936 | 0.1792683 | 0.207828 | 0.1433417 | 0.156050384 | 0.1773348 | 0.2290428 | 0.2116254 | 0.20886 | 0.0241271 | 0.04160511494 | 0.05389047 | 0.03079304
0.000318 | 457 | 0.14542 | 0.2538672 | 0.1705545 | 0.1705575 | 0.1777144 | 0.169397 | 0.2163019 | 0.1352984 | 0.1469356 | 0.1978476 | 0.1972038 | 0.1937628 | 0.1614924 | 0.1458465 | 0.1952181 | 0.1749809 | 0.2228943 | 0.1870742 | 0.1738746 | 0.1464234 | 0.2084283 | 0.1413392 | 0.1723386 | 0.2003099 | 0.1428076 | 0.1425135 | 0.1467177 | 0.2003099 | 0.1514106 | 0.192222 | 0.215326 | 0.1585959 | 0.2158855 | 0.1626462 | 0.1654652 | 0.162579 | 0.1770256 | 0.2051044 | 0.140996 | 0.153647393 | 0.1755825 | 0.2261 | 0.2084129 | 0.206459 | 0.02456113 | 0.04085187986 | 0.05312951 | 0.03037071
0.000319 | 456 | 0.1460043 | 0.2540394 | 0.1702241 | 0.1702255 | 0.1772589 | 0.1696867 | 0.2130201 | 0.1331087 | 0.1447204 | 0.1959553 | 0.1939766 | 0.1912928 | 0.1592366 | 0.1436349 | 0.1923191 | 0.1720472 | 0.2199242 | 0.1849338 | 0.1720751 | 0.1443261 | 0.2054083 | 0.1389075 | 0.1703151 | 0.1977778 | 0.1404389 | 0.14018 | 0.1442387 | 0.1977778 | 0.1490837 | 0.1908226 | 0.2119159 | 0.1564885 | 0.2138467 | 0.1603577 | 0.1639308 | 0.1605541 | 0.1747989 | 0.2019077 | 0.1390566 | 0.1514813006 | 0.1727803 | 0.22241 | 0.2047825 | 0.2037088 | 0.02447929 | 0.03966250643 | 0.05238691 | 0.02940648
0.000332 | 455 | 0.1451555 | 0.2524297 | 0.1692685 | 0.1692699 | 0.1761115 | 0.1687729 | 0.2104416 | 0.1308099 | 0.1421524 | 0.1935051 | 0.1908384 | 0.1882563 | 0.1566586 | 0.1416372 | 0.1896491 | 0.1692496 | 0.2167012 | 0.1820154 | 0.1693946 | 0.1420886 | 0.2024584 | 0.1367856 | 0.1685665 | 0.1950996 | 0.1380445 | 0.1381678 | 0.1417606 | 0.1950996 | 0.147009 | 0.1883728 | 0.2097675 | 0.1543178 | 0.2115737 | 0.1582703 | 0.1616852 | 0.158945 | 0.1723399 | 0.1999708 | 0.1370937 | 0.1499924064 | 0.1707018 | 0.2194025 | 0.2017206 | 0.2007528 | 0.02441197 | 0.03856596723 | 0.05158022 | 0.02869315
0.000374 | 454 | 0.1437099 | 0.250297 | 0.1678906 | 0.1678936 | 0.1750618 | 0.1672107 | 0.207667 | 0.1282581 | 0.140268 | 0.1914971 | 0.1886478 | 0.1855626 | 0.1543072 | 0.1398756 | 0.1872065 | 0.166987 | 0.2131775 | 0.1798229 | 0.1677067 | 0.1398615 | 0.2000763 | 0.134937 | 0.1665799 | 0.1923723 | 0.1357399 | 0.1359985 | 0.140373 | 0.1923723 | 0.1447392 | 0.1866713 | 0.2070064 | 0.1523082 | 0.2078775 | 0.1562841 | 0.1596629 | 0.1573118 | 0.1697708 | 0.1977716 | 0.1353642 | 0.147602573 | 0.1681384 | 0.2160924 | 0.1987731 | 0.1981187 | 0.0240863 | 0.03744512796 | 0.05069624 | 0.02796112
0.000398 | 453 | 0.1418951 | 0.2474182 | 0.1653704 | 0.165366 | 0.1726517 | 0.1652436 | 0.2048507 | 0.1258812 | 0.1382084 | 0.1893263 | 0.1857071 | 0.1827588 | 0.1522903 | 0.1376008 | 0.1846779 | 0.1645961 | 0.2101836 | 0.1773295 | 0.16627 | 0.1381811 | 0.198385 | 0.1336112 | 0.1650686 | 0.1896609 | 0.1335993 | 0.1340375 | 0.1381557 | 0.1896609 | 0.1428552 | 0.1850251 | 0.2048394 | 0.1504339 | 0.2071952 | 0.154812 | 0.1587248 | 0.1558329 | 0.1679343 | 0.1960368 | 0.1338445 | 0.1462017149 | 0.1658458 | 0.2136072 | 0.196529 | 0.1955809 | 0.02348922 | 0.03649562597 | 0.04994604 | 0.02727167
0.000317 | 452 | 0.1397304 | 0.2444305 | 0.1635049 | 0.1635 | 0.1703444 | 0.1631473 | 0.2021275 | 0.1243237 | 0.1369047 | 0.1878472 | 0.1833735 | 0.1810494 | 0.1509747 | 0.1369318 | 0.1833997 | 0.163403 | 0.2081093 | 0.175663 | 0.1649167 | 0.1369762 | 0.1970046 | 0.132566 | 0.164016 | 0.1876617 | 0.1319969 | 0.132745 | 0.1365973 | 0.1876617 | 0.1415554 | 0.1842772 | 0.2035869 | 0.1493084 | 0.2058881 | 0.1532321 | 0.1574204 | 0.1549566 | 0.1662726 | 0.1948072 | 0.1327226 | 0.1451738477 | 0.1640524 | 0.2117693 | 0.1947828 | 0.1935491 | 0.02310057 | 0.03556836396 | 0.04943334 | 0.02689292
0.000289 | 451 | 0.1374021 | 0.2413971 | 0.1611168 | 0.1611146 | 0.1681071 | 0.1606055 | 0.2006536 | 0.1226731 | 0.1355716 | 0.1865797 | 0.1822041 | 0.1791471 | 0.1497711 | 0.1357873 | 0.182124 | 0.1618002 | 0.2064611 | 0.1745059 | 0.1641331 | 0.1358416 | 0.1952504 | 0.1320374 | 0.1629147 | 0.1861499 | 0.1306024 | 0.1317459 | 0.1356661 | 0.1861499 | 0.1405509 | 0.1833516 | 0.2020025 | 0.1480695 | 0.2047494 | 0.1522372 | 0.1565476 | 0.1541535 | 0.1649998 | 0.1935567 | 0.1320494 | 0.1441298425 | 0.162841 | 0.2094346 | 0.1932938 | 0.1921525 | 0.02249505 | 0.03478075191 | 0.0490233 | 0.02624673
0.000297 | 450 | 0.1352202 | 0.2391284 | 0.1591934 | 0.1591974 | 0.1665414 | 0.1587032 | 0.1998824 | 0.1217068 | 0.1352114 | 0.1855902 | 0.1807048 | 0.1780594 | 0.1491594 | 0.1353441 | 0.1815601 | 0.1606766 | 0.2049093 | 0.1732305 | 0.1632798 | 0.1351055 | 0.1948581 | 0.1319699 | 0.1627776 | 0.1849795 | 0.1295316 | 0.1311021 | 0.1342482 | 0.1849795 | 0.1399928 | 0.1830516 | 0.202347 | 0.1475099 | 0.2040539 | 0.152088 | 0.1563021 | 0.1539965 | 0.1641819 | 0.1933294 | 0.1314935 | 0.1438705176 | 0.1620478 | 0.2091528 | 0.1929836 | 0.1909239 | 0.02200735 | 0.03440716863 | 0.04863477 | 0.02600079
0.000363 | 449 | 0.1335562 | 0.2362025 | 0.1574253 | 0.1574212 | 0.1648601 | 0.1563239 | 0.1995336 | 0.1206822 | 0.134203 | 0.1855737 | 0.1799824 | 0.1775993 | 0.1487782 | 0.135071 | 0.1815255 | 0.1600551 | 0.2041361 | 0.1730935 | 0.1630854 | 0.1347125 | 0.194697 | 0.131455 | 0.1625763 | 0.1849153 | 0.1289062 | 0.1306549 | 0.1341825 | 0.1849153 | 0.1396781 | 0.1830699 | 0.202026 | 0.1473754 | 0.2036837 | 0.1520731 | 0.1561905 | 0.1538208 | 0.1641235 | 0.1931031 | 0.1314921 | 0.1436675489 | 0.1616278 | 0.2086684 | 0.1929321 | 0.1905264 | 0.02149077 | 0.03390743211 | 0.0484367 | 0.0256831
0.000294 | 448 | 0.1321337 | 0.2357046 | 0.1562947 | 0.1562926 | 0.1635146 | 0.155204 | 0.1994272 | 0.120375 | 0.1341499 | 0.1854851 | 0.1795085 | 0.1772002 | 0.1491063 | 0.1352024 | 0.1815484 | 0.1599491 | 0.2041262 | 0.1733342 | 0.1635643 | 0.1352916 | 0.1950653 | 0.1317303 | 0.1632868 | 0.184788 | 0.1287825 | 0.1305885 | 0.1338043 | 0.184788 | 0.1393496 | 0.1832067 | 0.2025837 | 0.1475755 | 0.2047762 | 0.1518946 | 0.1565252 | 0.1544552 | 0.1642879 | 0.1934664 | 0.1318924 | 0.1435929537 | 0.1617194 | 0.2083904 | 0.1931987 | 0.1905258 | 0.02120261 | 0.03372057155 | 0.04843923 | 0.02556063
0.000296 | 447 | 0.1309812 | 0.2338664 | 0.1558239 | 0.1558208 | 0.163051 | 0.1541535 | 0.1992141 | 0.1202319 | 0.1346861 | 0.1854402 | 0.1800369 | 0.1780172 | 0.1491699 | 0.1358384 | 0.1822938 | 0.1602555 | 0.204242 | 0.1738571 | 0.1640389 | 0.1354964 | 0.1952741 | 0.1324292 | 0.163792 | 0.1846184 | 0.1290188 | 0.1305085 | 0.1342144 | 0.1846184 | 0.1398702 | 0.1836275 | 0.2030295 | 0.1476996 | 0.2040336 | 0.1523465 | 0.1570286 | 0.1550526 | 0.1647654 | 0.1944207 | 0.132125 | 0.1445508152 | 0.1618319 | 0.2090505 | 0.1942897 | 0.1908362 | 0.02121276 | 0.03374994546 | 0.04846802 | 0.02556115
0.000308 | 446 | 0.1303752 | 0.2321428 | 0.1554487 | 0.1554515 | 0.1623309 | 0.1536599 | 0.2003197 | 0.1203603 | 0.1349812 | 0.1863584 | 0.1806337 | 0.1785713 | 0.149977 | 0.1365663 | 0.1831971 | 0.1613542 | 0.2049599 | 0.1744038 | 0.1650962 | 0.1361092 | 0.1962214 | 0.1334685 | 0.1646552 | 0.1855145 | 0.1289405 | 0.1316342 | 0.1343862 | 0.1855145 | 0.1405369 | 0.1845957 | 0.2043786 | 0.1484313 | 0.205199 | 0.1530918 | 0.1580096 | 0.1557499 | 0.1654759 | 0.1956526 | 0.1328552 | 0.145596087 | 0.1623477 | 0.2098294 | 0.1948969 | 0.1915781 | 0.02076863 | 0.03351720423 | 0.04864663 | 0.02547638
0.000306 | 445 | 0.1300529 | 0.232854 | 0.1551896 | 0.155185 | 0.1626638 | 0.1532505 | 0.2021593 | 0.1205067 | 0.1354012 | 0.1868017 | 0.1813182 | 0.179489 | 0.1508753 | 0.1373978 | 0.1842831 | 0.1619513 | 0.205918 | 0.1753384 | 0.1659437 | 0.1368859 | 0.1984658 | 0.1339191 | 0.1654511 | 0.1864605 | 0.1302804 | 0.1321651 | 0.1352601 | 0.1864605 | 0.1413532 | 0.1854302 | 0.2057533 | 0.1493195 | 0.2071783 | 0.1543535 | 0.1589333 | 0.1566382 | 0.1665289 | 0.197504 | 0.1338832 | 0.14657785 | 0.1636621 | 0.2115098 | 0.1969831 | 0.192403 | 0.0206074 | 0.0337562412 | 0.0488863 | 0.02568231
0.000325 | 444 | 0.1300885 | 0.2329843 | 0.1555715 | 0.1555714 | 0.1632181 | 0.153405 | 0.2031503 | 0.1214809 | 0.1366552 | 0.1879319 | 0.1824008 | 0.1803492 | 0.1520851 | 0.1385779 | 0.1858142 | 0.1626033 | 0.2073871 | 0.1768584 | 0.1674506 | 0.1378578 | 0.199715 | 0.1354067 | 0.1672152 | 0.1876508 | 0.13089 | 0.1330609 | 0.1361832 | 0.1876508 | 0.1426382 | 0.1867034 | 0.207276 | 0.1504289 | 0.2077913 | 0.1551401 | 0.1600822 | 0.1579953 | 0.1675911 | 0.1989407 | 0.135087 | 0.1480492353 | 0.1646844 | 0.2130354 | 0.1982832 | 0.1937893 | 0.02059553 | 0.03403437883 | 0.0492522 | 0.02577989
0.000336 | 443 | 0.1306222 | 0.2333551 | 0.1560168 | 0.1560138 | 0.1636975 | 0.1538418 | 0.2047557 | 0.1220135 | 0.1382626 | 0.189025 | 0.1834812 | 0.1816231 | 0.1533522 | 0.1398461 | 0.1871123 | 0.163983 | 0.2090825 | 0.1780091 | 0.1687525 | 0.1392647 | 0.201191 | 0.1363714 | 0.167816 | 0.1892912 | 0.1316904 | 0.1344868 | 0.137865 | 0.1892912 | 0.1438417 | 0.1877781 | 0.2095039 | 0.1517415 | 0.2092335 | 0.156509 | 0.1615139 | 0.1593994 | 0.1686913 | 0.2005684 | 0.1363867 | 0.1495034844 | 0.1661619 | 0.2150078 | 0.2007428 | 0.1951766 | 0.02077866 | 0.03442190588 | 0.04967526 | 0.02599386
0.000372 | 442 | 0.1310359 | 0.2356363 | 0.1568715 | 0.1568741 | 0.1647289 | 0.1548012 | 0.2065385 | 0.1226699 | 0.1385547 | 0.1906388 | 0.1855503 | 0.1830458 | 0.1546108 | 0.1405972 | 0.1887411 | 0.165043 | 0.2103781 | 0.1795839 | 0.170083 | 0.1405776 | 0.2028022 | 0.1380247 | 0.1694491 | 0.1907069 | 0.1329637 | 0.1355743 | 0.1386599 | 0.1907069 | 0.1451159 | 0.1887422 | 0.2110568 | 0.1527413 | 0.2117145 | 0.1577211 | 0.1627912 | 0.1606693 | 0.1699822 | 0.2023255 | 0.1379375 | 0.1507190317 | 0.1674706 | 0.2166729 | 0.2026115 | 0.1968558 | 0.02080448 | 0.03451954201 | 0.04999655 | 0.02596149
0.000335 | 441 | 0.1319795 | 0.2365879 | 0.1583872 | 0.1583842 | 0.1657827 | 0.1556121 | 0.2085964 | 0.1236349 | 0.140505 | 0.191958 | 0.1860891 | 0.1845012 | 0.1560434 | 0.1418415 | 0.1906627 | 0.1661235 | 0.212142 | 0.1810789 | 0.1712742 | 0.1417625 | 0.2047147 | 0.1391955 | 0.1707676 | 0.1921535 | 0.134323 | 0.1371275 | 0.1398016 | 0.1921535 | 0.1463614 | 0.1897956 | 0.212537 | 0.154156 | 0.2111442 | 0.1595639 | 0.1641768 | 0.1621002 | 0.1716932 | 0.2038849 | 0.1388009 | 0.1521892548 | 0.1687072 | 0.2190883 | 0.2047415 | 0.198445 | 0.02114542 | 0.03505365551 | 0.05044021 | 0.02639439
0.000309 | 440 | 0.1330821 | 0.2382726 | 0.1595383 | 0.1595354 | 0.1671099 | 0.1569697 | 0.2111948 | 0.1243704 | 0.1412143 | 0.1931529 | 0.1882805 | 0.1859896 | 0.1571184 | 0.1429613 | 0.1924825 | 0.1673905 | 0.2138688 | 0.1823905 | 0.1724677 | 0.1427404 | 0.2060161 | 0.140462 | 0.171576 | 0.1939972 | 0.1353365 | 0.138061 | 0.1409098 | 0.1939972 | 0.1478631 | 0.1911381 | 0.2142791 | 0.155508 | 0.213041 | 0.1607441 | 0.1652513 | 0.1629537 | 0.1730428 | 0.2053247 | 0.1402881 | 0.1537796706 | 0.1703389 | 0.2209128 | 0.2067858 | 0.2002086 | 0.02142075 | 0.03539190441 | 0.05087379 | 0.02657632
0.000315 | 439 | 0.1343734 | 0.2406955 | 0.1608158 | 0.1608119 | 0.1684424 | 0.1583479 | 0.2129791 | 0.1252432 | 0.1423793 | 0.1944708 | 0.189641 | 0.187369 | 0.1583316 | 0.1441928 | 0.1937371 | 0.1681243 | 0.2152287 | 0.1839602 | 0.1736232 | 0.1443656 | 0.2078487 | 0.1413799 | 0.1727622 | 0.1953064 | 0.1365652 | 0.1394182 | 0.142654 | 0.1953064 | 0.1490819 | 0.1920475 | 0.2157504 | 0.1563287 | 0.2147299 | 0.1615751 | 0.1663386 | 0.1639755 | 0.1741042 | 0.2072461 | 0.1411852 | 0.1549169421 | 0.1713277 | 0.223128 | 0.20809 | 0.2017132 | 0.02177806 | 0.03568210825 | 0.05121332 | 0.02683821
0.000276 | 438 | 0.1358038 | 0.2425412 | 0.1624124 | 0.1624136 | 0.1702068 | 0.1596693 | 0.2145337 | 0.126075 | 0.1435354 | 0.1955794 | 0.1910962 | 0.1883636 | 0.1598397 | 0.1447638 | 0.1952427 | 0.1695316 | 0.2168803 | 0.1848408 | 0.1746756 | 0.145264 | 0.2084734 | 0.1425502 | 0.1734735 | 0.196519 | 0.1380009 | 0.1404425 | 0.1429179 | 0.196519 | 0.150172 | 0.1928059 | 0.2175836 | 0.1575156 | 0.2152733 | 0.1628507 | 0.1668959 | 0.1649569 | 0.1751892 | 0.2083174 | 0.1419868 | 0.155992806 | 0.1727378 | 0.2246629 | 0.209721 | 0.2031736 | 0.02228387 | 0.03613988683 | 0.05162905 | 0.02717877
0.000273 | 437 | 0.1372649 | 0.2445932 | 0.1640937 | 0.1640968 | 0.1716581 | 0.1610002 | 0.2160775 | 0.1263401 | 0.1441593 | 0.1964675 | 0.1921396 | 0.1891953 | 0.1603243 | 0.1454955 | 0.1963116 | 0.1702182 | 0.2177621 | 0.1861161 | 0.1751971 | 0.1461544 | 0.2097761 | 0.1433549 | 0.1740392 | 0.1974144 | 0.1384229 | 0.1412207 | 0.1443813 | 0.1974144 | 0.1510023 | 0.1930982 | 0.2182552 | 0.1584998 | 0.2155953 | 0.1633354 | 0.1677816 | 0.1655151 | 0.1760016 | 0.209056 | 0.1430653 | 0.156995967 | 0.1734661 | 0.2261404 | 0.2105675 | 0.204438 | 0.0224671 | 0.03630387411 | 0.05184971 | 0.02738046
0.000305 | 436 | 0.1386068 | 0.2472047 | 0.1652 | 0.1652034 | 0.1730564 | 0.1627008 | 0.2168786 | 0.1272916 | 0.144715 | 0.1973547 | 0.1920731 | 0.1897082 | 0.161226 | 0.1464636 | 0.1965751 | 0.1704097 | 0.2188282 | 0.1866239 | 0.175766 | 0.1466028 | 0.2100323 | 0.1435775 | 0.1745393 | 0.1987196 | 0.13944 | 0.1417997 | 0.1450037 | 0.1987196 | 0.1518538 | 0.1935502 | 0.2189044 | 0.1586225 | 0.2174665 | 0.1638573 | 0.1684527 | 0.1657078 | 0.1760404 | 0.209271 | 0.1433569 | 0.1570979506 | 0.1746558 | 0.2275057 | 0.2111235 | 0.2055221 | 0.02265583 | 0.03659398109 | 0.05211393 | 0.0274011
0.000302 | 435 | 0.1398588 | 0.2481908 | 0.1667413 | 0.1667408 | 0.1742144 | 0.1640217 | 0.2175372 | 0.1274675 | 0.1449542 | 0.1975584 | 0.1931975 | 0.190184 | 0.1614909 | 0.1465491 | 0.1969786 | 0.1710521 | 0.2194836 | 0.1866517 | 0.1759023 | 0.1467241 | 0.2106589 | 0.1439836 | 0.1747356 | 0.1990733 | 0.1394203 | 0.1425667 | 0.1453786 | 0.1990733 | 0.1517922 | 0.193541 | 0.2202501 | 0.1591538 | 0.2168064 | 0.1644832 | 0.1686479 | 0.1660133 | 0.1762695 | 0.2096741 | 0.1434857 | 0.1575903594 | 0.1749666 | 0.2280899 | 0.2116526 | 0.2060494 | 0.02293193 | 0.0368437618 | 0.05227798 | 0.02741817
0.000288 | 434 | 0.1411579 | 0.2501656 | 0.1675873 | 0.1675883 | 0.1756009 | 0.1646458 | 0.218078 | 0.1282395 | 0.1453565 | 0.1981795 | 0.1931683 | 0.1903808 | 0.1615506 | 0.1464623 | 0.1970405 | 0.1713406 | 0.2196151 | 0.1867713 | 0.1761331 | 0.1468902 | 0.2106314 | 0.143613 | 0.1749156 | 0.1991118 | 0.1399983 | 0.1421399 | 0.145349 | 0.1991118 | 0.1522838 | 0.1934792 | 0.2199659 | 0.1590417 | 0.2165724 | 0.164251 | 0.1688511 | 0.1658565 | 0.1766686 | 0.2096366 | 0.1434336 | 0.1576698869 | 0.1748714 | 0.2281208 | 0.2110825 | 0.2062131 | 0.02338974 | 0.03711147979 | 0.05231187 | 0.02760981
0.000209 | 433 | 0.142166 | 0.2512335 | 0.1685609 | 0.1685659 | 0.1762704 | 0.1660489 | 0.2181364 | 0.1282879 | 0.1453949 | 0.1983887 | 0.1932198 | 0.1905461 | 0.1616872 | 0.1464857 | 0.1968949 | 0.1715129 | 0.2194313 | 0.1872665 | 0.1762183 | 0.1472489 | 0.2103994 | 0.1428722 | 0.1748783 | 0.1994706 | 0.1400861 | 0.1421826 | 0.1454586 | 0.1994706 | 0.1521078 | 0.1936295 | 0.2199322 | 0.1590064 | 0.2165202 | 0.1641319 | 0.1687113 | 0.1660755 | 0.1766477 | 0.2088361 | 0.1429068 | 0.1567683965 | 0.1748416 | 0.2285178 | 0.2111359 | 0.2062897 | 0.02354581 | 0.03719717264 | 0.05227164 | 0.02768805
0.000229 | 432 | 0.1429163 | 0.252437 | 0.1689324 | 0.1689283 | 0.1768248 | 0.166753 | 0.2173343 | 0.1286225 | 0.1451642 | 0.1986789 | 0.1936111 | 0.1913311 | 0.1615538 | 0.146043 | 0.196753 | 0.1722024 | 0.2196106 | 0.1867491 | 0.1757884 | 0.1469567 | 0.2100305 | 0.1429191 | 0.1746357 | 0.1991733 | 0.1396551 | 0.1416935 | 0.1453277 | 0.1991733 | 0.1514135 | 0.1930648 | 0.2192538 | 0.1589418 | 0.2167119 | 0.1641996 | 0.1683193 | 0.165694 | 0.1762228 | 0.2085928 | 0.1423173 | 0.1567123532 | 0.1745155 | 0.2274215 | 0.2105519 | 0.2061992 | 0.0238287 | 0.03746798635 | 0.05231502 | 0.02775248
0.000231 | 431 | 0.1433012 | 0.2524176 | 0.1693616 | 0.1693618 | 0.1773175 | 0.1669225 | 0.21722 | 0.1286734 | 0.1447315 | 0.198383 | 0.1927113 | 0.1907508 | 0.1610529 | 0.1459126 | 0.1963298 | 0.1723293 | 0.2187138 | 0.1864535 | 0.1756282 | 0.1465968 | 0.210277 | 0.1425361 | 0.1742573 | 0.1989944 | 0.1398496 | 0.1415992 | 0.1450505 | 0.1989944 | 0.151311 | 0.1930932 | 0.2190992 | 0.1583974 | 0.2165994 | 0.1633106 | 0.1679401 | 0.1650709 | 0.1763862 | 0.2080085 | 0.1420925 | 0.1565546691 | 0.1741077 | 0.2270269 | 0.2100636 | 0.2058483 | 0.0236981 | 0.03733647987 | 0.05209069 | 0.0275612
0.000226 | 430 | 0.1436512 | 0.2529272 | 0.1694437 | 0.1694425 | 0.1775727 | 0.1673539 | 0.2161164 | 0.12841 | 0.1448158 | 0.1981847 | 0.1928518 | 0.1908487 | 0.1603203 | 0.1455439 | 0.1955663 | 0.1723244 | 0.2184701 | 0.1860126 | 0.1755475 | 0.1460327 | 0.2099429 | 0.1421991 | 0.1741531 | 0.1981455 | 0.1391572 | 0.1411565 | 0.1444425 | 0.1981455 | 0.1507999 | 0.1929562 | 0.2185346 | 0.1582268 | 0.2168109 | 0.1634076 | 0.1678264 | 0.1651617 | 0.1763754 | 0.2074649 | 0.142023 | 0.1558864862 | 0.1738331 | 0.226372 | 0.2092262 | 0.205229 | 0.02376156 | 0.03725825995 | 0.0520301 | 0.02759975
0.000355 | 429 | 0.1433862 | 0.2519739 | 0.1690287 | 0.169025 | 0.1772744 | 0.1669762 | 0.2153977 | 0.1285225 | 0.1446021 | 0.1977649 | 0.1922414 | 0.1904355 | 0.1600432 | 0.145238 | 0.195054 | 0.1725729 | 0.2176837 | 0.1858261 | 0.1754368 | 0.1457121 | 0.2086346 | 0.141851 | 0.1738327 | 0.1978444 | 0.1392658 | 0.1408222 | 0.1443156 | 0.1978444 | 0.1504782 | 0.1922128 | 0.21809 | 0.1582616 | 0.2166319 | 0.1631633 | 0.1676815 | 0.1652321 | 0.1762252 | 0.2072048 | 0.1415331 | 0.1557089239 | 0.1734518 | 0.2254186 | 0.2092055 | 0.2050747 | 0.02374061 | 0.03732245788 | 0.05182417 | 0.02737199
0.000309 | 428 | 0.1431055 | 0.2514752 | 0.1693883 | 0.1693862 | 0.1764448 | 0.1665497 | 0.2154162 | 0.1282981 | 0.1440637 | 0.1977967 | 0.1927965 | 0.1904133 | 0.1598475 | 0.145045 | 0.1946689 | 0.1728634 | 0.217206 | 0.1862216 | 0.1750641 | 0.1450559 | 0.2092411 | 0.1416054 | 0.1745029 | 0.1970228 | 0.13943 | 0.1406318 | 0.1440696 | 0.1970228 | 0.1504362 | 0.1924261 | 0.2179962 | 0.1579106 | 0.2166066 | 0.1635224 | 0.1677063 | 0.1650265 | 0.1759208 | 0.207478 | 0.1415061 | 0.1557823569 | 0.1727112 | 0.2252236 | 0.2085664 | 0.2048629 | 0.02358477 | 0.03738601878 | 0.05170807 | 0.02743374
0.000296 | 427 | 0.1425931 | 0.2513792 | 0.1684639 | 0.168462 | 0.1765781 | 0.1663335 | 0.2149657 | 0.1288032 | 0.1443471 | 0.1983382 | 0.1926273 | 0.190773 | 0.1599599 | 0.1454226 | 0.1949055 | 0.1731735 | 0.2170582 | 0.1864924 | 0.1755237 | 0.1453172 | 0.2095286 | 0.1420597 | 0.1746299 | 0.1976195 | 0.1388705 | 0.1410483 | 0.1441369 | 0.1976195 | 0.1502172 | 0.1934276 | 0.2180937 | 0.1583238 | 0.2174085 | 0.1633704 | 0.1679774 | 0.1653091 | 0.1762528 | 0.2076486 | 0.1419241 | 0.1558719575 | 0.1725173 | 0.2246151 | 0.2087624 | 0.2048084 | 0.0234097 | 0.03752182797 | 0.05167207 | 0.02747975
0.000287 | 426 | 0.1420785 | 0.2503651 | 0.1683777 | 0.1683738 | 0.1762359 | 0.1657961 | 0.2155523 | 0.1291742 | 0.1447688 | 0.1987192 | 0.1934066 | 0.1919392 | 0.1601543 | 0.1456165 | 0.1958015 | 0.1743247 | 0.2173643 | 0.1870389 | 0.1761704 | 0.1455444 | 0.2102235 | 0.1427265 | 0.1755779 | 0.197838 | 0.13954 | 0.1412204 | 0.1443813 | 0.197838 | 0.1507624 | 0.1937986 | 0.2186842 | 0.158499 | 0.2184744 | 0.1636454 | 0.1688503 | 0.1659046 | 0.1771584 | 0.2085255 | 0.1419228 | 0.1564886421 | 0.1728805 | 0.2253813 | 0.2094615 | 0.2054342 | 0.0234676 | 0.03790739924 | 0.05174926 | 0.02751335
0.000307 | 425 | 0.1416185 | 0.2503651 | 0.1677192 | 0.1677154 | 0.1758838 | 0.1650902 | 0.2162493 | 0.1300905 | 0.1454955 | 0.1994886 | 0.1941574 | 0.192554 | 0.16085 | 0.1460817 | 0.1966306 | 0.1750704 | 0.2180228 | 0.1879413 | 0.1771687 | 0.1458477 | 0.2111784 | 0.1436707 | 0.1762898 | 0.1985172 | 0.1405552 | 0.1419534 | 0.145349 | 0.1985172 | 0.1510757 | 0.1948398 | 0.2200791 | 0.1589618 | 0.2196621 | 0.1646017 | 0.1694372 | 0.1665986 | 0.1782924 | 0.2093643 | 0.142958 | 0.1577759981 | 0.1734955 | 0.2252827 | 0.2100035 | 0.2063987 | 0.02328424 | 0.03831069916 | 0.05191243 | 0.02772863
0.00031 | 424 | 0.1412049 | 0.2495563 | 0.1679079 | 0.1679116 | 0.175863 | 0.1647994 | 0.2179792 | 0.1309882 | 0.1465379 | 0.2004197 | 0.1953278 | 0.1940747 | 0.1620242 | 0.1475133 | 0.1977371 | 0.1767762 | 0.2193336 | 0.1898285 | 0.1783343 | 0.1474512 | 0.2126511 | 0.1445046 | 0.1774427 | 0.1996005 | 0.1408968 | 0.1428518 | 0.1468801 | 0.1996005 | 0.1524469 | 0.1958287 | 0.2215109 | 0.1601902 | 0.2206018 | 0.1660917 | 0.1703462 | 0.1679617 | 0.1795537 | 0.2107337 | 0.1438833 | 0.1588682681 | 0.1744141 | 0.2267635 | 0.2114695 | 0.2075081 | 0.023141 | 0.03874405846 | 0.05223992 | 0.0280066
0.000333 | 423 | 0.1410369 | 0.2498523 | 0.1675181 | 0.1675141 | 0.1758854 | 0.1647426 | 0.2186417 | 0.1323476 | 0.1479072 | 0.2018348 | 0.1973492 | 0.1959205 | 0.1632385 | 0.1491112 | 0.1999842 | 0.178945 | 0.2210316 | 0.1919197 | 0.1791597 | 0.1485725 | 0.2144655 | 0.1455929 | 0.1790937 | 0.201182 | 0.1426276 | 0.1444222 | 0.1473266 | 0.201182 | 0.1531113 | 0.1977879 | 0.2230814 | 0.1617174 | 0.2229687 | 0.1671711 | 0.1724614 | 0.1692598 | 0.1814164 | 0.21265 | 0.1451049 | 0.1601131558 | 0.1757359 | 0.2285996 | 0.2135714 | 0.2095139 | 0.02307683 | 0.03944429383 | 0.05266276 | 0.02841993
0.000266 | 422 | 0.1409696 | 0.2502657 | 0.1684766 | 0.1684759 | 0.1766139 | 0.1653722 | 0.2209035 | 0.13387 | 0.1490455 | 0.2039472 | 0.1994513 | 0.1982084 | 0.1650154 | 0.1501321 | 0.2014757 | 0.1811895 | 0.2233855 | 0.1941338 | 0.181073 | 0.1499543 | 0.2158363 | 0.1475938 | 0.1806955 | 0.2028635 | 0.1439488 | 0.1455485 | 0.1490664 | 0.2028635 | 0.1548355 | 0.1993272 | 0.2251471 | 0.1633151 | 0.2247774 | 0.1690401 | 0.1735831 | 0.1706689 | 0.1837696 | 0.2144112 | 0.1466118 | 0.1615550369 | 0.1778411 | 0.2308045 | 0.2157566 | 0.2116241 | 0.02297319 | 0.0401513353 | 0.05325607 | 0.0285793
0.000299 | 421 | 0.1416535 | 0.2518652 | 0.1690226 | 0.1690241 | 0.1772129 | 0.1657226 | 0.2232085 | 0.1363967 | 0.1517054 | 0.2060192 | 0.2019442 | 0.2009731 | 0.1666294 | 0.1519068 | 0.2040297 | 0.1838863 | 0.2257853 | 0.1960649 | 0.1827306 | 0.1519207 | 0.2182216 | 0.1489993 | 0.1823747 | 0.2049694 | 0.1458258 | 0.1467913 | 0.1503602 | 0.2049694 | 0.1562724 | 0.2010494 | 0.22719 | 0.1650546 | 0.2275266 | 0.170603 | 0.1751351 | 0.1721074 | 0.1855584 | 0.2163019 | 0.1478618 | 0.1633122414 | 0.179436 | 0.2329598 | 0.2177146 | 0.2142594 | 0.02325229 | 0.04103546217 | 0.05385363 | 0.02918757
0.000305 | 420 | 0.1426305 | 0.2532159 | 0.17058 | 0.1705822 | 0.1783296 | 0.1669508 | 0.225303 | 0.1383523 | 0.1526996 | 0.207889 | 0.2047724 | 0.2033492 | 0.1683622 | 0.1532212 | 0.2053796 | 0.1861128 | 0.2284399 | 0.1988425 | 0.1838791 | 0.1537377 | 0.2199061 | 0.1506379 | 0.1839024 | 0.2069181 | 0.1471936 | 0.1482574 | 0.1521476 | 0.2069181 | 0.1575507 | 0.2023911 | 0.2290949 | 0.1668272 | 0.2292208 | 0.1718838 | 0.1768874 | 0.1733814 | 0.187463 | 0.2182657 | 0.1490414 | 0.164610222 | 0.1814724 | 0.2350897 | 0.2198021 | 0.2169371 | 0.02346169 | 0.04201859608 | 0.05451685 | 0.02961837
0.000305 | 419 | 0.1437337 | 0.2551076 | 0.17209 | 0.1720881 | 0.1800933 | 0.1681208 | 0.2273889 | 0.1402812 | 0.1547646 | 0.2099447 | 0.2070512 | 0.205796 | 0.1699011 | 0.1542695 | 0.2071021 | 0.1886541 | 0.2306337 | 0.2012035 | 0.1848946 | 0.1553848 | 0.2218166 | 0.1520165 | 0.1853478 | 0.2091093 | 0.1478901 | 0.1496858 | 0.1532866 | 0.2091093 | 0.1589259 | 0.2035226 | 0.2313264 | 0.1684116 | 0.2306214 | 0.1733215 | 0.1779832 | 0.1745255 | 0.189428 | 0.2195798 | 0.1503643 | 0.16611211 | 0.1828016 | 0.2369283 | 0.2216871 | 0.2193087 | 0.02368668 | 0.04282605276 | 0.05506529 | 0.0300471
0.000317 | 418 | 0.1452358 | 0.2581816 | 0.1733149 | 0.1733114 | 0.181626 | 0.1697673 | 0.2293332 | 0.1420921 | 0.1558515 | 0.2117125 | 0.2089564 | 0.2083479 | 0.1712144 | 0.1555092 | 0.2083027 | 0.1911844 | 0.232823 | 0.2031495 | 0.1860897 | 0.1562513 | 0.2224244 | 0.1524832 | 0.1858441 | 0.2106935 | 0.1490628 | 0.1504077 | 0.1544957 | 0.2106935 | 0.1598526 | 0.2043789 | 0.2319888 | 0.1696254 | 0.2322308 | 0.1738952 | 0.178842 | 0.1749153 | 0.1908947 | 0.2204907 | 0.1509439 | 0.1665768176 | 0.1843702 | 0.2377057 | 0.2237616 | 0.2210931 | 0.02377701 | 0.04325265065 | 0.05561174 | 0.03033108
0.000333 | 417 | 0.1470459 | 0.2596755 | 0.1746781 | 0.1746795 | 0.1830392 | 0.1715026 | 0.2300777 | 0.1427739 | 0.1571312 | 0.2124348 | 0.2107843 | 0.2088025 | 0.1717141 | 0.155554 | 0.2083322 | 0.1917703 | 0.234075 | 0.2044779 | 0.1862114 | 0.1566835 | 0.222836 | 0.1528062 | 0.1861731 | 0.2117627 | 0.1493341 | 0.1510358 | 0.1546092 | 0.2117627 | 0.1603738 | 0.2045885 | 0.2323897 | 0.170067 | 0.2323667 | 0.1746429 | 0.1789005 | 0.1752499 | 0.1917332 | 0.2211682 | 0.1511993 | 0.1674765795 | 0.1849966 | 0.2388919 | 0.223722 | 0.2227943 | 0.0243228 | 0.04393731058 | 0.0559236 | 0.03056706
0.000321 | 416 | 0.148898 | 0.2618476 | 0.1766732 | 0.1766701 | 0.1849827 | 0.1735561 | 0.2308232 | 0.1435106 | 0.1577532 | 0.2129081 | 0.2114478 | 0.2100837 | 0.1721735 | 0.1558863 | 0.2085755 | 0.1925975 | 0.2349345 | 0.2042145 | 0.1857745 | 0.1572397 | 0.2229538 | 0.1523794 | 0.1863172 | 0.2122528 | 0.14921 | 0.1513436 | 0.1549559 | 0.2122528 | 0.15992 | 0.2041606 | 0.2324567 | 0.1703051 | 0.2318581 | 0.1745573 | 0.1791881 | 0.1745853 | 0.1912764 | 0.2209921 | 0.1513088 | 0.1672919989 | 0.1853154 | 0.2385667 | 0.2237861 | 0.2235185 | 0.02495925 | 0.04426105693 | 0.05613934 | 0.03103123
0.000365 | 415 | 0.1502568 | 0.263301 | 0.1778745 | 0.1778706 | 0.1860882 | 0.1748033 | 0.2309965 | 0.1431318 | 0.1571505 | 0.2134409 | 0.2107535 | 0.209307 | 0.171777 | 0.1553302 | 0.2079158 | 0.1923562 | 0.2347786 | 0.2040352 | 0.1858886 | 0.156957 | 0.2225889 | 0.1519828 | 0.1856119 | 0.2119696 | 0.1489232 | 0.1504338 | 0.1547378 | 0.2119696 | 0.1600469 | 0.2029697 | 0.2324668 | 0.1698569 | 0.2315558 | 0.1740663 | 0.1787532 | 0.1750407 | 0.191367 | 0.2205968 | 0.1506576 | 0.1669620425 | 0.1853162 | 0.2386023 | 0.223897 | 0.2233942 | 0.02506695 | 0.04430497065 | 0.05609717 | 0.03082344
0.000358 | 414 | 0.1512887 | 0.2657495 | 0.1791674 | 0.1791644 | 0.1869218 | 0.1763753 | 0.2305802 | 0.1428685 | 0.1565705 | 0.2131725 | 0.2102071 | 0.2089011 | 0.1718664 | 0.1547833 | 0.2073698 | 0.1920598 | 0.2336991 | 0.2034519 | 0.1852851 | 0.1567887 | 0.2225159 | 0.151423 | 0.1854348 | 0.2116306 | 0.1488708 | 0.1504637 | 0.1543483 | 0.2116306 | 0.1592308 | 0.2022974 | 0.2314092 | 0.1694386 | 0.2324174 | 0.17368 | 0.1786021 | 0.1745664 | 0.1909185 | 0.2200844 | 0.1503126 | 0.1666109413 | 0.1845402 | 0.2374414 | 0.2227536 | 0.2228536 | 0.02534746 | 0.04413879663 | 0.05582781 | 0.0308553
0.000279 | 413 | 0.1520355 | 0.2655769 | 0.1797311 | 0.179732 | 0.1878241 | 0.1767884 | 0.2298695 | 0.1418902 | 0.1560507 | 0.212539 | 0.2093391 | 0.2078819 | 0.1711282 | 0.1540443 | 0.206578 | 0.1914841 | 0.2325831 | 0.2022624 | 0.1847364 | 0.155974 | 0.2216431 | 0.1508976 | 0.1844491 | 0.2106079 | 0.1477862 | 0.1497405 | 0.1531631 | 0.2106079 | 0.1587092 | 0.2012031 | 0.2308518 | 0.1685125 | 0.2299338 | 0.1728187 | 0.1776806 | 0.1742064 | 0.1896919 | 0.2195495 | 0.1501606 | 0.166073814 | 0.1839317 | 0.2363519 | 0.2221463 | 0.2217416 | 0.02533057 | 0.0434897244 | 0.05555454 | 0.03032616
0.000286 | 412 | 0.1522401 | 0.2662127 | 0.1797181 | 0.1797184 | 0.1879077 | 0.1772364 | 0.2287054 | 0.1409782 | 0.155017 | 0.2113679 | 0.2075943 | 0.206267 | 0.1696473 | 0.1535504 | 0.2055626 | 0.1898799 | 0.2312508 | 0.2005851 | 0.1842233 | 0.1549205 | 0.2212613 | 0.1500194 | 0.1838698 | 0.2100214 | 0.1472194 | 0.1493771 | 0.1531897 | 0.2100214 | 0.158537 | 0.2004968 | 0.2305414 | 0.1679706 | 0.2295492 | 0.1722798 | 0.176979 | 0.1735615 | 0.188979 | 0.2193497 | 0.1494931 | 0.1658802778 | 0.1835088 | 0.2359841 | 0.2217984 | 0.2206654 | 0.02552629 | 0.04319843277 | 0.05522095 | 0.03034433
0.000281 | 411 | 0.1519705 | 0.2657537 | 0.1795403 | 0.1795405 | 0.1876263 | 0.1768178 | 0.2285675 | 0.1398307 | 0.1538937 | 0.2107022 | 0.2062517 | 0.2053299 | 0.1692701 | 0.1527605 | 0.2049419 | 0.189362 | 0.2300287 | 0.1998994 | 0.183927 | 0.1539482 | 0.2208339 | 0.1496155 | 0.1834381 | 0.208815 | 0.1467591 | 0.1484055 | 0.1521733 | 0.208815 | 0.1578816 | 0.1996606 | 0.229441 | 0.1671744 | 0.2282413 | 0.1719367 | 0.1770236 | 0.1731579 | 0.1879937 | 0.2188133 | 0.1487838 | 0.1654573381 | 0.1825429 | 0.2349685 | 0.2206308 | 0.2194685 | 0.02544509 | 0.04282645136 | 0.05491577 | 0.03008201
0.0003 | 410 | 0.151427 | 0.2650125 | 0.1792922 | 0.1792891 | 0.1873568 | 0.1767323 | 0.2281975 | 0.1384634 | 0.1533134 | 0.2104166 | 0.2046062 | 0.203815 | 0.1690793 | 0.1527362 | 0.2044161 | 0.1882018 | 0.2288944 | 0.1984631 | 0.1831406 | 0.153339 | 0.220242 | 0.1492732 | 0.1830255 | 0.2080819 | 0.145967 | 0.1482064 | 0.1517386 | 0.2080819 | 0.1574628 | 0.1988094 | 0.2290884 | 0.1665382 | 0.2272372 | 0.1715768 | 0.1764462 | 0.1728906 | 0.1871869 | 0.2181222 | 0.148702 | 0.1648568958 | 0.181834 | 0.2340606 | 0.2197546 | 0.218714 | 0.02543732 | 0.042318739 | 0.05463084 | 0.03000481
0.000322 | 409 | 0.1509803 | 0.2637649 | 0.1783228 | 0.1783217 | 0.1864723 | 0.1752759 | 0.226773 | 0.1375984 | 0.1525306 | 0.2091013 | 0.2044283 | 0.2027169 | 0.1684737 | 0.1521116 | 0.2039757 | 0.1874397 | 0.227984 | 0.1973153 | 0.1831909 | 0.1527439 | 0.2197365 | 0.1486564 | 0.1825454 | 0.207242 | 0.146484 | 0.147813 | 0.1511788 | 0.207242 | 0.1567287 | 0.198167 | 0.2282645 | 0.1658036 | 0.2264395 | 0.1705247 | 0.1759995 | 0.1729078 | 0.1866581 | 0.2179435 | 0.1482992 | 0.1647239178 | 0.1808867 | 0.2327149 | 0.219271 | 0.2177694 | 0.02501602 | 0.04204408824 | 0.05440163 | 0.02953602
0.000288 | 408 | 0.1500387 | 0.263349 | 0.1779973 | 0.1779989 | 0.1860844 | 0.1748958 | 0.2262921 | 0.1371978 | 0.1519643 | 0.2091021 | 0.2033868 | 0.2020631 | 0.1679084 | 0.1520335 | 0.2035857 | 0.1867067 | 0.2268141 | 0.1972608 | 0.1831734 | 0.1520667 | 0.2193113 | 0.1490305 | 0.182493 | 0.2069107 | 0.1456614 | 0.1472249 | 0.1508124 | 0.2069107 | 0.1571247 | 0.1980373 | 0.2282891 | 0.1654891 | 0.2269971 | 0.1710646 | 0.1760419 | 0.1729865 | 0.1860653 | 0.2183165 | 0.1478065 | 0.1641842127 | 0.1812922 | 0.2331875 | 0.2189567 | 0.2169893 | 0.02485718 | 0.04161987454 | 0.05411161 | 0.02946946
0.000259 | 407 | 0.1496409 | 0.2618375 | 0.1775396 | 0.1775439 | 0.1857733 | 0.1741843 | 0.2258903 | 0.1364406 | 0.1519012 | 0.2089517 | 0.2023925 | 0.2019267 | 0.1680509 | 0.1522588 | 0.2043615 | 0.1870837 | 0.2263414 | 0.1965159 | 0.1834452 | 0.1519172 | 0.2203291 | 0.1489006 | 0.1829012 | 0.2064291 | 0.1462364 | 0.1474611 | 0.1506457 | 0.2064291 | 0.157295 | 0.1978413 | 0.2287399 | 0.1657192 | 0.2262365 | 0.1709371 | 0.1761147 | 0.1729919 | 0.1859912 | 0.2184223 | 0.1481866 | 0.1650307178 | 0.1810652 | 0.2329051 | 0.2191432 | 0.2168203 | 0.02464919 | 0.04160030186 | 0.05399555 | 0.02951757
0.000288 | 406 | 0.14899 | 0.2618643 | 0.1771773 | 0.1771811 | 0.1851921 | 0.1731758 | 0.2267952 | 0.1365485 | 0.1522529 | 0.2085083 | 0.2024927 | 0.2015173 | 0.1680923 | 0.1526418 | 0.2047427 | 0.1868867 | 0.226145 | 0.1965243 | 0.1835456 | 0.1524242 | 0.2199407 | 0.149502 | 0.1827922 | 0.2070136 | 0.1459932 | 0.147518 | 0.1513804 | 0.2070136 | 0.1576745 | 0.1989321 | 0.2290999 | 0.1655651 | 0.227135 | 0.1712096 | 0.1765461 | 0.173697 | 0.186284 | 0.2189307 | 0.1486961 | 0.1652108133 | 0.1811175 | 0.2333619 | 0.2191804 | 0.2169654 | 0.0245586 | 0.04146124423 | 0.05394435 | 0.02952415
0.000357 | 405 | 0.1484378 | 0.2615555 | 0.1764979 | 0.1764932 | 0.1853356 | 0.1730656 | 0.2270715 | 0.1361321 | 0.1522148 | 0.2093854 | 0.2026783 | 0.201891 | 0.1689272 | 0.1529602 | 0.2052322 | 0.187111 | 0.2263486 | 0.1972913 | 0.1847566 | 0.1523217 | 0.2208867 | 0.1501052 | 0.1839697 | 0.2075619 | 0.1463449 | 0.1478194 | 0.1517361 | 0.2075619 | 0.1582352 | 0.1992236 | 0.2300514 | 0.165876 | 0.2275661 | 0.1718333 | 0.1768631 | 0.1744611 | 0.186345 | 0.2195154 | 0.1490776 | 0.1659168005 | 0.181866 | 0.2342949 | 0.2208154 | 0.217387 | 0.02435971 | 0.04151923209 | 0.05399026 | 0.02956644
0.000236 | 404 | 0.1484306 | 0.2614114 | 0.1772994 | 0.1773013 | 0.1852539 | 0.172881 | 0.2276146 | 0.1370247 | 0.1532474 | 0.2101686 | 0.2041749 | 0.2026932 | 0.1695718 | 0.154247 | 0.2064091 | 0.1882412 | 0.227548 | 0.1982459 | 0.1860905 | 0.1534637 | 0.2227956 | 0.1509157 | 0.1852103 | 0.2085568 | 0.147656 | 0.1489609 | 0.1523088 | 0.2085568 | 0.1589671 | 0.2006277 | 0.2318259 | 0.1670793 | 0.2287507 | 0.1727803 | 0.1782308 | 0.1757094 | 0.1881042 | 0.2210736 | 0.1500812 | 0.1671624482 | 0.1827033 | 0.2355195 | 0.2225755 | 0.2187733 | 0.02416968 | 0.04169657454 | 0.05429885 | 0.02954578
0.000331 | 403 | 0.148195 | 0.2619162 | 0.1774089 | 0.1774102 | 0.1857513 | 0.1726932 | 0.2291233 | 0.1379611 | 0.154113 | 0.2114194 | 0.2052287 | 0.2047462 | 0.1710587 | 0.1549816 | 0.2084891 | 0.1899465 | 0.2286014 | 0.199464 | 0.1871383 | 0.1544216 | 0.2235498 | 0.1525908 | 0.186345 | 0.209794 | 0.1488883 | 0.1501383 | 0.1537112 | 0.209794 | 0.1606502 | 0.2018082 | 0.2334543 | 0.1681096 | 0.2306368 | 0.1743623 | 0.1800223 | 0.1768893 | 0.1889325 | 0.2226715 | 0.1511794 | 0.1685089767 | 0.1838351 | 0.237422 | 0.2236794 | 0.2203407 | 0.024377 | 0.0421435684 | 0.05455533 | 0.03016612
0.000314 | 402 | 0.1484802 | 0.2622102 | 0.1777262 | 0.1777214 | 0.186745 | 0.1730082 | 0.2314807 | 0.139275 | 0.1559176 | 0.2127815 | 0.2074774 | 0.2057947 | 0.172782 | 0.1568893 | 0.210886 | 0.1916956 | 0.2302009 | 0.2020686 | 0.1890626 | 0.1559892 | 0.2261343 | 0.1539263 | 0.1884605 | 0.2111989 | 0.1496323 | 0.1514354 | 0.1544533 | 0.2111989 | 0.1615971 | 0.2031299 | 0.2354538 | 0.16968 | 0.2324778 | 0.1754984 | 0.1812068 | 0.1782192 | 0.1911247 | 0.2253585 | 0.1524534 | 0.1707459688 | 0.1856328 | 0.239513 | 0.2263673 | 0.2220655 | 0.02441825 | 0.04258297384 | 0.05495645 | 0.03029125
0.000258 | 401 | 0.1491407 | 0.2642833 | 0.1788701 | 0.1788684 | 0.1879147 | 0.1740446 | 0.2337515 | 0.1406592 | 0.1574363 | 0.2154182 | 0.2096886 | 0.2085915 | 0.1741692 | 0.1587415 | 0.2130333 | 0.193582 | 0.2323782 | 0.2039988 | 0.1910703 | 0.1578102 | 0.2278796 | 0.1556005 | 0.190263 | 0.2139006 | 0.1523914 | 0.1533451 | 0.1566945 | 0.2139006 | 0.1637998 | 0.2053055 | 0.2379684 | 0.1715614 | 0.235007 | 0.1773371 | 0.1825953 | 0.1795413 | 0.1927826 | 0.2275158 | 0.1549026 | 0.1726861298 | 0.1877895 | 0.2423083 | 0.2294779 | 0.2243494 | 0.02422356 | 0.04319486022 | 0.05550482 | 0.03070117
0.000368 | 400 | 0.1502859 | 0.2650294 | 0.1800432 | 0.180039 | 0.1889918 | 0.1748324 | 0.2365112 | 0.1422056 | 0.1597426 | 0.2169208 | 0.2114805 | 0.2105411 | 0.1766139 | 0.1602254 | 0.2152706 | 0.1960962 | 0.234823 | 0.2062807 | 0.1932437 | 0.1600513 | 0.231207 | 0.1573215 | 0.1924783 | 0.2163305 | 0.1538122 | 0.1549284 | 0.1587172 | 0.2163305 | 0.165921 | 0.2074683 | 0.2401201 | 0.1732775 | 0.2366909 | 0.1799559 | 0.1856624 | 0.1816073 | 0.1955127 | 0.2297143 | 0.1562751 | 0.1740849316 | 0.1896727 | 0.2446167 | 0.2318632 | 0.2271494 | 0.02462361 | 0.04392399266 | 0.05610806 | 0.03127298
0.000331 | 399 | 0.1514396 | 0.2673977 | 0.1818589 | 0.1818541 | 0.1910915 | 0.1765432 | 0.2389194 | 0.1442831 | 0.1612359 | 0.2192218 | 0.214414 | 0.2133168 | 0.1781969 | 0.1626459 | 0.2180903 | 0.1986038 | 0.2373525 | 0.209071 | 0.1947132 | 0.1618993 | 0.2324389 | 0.1592799 | 0.1941421 | 0.2187297 | 0.1556542 | 0.1566862 | 0.1608803 | 0.2187297 | 0.1674508 | 0.2093511 | 0.2420214 | 0.1750793 | 0.2393227 | 0.181482 | 0.1872182 | 0.1833674 | 0.1978749 | 0.2321497 | 0.1581627 | 0.1768437475 | 0.192029 | 0.2478612 | 0.2338791 | 0.2295686 | 0.02492603 | 0.04477546364 | 0.05674312 | 0.03159939
0.000298 | 398 | 0.1532679 | 0.2694932 | 0.183183 | 0.1831854 | 0.1922233 | 0.1780429 | 0.2415734 | 0.1455666 | 0.16286 | 0.2216271 | 0.2164616 | 0.2152808 | 0.1799808 | 0.1636863 | 0.2202301 | 0.2008176 | 0.2394461 | 0.2107695 | 0.1966288 | 0.1639653 | 0.2349698 | 0.1606139 | 0.1951508 | 0.2207277 | 0.1579038 | 0.1584269 | 0.1618443 | 0.2207277 | 0.1691379 | 0.2106314 | 0.243498 | 0.1767895 | 0.2414412 | 0.1826884 | 0.1885309 | 0.1850682 | 0.1997564 | 0.2340532 | 0.1599877 | 0.1784561872 | 0.1938338 | 0.2499026 | 0.2364867 | 0.2318461 | 0.02544802 | 0.04540476203 | 0.0572689 | 0.03208074
0.00029 | 397 | 0.1553611 | 0.273572 | 0.1850864 | 0.1850907 | 0.1940143 | 0.1803352 | 0.2434703 | 0.1472418 | 0.1639773 | 0.222575 | 0.2183057 | 0.2166363 | 0.1812555 | 0.1647901 | 0.2209805 | 0.2021731 | 0.2414974 | 0.2130026 | 0.1975384 | 0.1656743 | 0.2365047 | 0.1614489 | 0.1967666 | 0.2225224 | 0.1592834 | 0.1597742 | 0.1640078 | 0.2225224 | 0.1705984 | 0.2118873 | 0.2447112 | 0.1779846 | 0.2431015 | 0.1843496 | 0.1897269 | 0.1861831 | 0.2011134 | 0.2357184 | 0.1609385 | 0.1797832996 | 0.1959321 | 0.2511106 | 0.2384628 | 0.2337142 | 0.02580207 | 0.04600446671 | 0.05778231 | 0.03251765
0.000344 | 396 | 0.1570403 | 0.2756935 | 0.1873034 | 0.1873055 | 0.1961559 | 0.1821994 | 0.244241 | 0.1482157 | 0.16523 | 0.2243668 | 0.2202209 | 0.2177018 | 0.181764 | 0.1659062 | 0.2214978 | 0.203463 | 0.2425304 | 0.2142624 | 0.1984178 | 0.1665407 | 0.2372102 | 0.1622777 | 0.1971156 | 0.2236994 | 0.1596367 | 0.1608786 | 0.1643949 | 0.2236994 | 0.1703863 | 0.2124934 | 0.2464943 | 0.1785907 | 0.243912 | 0.1851547 | 0.1904692 | 0.1865462 | 0.2024657 | 0.2364789 | 0.1620642 | 0.1805649847 | 0.1967522 | 0.2519219 | 0.2390162 | 0.2351447 | 0.02619241 | 0.04635233805 | 0.05803664 | 0.03273574
0.000363 | 395 | 0.1592359 | 0.2775048 | 0.1887053 | 0.188708 | 0.1975913 | 0.1838139 | 0.2454033 | 0.1491715 | 0.165799 | 0.2254808 | 0.2206146 | 0.2183071 | 0.182504 | 0.1659359 | 0.2216514 | 0.2040504 | 0.2434107 | 0.215224 | 0.1988825 | 0.1673801 | 0.2379825 | 0.1624835 | 0.1972922 | 0.2250428 | 0.1601692 | 0.1608783 | 0.1649403 | 0.2250428 | 0.1716437 | 0.2123935 | 0.2462343 | 0.1793932 | 0.244569 | 0.1855791 | 0.1910506 | 0.1866856 | 0.2029749 | 0.2369333 | 0.1623207 | 0.181440115 | 0.1976384 | 0.2527026 | 0.2394382 | 0.2359263 | 0.02683277 | 0.04664168879 | 0.05825534 | 0.03290939
0.000366 | 394 | 0.160684 | 0.2789795 | 0.190104 | 0.1901045 | 0.1990817 | 0.185983 | 0.2459797 | 0.1492177 | 0.1655011 | 0.2258066 | 0.221182 | 0.2186963 | 0.1822406 | 0.16603 | 0.2214397 | 0.2050017 | 0.2435782 | 0.2153715 | 0.19849 | 0.1670507 | 0.238146 | 0.1629284 | 0.1971994 | 0.2249545 | 0.1600222 | 0.1605867 | 0.1652768 | 0.2249545 | 0.1714006 | 0.2121625 | 0.2462229 | 0.1796784 | 0.2434678 | 0.1849364 | 0.1913619 | 0.1867037 | 0.2033078 | 0.2364129 | 0.1621117 | 0.1814775914 | 0.1978368 | 0.2516453 | 0.23885 | 0.2361833 | 0.02705733 | 0.04662336037 | 0.058297 | 0.03293792
0.000291 | 393 | 0.1617864 | 0.2807601 | 0.190596 | 0.1905983 | 0.1999904 | 0.1868349 | 0.2462517 | 0.1491892 | 0.1658093 | 0.2255098 | 0.2203189 | 0.2185985 | 0.1821312 | 0.165861 | 0.2213438 | 0.2051281 | 0.2439182 | 0.2154108 | 0.1978794 | 0.1665622 | 0.2375792 | 0.1623109 | 0.1968857 | 0.2246936 | 0.1597838 | 0.160931 | 0.1650295 | 0.2246936 | 0.1714251 | 0.2121473 | 0.2456796 | 0.1792327 | 0.2445085 | 0.1847939 | 0.190985 | 0.1866359 | 0.2028095 | 0.2365282 | 0.1614663 | 0.1805959642 | 0.1975998 | 0.2513531 | 0.2382449 | 0.2360926 | 0.02734374 | 0.04687568918 | 0.05838744 | 0.03294714
0.000242 | 392 | 0.1625835 | 0.2809195 | 0.1913869 | 0.1913899 | 0.2004739 | 0.1873492 | 0.2445374 | 0.1485974 | 0.1656736 | 0.225793 | 0.2204134 | 0.2186885 | 0.1818164 | 0.1653163 | 0.2207859 | 0.2055594 | 0.2427002 | 0.2153037 | 0.1980969 | 0.166726 | 0.237878 | 0.1613462 | 0.1976476 | 0.2244245 | 0.1594286 | 0.1607522 | 0.1638808 | 0.2244245 | 0.1710728 | 0.2113779 | 0.245736 | 0.178822 | 0.2438325 | 0.185007 | 0.1906218 | 0.1861352 | 0.2027865 | 0.2357364 | 0.1615141 | 0.1800898314 | 0.1980954 | 0.2511031 | 0.2380585 | 0.2357959 | 0.02754045 | 0.04638989642 | 0.05808648 | 0.03275877
0.000327 | 391 | 0.1627168 | 0.2808827 | 0.1920407 | 0.1920382 | 0.2008883 | 0.1881544 | 0.2437572 | 0.1483363 | 0.1649607 | 0.2247131 | 0.2202017 | 0.2177233 | 0.1816358 | 0.1649511 | 0.2200133 | 0.2048836 | 0.2423743 | 0.2152408 | 0.1984996 | 0.1661914 | 0.2373039 | 0.1608969 | 0.1974717 | 0.2237762 | 0.1584673 | 0.1597011 | 0.1636894 | 0.2237762 | 0.1699565 | 0.2111948 | 0.2454278 | 0.1785617 | 0.2446572 | 0.1847332 | 0.1902613 | 0.1865533 | 0.2025353 | 0.2357599 | 0.1601595 | 0.1801538765 | 0.1972427 | 0.2499713 | 0.2372688 | 0.2355082 | 0.02753038 | 0.04632728174 | 0.05799885 | 0.03281066
0.000266 | 390 | 0.1629548 | 0.2816153 | 0.1914666 | 0.191464 | 0.2007604 | 0.1876222 | 0.2440131 | 0.1481671 | 0.1648049 | 0.2250269 | 0.2195332 | 0.21821 | 0.1813094 | 0.1647719 | 0.2199939 | 0.2058083 | 0.2419349 | 0.2148942 | 0.1979277 | 0.1655338 | 0.2380103 | 0.1612746 | 0.1971461 | 0.2242058 | 0.1584769 | 0.1596161 | 0.1637537 | 0.2242058 | 0.170173 | 0.2109554 | 0.2455726 | 0.1785937 | 0.2443077 | 0.184836 | 0.1903331 | 0.1863825 | 0.2026918 | 0.2358527 | 0.1601867 | 0.1798188984 | 0.1968756 | 0.2497325 | 0.2370245 | 0.2352241 | 0.02739582 | 0.04614397883 | 0.05789343 | 0.03294592
0.000343 | 389 | 0.1621899 | 0.2802112 | 0.1914038 | 0.1914071 | 0.2005036 | 0.1872797 | 0.2438989 | 0.1482 | 0.1649307 | 0.2252039 | 0.2204962 | 0.2183523 | 0.1811904 | 0.1653941 | 0.2196668 | 0.2057651 | 0.2424658 | 0.215613 | 0.1982258 | 0.1661103 | 0.2381513 | 0.1607154 | 0.1974712 | 0.2248698 | 0.1574376 | 0.1597611 | 0.164405 | 0.2248698 | 0.1700222 | 0.2119936 | 0.2464214 | 0.178747 | 0.2448775 | 0.1852924 | 0.1898004 | 0.1867356 | 0.2028589 | 0.2364558 | 0.1603956 | 0.1800499409 | 0.1969064 | 0.2499512 | 0.2367761 | 0.2357309 | 0.02733243 | 0.04622456431 | 0.05802058 | 0.03277702
0.000372 | 388 | 0.1618415 | 0.2801825 | 0.1908015 | 0.1908059 | 0.1999388 | 0.1872912 | 0.2438127 | 0.1485216 | 0.1653472 | 0.2251226 | 0.2208938 | 0.2192046 | 0.1822321 | 0.165776 | 0.2201061 | 0.2066313 | 0.242089 | 0.2167775 | 0.1987761 | 0.166846 | 0.2388132 | 0.1617903 | 0.1986733 | 0.2243076 | 0.1579996 | 0.1599654 | 0.1635595 | 0.2243076 | 0.1703589 | 0.2113604 | 0.2469859 | 0.179169 | 0.245821 | 0.1852032 | 0.1904332 | 0.1872527 | 0.2032094 | 0.2370947 | 0.1603769 | 0.180219993 | 0.1976604 | 0.250547 | 0.2381796 | 0.2364521 | 0.02721232 | 0.04622580111 | 0.05792428 | 0.0329304
0.000297 | 387 | 0.1615421 | 0.2793278 | 0.1912734 | 0.1912725 | 0.2001312 | 0.1868832 | 0.2443053 | 0.1483962 | 0.1657173 | 0.2261995 | 0.2216046 | 0.2206827 | 0.182636 | 0.1660424 | 0.2209687 | 0.2081191 | 0.2432566 | 0.2174641 | 0.199773 | 0.1672875 | 0.2402538 | 0.1613474 | 0.1994271 | 0.225826 | 0.1582437 | 0.1607343 | 0.1647159 | 0.225826 | 0.1710224 | 0.2126168 | 0.2474683 | 0.1800754 | 0.2461164 | 0.1863812 | 0.1914855 | 0.1881156 | 0.2042666 | 0.2379229 | 0.1602374 | 0.1801880896 | 0.1980112 | 0.2505132 | 0.2389147 | 0.2373971 | 0.02699753 | 0.04634631798 | 0.0582216 | 0.03291409
0.000278 | 386 | 0.1615445 | 0.2793046 | 0.1910115 | 0.1910142 | 0.2005854 | 0.1867087 | 0.2454136 | 0.1498792 | 0.1666948 | 0.2268572 | 0.2228879 | 0.2222409 | 0.1840472 | 0.1674579 | 0.2219301 | 0.2099011 | 0.2438773 | 0.2191714 | 0.2006477 | 0.167478 | 0.2405369 | 0.1622648 | 0.2006171 | 0.2271145 | 0.1579479 | 0.1607308 | 0.1648846 | 0.2271145 | 0.171601 | 0.2135801 | 0.24862 | 0.1811152 | 0.2484098 | 0.187371 | 0.1919968 | 0.1892442 | 0.2053451 | 0.2392807 | 0.1619915 | 0.1811464131 | 0.199117 | 0.2519011 | 0.2411374 | 0.2385763 | 0.02693716 | 0.04671927914 | 0.05837815 | 0.03313911
0.000317 | 385 | 0.1615384 | 0.2792767 | 0.1913349 | 0.191338 | 0.2009469 | 0.1872973 | 0.2472459 | 0.1502995 | 0.1675019 | 0.2272868 | 0.2239638 | 0.2237254 | 0.1853067 | 0.1677565 | 0.2230248 | 0.2112667 | 0.2448882 | 0.2203837 | 0.201661 | 0.1683757 | 0.2421892 | 0.1630244 | 0.2015281 | 0.2281434 | 0.1590156 | 0.1615463 | 0.165165 | 0.2281434 | 0.1724206 | 0.2146428 | 0.2501429 | 0.1817689 | 0.2486207 | 0.1882414 | 0.193249 | 0.1901389 | 0.2060924 | 0.2400751 | 0.1621181 | 0.1827124804 | 0.2008615 | 0.2531056 | 0.2426939 | 0.2399657 | 0.0269749 | 0.04705318436 | 0.05862806 | 0.03341374
0.000272 | 384 | 0.1621116 | 0.2809432 | 0.1922641 | 0.1922644 | 0.201605 | 0.1880405 | 0.2485137 | 0.1509044 | 0.1681134 | 0.228652 | 0.2253938 | 0.224527 | 0.1862612 | 0.168687 | 0.2233087 | 0.2122568 | 0.2462528 | 0.2216966 | 0.2025103 | 0.1690876 | 0.243429 | 0.1631935 | 0.202855 | 0.2293791 | 0.1591178 | 0.1619262 | 0.1663082 | 0.2293791 | 0.1732829 | 0.2145763 | 0.2508504 | 0.1822092 | 0.2503957 | 0.1887752 | 0.1940044 | 0.1906449 | 0.2073064 | 0.2410778 | 0.1629945 | 0.182782039 | 0.2007878 | 0.2535912 | 0.243754 | 0.2412927 | 0.02692391 | 0.04701669514 | 0.05897246 | 0.03335893
0.000314 | 383 | 0.1625982 | 0.2811195 | 0.1931762 | 0.1931771 | 0.2029449 | 0.1886782 | 0.2491463 | 0.1516998 | 0.169359 | 0.2297554 | 0.2262943 | 0.2253698 | 0.1875976 | 0.1691719 | 0.2242126 | 0.2132289 | 0.2472805 | 0.2215941 | 0.2038029 | 0.169645 | 0.2442304 | 0.1640466 | 0.2032722 | 0.2304532 | 0.1597767 | 0.1624249 | 0.1666729 | 0.2304532 | 0.1738271 | 0.2150802 | 0.2520647 | 0.1828843 | 0.2513189 | 0.1899838 | 0.1945889 | 0.1915277 | 0.2082805 | 0.2423027 | 0.1633651 | 0.1836276948 | 0.2024693 | 0.2546024 | 0.2455385 | 0.2423874 | 0.02728084 | 0.04734681547 | 0.05922634 | 0.03378335
0.000317 | 382 | 0.1635853 | 0.28269 | 0.1948749 | 0.1948719 | 0.2038619 | 0.1901073 | 0.2508334 | 0.1519862 | 0.1703847 | 0.2309337 | 0.2271152 | 0.2261223 | 0.1878175 | 0.169566 | 0.2249495 | 0.2139691 | 0.2482908 | 0.2229378 | 0.2041347 | 0.1705546 | 0.245034 | 0.1647742 | 0.2041945 | 0.2314316 | 0.1608605 | 0.1633545 | 0.1671657 | 0.2314316 | 0.1745885 | 0.2158036 | 0.253032 | 0.1836336 | 0.2511272 | 0.1906537 | 0.1957139 | 0.191971 | 0.2093006 | 0.2432854 | 0.1641274 | 0.1843651086 | 0.2028667 | 0.2552292 | 0.24649 | 0.2434271 | 0.02746625 | 0.04763544351 | 0.05947871 | 0.03383282
0.000324 | 381 | 0.1643549 | 0.2840426 | 0.1949919 | 0.1949939 | 0.2051535 | 0.1906453 | 0.2526339 | 0.152208 | 0.1702912 | 0.2316857 | 0.2276511 | 0.2268072 | 0.1883313 | 0.1703116 | 0.2258547 | 0.2146664 | 0.2481126 | 0.2240407 | 0.2049063 | 0.1713722 | 0.2457595 | 0.1655941 | 0.2050008 | 0.2322984 | 0.161371 | 0.164196 | 0.1681468 | 0.2322984 | 0.1751247 | 0.2162689 | 0.2539629 | 0.1839116 | 0.2523975 | 0.1908433 | 0.1965564 | 0.1930772 | 0.2098703 | 0.2444026 | 0.1646843 | 0.1851591319 | 0.2032713 | 0.255572 | 0.2477417 | 0.2444777 | 0.02779682 | 0.04787905514 | 0.05943365 | 0.0341076
0.000217 | 380 | 0.1653951 | 0.2849083 | 0.1963375 | 0.1963358 | 0.2067312 | 0.1920766 | 0.2544002 | 0.1528551 | 0.1712119 | 0.2323305 | 0.2275418 | 0.2265678 | 0.189274 | 0.1706795 | 0.2272506 | 0.2152834 | 0.2491972 | 0.2243239 | 0.2059098 | 0.1721448 | 0.2473526 | 0.1667145 | 0.2052726 | 0.2329908 | 0.1622452 | 0.1650704 | 0.1685602 | 0.2329908 | 0.1764876 | 0.2161142 | 0.25436 | 0.184723 | 0.2526165 | 0.1918615 | 0.1973039 | 0.1937692 | 0.2106695 | 0.2452759 | 0.1658191 | 0.1860331893 | 0.2046171 | 0.2560893 | 0.2486714 | 0.2452614 | 0.02793384 | 0.04802550375 | 0.05971254 | 0.03417889
0.000259 | 379 | 0.1662727 | 0.2861484 | 0.1971496 | 0.1971524 | 0.2078603 | 0.1920143 | 0.2555035 | 0.1528779 | 0.171781 | 0.2329497 | 0.2282607 | 0.2270472 | 0.1898008 | 0.1716946 | 0.2276769 | 0.215675 | 0.249281 | 0.2251315 | 0.2067238 | 0.172825 | 0.2474269 | 0.1680281 | 0.205952 | 0.2339903 | 0.1638738 | 0.1658952 | 0.1705566 | 0.2339903 | 0.1767541 | 0.2169183 | 0.2553619 | 0.1856698 | 0.2532063 | 0.1926851 | 0.1978029 | 0.1941614 | 0.2111584 | 0.2462604 | 0.1661982 | 0.1869388521 | 0.2051052 | 0.2572609 | 0.2502155 | 0.2455014 | 0.02810492 | 0.04817460105 | 0.05973046 | 0.03432033
0.00016 | 378 | 0.167226 | 0.2879565 | 0.1984418 | 0.1984398 | 0.2087119 | 0.1931832 | 0.2566974 | 0.1529755 | 0.1725157 | 0.2342735 | 0.2281413 | 0.2269047 | 0.1901005 | 0.172789 | 0.2287976 | 0.2162783 | 0.2501734 | 0.2254748 | 0.2082679 | 0.1732121 | 0.2481779 | 0.1682817 | 0.2066596 | 0.2344312 | 0.1648296 | 0.1665997 | 0.1704059 | 0.2344312 | 0.178294 | 0.2170496 | 0.2566278 | 0.1862507 | 0.2541186 | 0.1934849 | 0.1989728 | 0.1951533 | 0.2121476 | 0.2473418 | 0.1674361 | 0.187519446 | 0.2059952 | 0.2580693 | 0.2509009 | 0.2465644 | 0.02832391 | 0.04796912521 | 0.0599607 | 0.03424476
0.0002 | 377 | 0.1674693 | 0.2883479 | 0.1991948 | 0.1991989 | 0.2094201 | 0.1939915 | 0.2581846 | 0.1544583 | 0.1726959 | 0.2349633 | 0.2292427 | 0.2276629 | 0.1907722 | 0.1728997 | 0.2299466 | 0.2169592 | 0.250744 | 0.2260234 | 0.208903 | 0.1743256 | 0.25028 | 0.1695252 | 0.207337 | 0.2353074 | 0.1659617 | 0.167795 | 0.1717547 | 0.2353074 | 0.1790516 | 0.2179674 | 0.2569893 | 0.1872629 | 0.253892 | 0.1943354 | 0.2005232 | 0.1960659 | 0.2132477 | 0.2492378 | 0.1682921 | 0.1888767928 | 0.2065537 | 0.2585733 | 0.2520365 | 0.2475083 | 0.02839835 | 0.04836003482 | 0.06010047 | 0.03447545
0.000273 | 376 | 0.1682555 | 0.2887687 | 0.2000837 | 0.2000797 | 0.209642 | 0.1942602 | 0.2597217 | 0.1544987 | 0.1736623 | 0.2358538 | 0.2293315 | 0.2282216 | 0.191821 | 0.1740967 | 0.2309943 | 0.2185924 | 0.2514946 | 0.2267367 | 0.209987 | 0.1750378 | 0.2512949 | 0.1708475 | 0.2084461 | 0.2363296 | 0.1670155 | 0.1686234 | 0.1724412 | 0.2363296 | 0.1798679 | 0.2187703 | 0.2588472 | 0.1876454 | 0.2553216 | 0.1953626 | 0.2011663 | 0.1974416 | 0.2143163 | 0.2505037 | 0.1695165 | 0.1900696307 | 0.2076677 | 0.2595719 | 0.2528218 | 0.24882 | 0.02826575 | 0.04860842973 | 0.06028284 | 0.03465255
0.000164 | 375 | 0.1686821 | 0.2899129 | 0.2009701 | 0.2009698 | 0.2107518 | 0.1951221 | 0.2610996 | 0.1559641 | 0.1744766 | 0.2371114 | 0.2309267 | 0.2289303 | 0.1924337 | 0.1755137 | 0.2323702 | 0.2190653 | 0.2526271 | 0.2273839 | 0.2112555 | 0.176394 | 0.2523211 | 0.1725677 | 0.2088978 | 0.2377414 | 0.168029 | 0.1700205 | 0.173608 | 0.2377414 | 0.1810643 | 0.2196075 | 0.2606786 | 0.188654 | 0.2569187 | 0.1967579 | 0.2029099 | 0.198627 | 0.2156289 | 0.2513406 | 0.1708239 | 0.1911757588 | 0.208905 | 0.2614081 | 0.2547511 | 0.2498982 | 0.02845651 | 0.04889763519 | 0.06057385 | 0.03483055
0.000257 | 374 | 0.1695338 | 0.2909887 | 0.2018005 | 0.201802 | 0.2120237 | 0.1953749 | 0.2627876 | 0.1566892 | 0.175237 | 0.2387087 | 0.2321526 | 0.2302243 | 0.1940584 | 0.1770048 | 0.2341608 | 0.2207102 | 0.2540579 | 0.2289369 | 0.2131626 | 0.1775773 | 0.2540786 | 0.1735273 | 0.2108096 | 0.239467 | 0.1697039 | 0.1711223 | 0.1754924 | 0.239467 | 0.1831121 | 0.2211652 | 0.2619044 | 0.1905563 | 0.2584891 | 0.1977139 | 0.2042235 | 0.199967 | 0.2171093 | 0.2536802 | 0.1720732 | 0.1925545633 | 0.2102491 | 0.2629795 | 0.2560733 | 0.251568 | 0.02863654 | 0.04941368103 | 0.06092482 | 0.03492189
0.000215 | 373 | 0.1705904 | 0.291913 | 0.2027384 | 0.202742 | 0.2132374 | 0.1962671 | 0.2640223 | 0.1585506 | 0.1768515 | 0.2403403 | 0.2342143 | 0.2324722 | 0.1964208 | 0.1784166 | 0.235713 | 0.2229404 | 0.2560935 | 0.2312099 | 0.2140574 | 0.178839 | 0.256734 | 0.1752038 | 0.2130721 | 0.2409827 | 0.1714017 | 0.1726361 | 0.17656 | 0.2409827 | 0.1839115 | 0.2223 | 0.2644175 | 0.1924884 | 0.2604368 | 0.199463 | 0.2068354 | 0.2013697 | 0.2188774 | 0.2554541 | 0.1726414 | 0.1936605871 | 0.2118669 | 0.265909 | 0.2578455 | 0.2536379 | 0.02871267 | 0.04986291751 | 0.06143676 | 0.03551959
0.000237 | 372 | 0.1716063 | 0.2936271 | 0.203949 | 0.2039461 | 0.2142431 | 0.1977307 | 0.2663841 | 0.1600675 | 0.1782493 | 0.2416537 | 0.2361459 | 0.2343503 | 0.1976679 | 0.1794679 | 0.2381959 | 0.2249246 | 0.2584166 | 0.2333943 | 0.2164331 | 0.1803495 | 0.2585991 | 0.1762783 | 0.2145569 | 0.2428222 | 0.172521 | 0.1736489 | 0.178559 | 0.2428222 | 0.1856576 | 0.2240265 | 0.2656649 | 0.1936931 | 0.2624427 | 0.201282 | 0.207056 | 0.2033558 | 0.2207715 | 0.2572504 | 0.1740412 | 0.1950224787 | 0.2138853 | 0.2679964 | 0.260358 | 0.2561234 | 0.02907751 | 0.05049574003 | 0.06201595 | 0.03580392
0.000288 | 371 | 0.1729583 | 0.2943599 | 0.2054473 | 0.2054458 | 0.2164922 | 0.1985958 | 0.2681043 | 0.1616332 | 0.1801623 | 0.2438946 | 0.2382577 | 0.2369397 | 0.1990819 | 0.1809462 | 0.2393453 | 0.2275054 | 0.2602828 | 0.2363572 | 0.218347 | 0.1824425 | 0.2609429 | 0.1776024 | 0.2161296 | 0.2461001 | 0.1746238 | 0.1754207 | 0.1802345 | 0.2461001 | 0.1871073 | 0.2260458 | 0.2681922 | 0.1952055 | 0.2648911 | 0.2030455 | 0.2092727 | 0.2047703 | 0.2226543 | 0.2597155 | 0.1753944 | 0.1964877546 | 0.2158985 | 0.2706148 | 0.2632494 | 0.2587955 | 0.0292731 | 0.05143357813 | 0.06247881 | 0.03650965
0.00023 | 370 | 0.1743117 | 0.2967214 | 0.206902 | 0.2068999 | 0.2181148 | 0.2004728 | 0.2700776 | 0.1641936 | 0.1824472 | 0.2460181 | 0.2419997 | 0.2404553 | 0.2014393 | 0.183017 | 0.2416401 | 0.2305434 | 0.263862 | 0.238792 | 0.2209031 | 0.183954 | 0.2632419 | 0.1798148 | 0.2186107 | 0.2483479 | 0.1757367 | 0.1770243 | 0.1817601 | 0.2483479 | 0.1887908 | 0.2281069 | 0.2699702 | 0.1974188 | 0.2669309 | 0.204589 | 0.2107781 | 0.2064836 | 0.2250146 | 0.2615195 | 0.17732 | 0.1983359456 | 0.2184318 | 0.2736553 | 0.2662798 | 0.2617594 | 0.02964657 | 0.05186116323 | 0.0633778 | 0.03673099
0.000196 | 369 | 0.1755843 | 0.2989348 | 0.2087865 | 0.2087871 | 0.2200297 | 0.2020227 | 0.2727202 | 0.1654367 | 0.184987 | 0.2482772 | 0.2448447 | 0.243249 | 0.2040041 | 0.1853297 | 0.2440201 | 0.2333576 | 0.2670133 | 0.2427664 | 0.222418 | 0.1863363 | 0.2666025 | 0.1807693 | 0.2203315 | 0.2507766 | 0.1770005 | 0.1788657 | 0.1832432 | 0.2507766 | 0.1908577 | 0.2300811 | 0.2724286 | 0.1995033 | 0.2710094 | 0.206729 | 0.2127434 | 0.2082459 | 0.2280493 | 0.2641889 | 0.1786291 | 0.1993675679 | 0.2204425 | 0.2764699 | 0.2686855 | 0.264929 | 0.03026933 | 0.05288495496 | 0.06416809 | 0.03754898
0.000305 | 368 | 0.1775966 | 0.3011351 | 0.21141 | 0.2114147 | 0.2215029 | 0.2041608 | 0.2745234 | 0.1675871 | 0.1863386 | 0.2502811 | 0.2469239 | 0.2460672 | 0.2063451 | 0.1870651 | 0.2460057 | 0.2360683 | 0.2694986 | 0.2455296 | 0.2240555 | 0.1877119 | 0.2681055 | 0.1827394 | 0.2230088 | 0.2539661 | 0.1797499 | 0.1806139 | 0.1853862 | 0.2539661 | 0.1922362 | 0.2318196 | 0.274536 | 0.2017182 | 0.2730567 | 0.209143 | 0.2146575 | 0.2103173 | 0.2295274 | 0.2660303 | 0.1801772 | 0.2016390115 | 0.2232504 | 0.2792685 | 0.2714175 | 0.2678634 | 0.03042711 | 0.05340289697 | 0.06478151 | 0.03795365
0.000112 | 367 | 0.1795339 | 0.3036713 | 0.2125823 | 0.2125844 | 0.2237983 | 0.2057373 | 0.277021 | 0.1695426 | 0.1883378 | 0.2524579 | 0.2501255 | 0.248916 | 0.2080869 | 0.1887441 | 0.2477959 | 0.2394332 | 0.2719565 | 0.247947 | 0.2260624 | 0.1896271 | 0.2708845 | 0.1837604 | 0.2250429 | 0.2556918 | 0.1803373 | 0.1820892 | 0.1872068 | 0.2556918 | 0.1941789 | 0.2333013 | 0.2758536 | 0.202972 | 0.2757311 | 0.2103223 | 0.2158217 | 0.2111468 | 0.2315889 | 0.2682052 | 0.1810897 | 0.2027374357 | 0.2252629 | 0.2818134 | 0.2733799 | 0.2706112 | 0.03093477 | 0.05418398604 | 0.06540997 | 0.038689
0.000231 | 366 | 0.1812734 | 0.3057825 | 0.2146716 | 0.214675 | 0.225435 | 0.2082025 | 0.2786564 | 0.1707293 | 0.19013 | 0.2539712 | 0.2520921 | 0.2517071 | 0.2098793 | 0.1900282 | 0.2492294 | 0.2415392 | 0.2748531 | 0.2511928 | 0.2275617 | 0.1899746 | 0.2731455 | 0.1844045 | 0.2261956 | 0.2576129 | 0.1812767 | 0.182774 | 0.1877648 | 0.2576129 | 0.1951622 | 0.2340277 | 0.2777097 | 0.2041461 | 0.2763201 | 0.2114682 | 0.2177772 | 0.2122797 | 0.2334732 | 0.2694006 | 0.1825598 | 0.2033321112 | 0.2272444 | 0.2835997 | 0.2761996 | 0.2730048 | 0.0314847 | 0.05471140519 | 0.06612551 | 0.0386489
0.00028 | 365 | 0.1831121 | 0.3076773 | 0.2163507 | 0.2163522 | 0.2275111 | 0.2100081 | 0.2801846 | 0.172058 | 0.1910432 | 0.2557363 | 0.2534824 | 0.2521842 | 0.2107599 | 0.1909578 | 0.2492364 | 0.2415513 | 0.2759856 | 0.2522259 | 0.2274807 | 0.1915751 | 0.2727543 | 0.1850076 | 0.2272697 | 0.2594271 | 0.1817779 | 0.1838813 | 0.1887849 | 0.2594271 | 0.1953548 | 0.2346503 | 0.2785601 | 0.2046056 | 0.2782732 | 0.2126881 | 0.2180252 | 0.2128593 | 0.2345428 | 0.2707243 | 0.1834629 | 0.2042866349 | 0.2284463 | 0.2839711 | 0.2766861 | 0.2753073 | 0.03175793 | 0.0551616028 | 0.06640507 | 0.03891157
0.00025 | 364 | 0.1847266 | 0.3103768 | 0.2183935 | 0.2183977 | 0.2291657 | 0.2121269 | 0.2808007 | 0.1722558 | 0.191235 | 0.256733 | 0.2537615 | 0.2529316 | 0.2111615 | 0.1913742 | 0.2490637 | 0.2426485 | 0.2769218 | 0.2527323 | 0.2277405 | 0.191965 | 0.2737023 | 0.1849708 | 0.2280946 | 0.2600256 | 0.182187 | 0.183856 | 0.1889372 | 0.2600256 | 0.1955343 | 0.2343733 | 0.2782303 | 0.2052529 | 0.278979 | 0.2127312 | 0.2183257 | 0.2129117 | 0.2348986 | 0.2706698 | 0.1830859 | 0.2036278099 | 0.2292568 | 0.2841602 | 0.277816 | 0.2757465 | 0.03207739 | 0.05520222336 | 0.06664129 | 0.03898283
0.000207 | 363 | 0.1859636 | 0.3105758 | 0.2196118 | 0.2196123 | 0.2305542 | 0.2134695 | 0.2809225 | 0.1726389 | 0.1913555 | 0.2561813 | 0.2541455 | 0.2518467 | 0.2105664 | 0.1906727 | 0.2472691 | 0.2424173 | 0.2761032 | 0.2524793 | 0.2278058 | 0.1913839 | 0.2737619 | 0.1844569 | 0.2276076 | 0.2598077 | 0.1818423 | 0.1843033 | 0.1889135 | 0.2598077 | 0.1955783 | 0.2338396 | 0.27827 | 0.2051881 | 0.2781426 | 0.2124693 | 0.2176015 | 0.2136007 | 0.2346399 | 0.2711426 | 0.1835094 | 0.2039502412 | 0.2283558 | 0.2816194 | 0.2769272 | 0.2758701 | 0.03256842 | 0.05485586077 | 0.06643977 | 0.0388146
0.000168 | 362 | 0.1872291 | 0.3119568 | 0.2204384 | 0.2204387 | 0.2316009 | 0.2150809 | 0.2812081 | 0.1708478 | 0.1913898 | 0.2560305 | 0.25329 | 0.2512577 | 0.2103044 | 0.1900538 | 0.2473213 | 0.2420863 | 0.2755179 | 0.2524443 | 0.2274587 | 0.1909261 | 0.2728576 | 0.1844568 | 0.2273935 | 0.2599553 | 0.1811202 | 0.1833745 | 0.1877914 | 0.2599553 | 0.1952035 | 0.2333144 | 0.2783595 | 0.2040315 | 0.2783795 | 0.2126755 | 0.2175443 | 0.2132281 | 0.2347317 | 0.2698986 | 0.1827572 | 0.2034971714 | 0.2276879 | 0.2807895 | 0.2769881 | 0.275362 | 0.03240499 | 0.05465761945 | 0.06629625 | 0.03877085
0.000275 | 361 | 0.1874908 | 0.3114581 | 0.2210928 | 0.2210959 | 0.2324687 | 0.2157296 | 0.2807961 | 0.1711251 | 0.1899158 | 0.2553174 | 0.2515873 | 0.2499416 | 0.2098056 | 0.1894655 | 0.2457237 | 0.2412252 | 0.2742535 | 0.2508049 | 0.2272815 | 0.1904052 | 0.2728129 | 0.1844681 | 0.2266527 | 0.2590009 | 0.18057 | 0.1821034 | 0.1874954 | 0.2590009 | 0.1937013 | 0.2323827 | 0.2772329 | 0.2034464 | 0.2776459 | 0.2121206 | 0.217757 | 0.2121814 | 0.234514 | 0.2701757 | 0.1829197 | 0.2031204104 | 0.2271038 | 0.2791876 | 0.2758395 | 0.2747392 | 0.03268602 | 0.05442255735 | 0.06597243 | 0.03850444
0.000227 | 360 | 0.1872788 | 0.3111229 | 0.2202633 | 0.2202649 | 0.2318909 | 0.2150236 | 0.2798426 | 0.1698996 | 0.1899744 | 0.2554036 | 0.2512806 | 0.2485601 | 0.2090397 | 0.1892061 | 0.244744 | 0.2404718 | 0.2736076 | 0.2497925 | 0.2267122 | 0.1896689 | 0.2722513 | 0.18444 | 0.2270734 | 0.2574011 | 0.1808516 | 0.1823892 | 0.1867182 | 0.2574011 | 0.1939932 | 0.2316388 | 0.2775952 | 0.2027262 | 0.2768233 | 0.2117152 | 0.2176989 | 0.2129778 | 0.2340702 | 0.2706294 | 0.1831986 | 0.2024061084 | 0.2261229 | 0.2783189 | 0.2753249 | 0.2736124 | 0.03265072 | 0.0541819036 | 0.06581441 | 0.03853348
0.000224 | 359 | 0.1868982 | 0.3095456 | 0.2200445 | 0.2200447 | 0.2315141 | 0.2139245 | 0.2801578 | 0.1699674 | 0.188915 | 0.2553057 | 0.2506734 | 0.2489621 | 0.2092171 | 0.1893022 | 0.2447917 | 0.2404759 | 0.2729 | 0.2494822 | 0.2270189 | 0.1901679 | 0.2724999 | 0.185156 | 0.2276752 | 0.2573901 | 0.1806625 | 0.1829443 | 0.1867983 | 0.2573901 | 0.1946554 | 0.2314038 | 0.2780306 | 0.2034637 | 0.2764642 | 0.2115528 | 0.2177893 | 0.2132308 | 0.233966 | 0.2709142 | 0.1832207 | 0.2034694701 | 0.2266355 | 0.2777926 | 0.2757475 | 0.2736369 | 0.0325902 | 0.05397069454 | 0.06563773 | 0.03831385
0.000255 | 358 | 0.1860837 | 0.3078828 | 0.2200813 | 0.2200769 | 0.230718 | 0.2141454 | 0.2814741 | 0.1698528 | 0.189271 | 0.2556942 | 0.250368 | 0.2477556 | 0.2090683 | 0.1895296 | 0.2444145 | 0.2400789 | 0.2728092 | 0.2501899 | 0.2282567 | 0.1900654 | 0.2739045 | 0.186139 | 0.2276195 | 0.258186 | 0.180948 | 0.1834629 | 0.1878083 | 0.258186 | 0.195329 | 0.232355 | 0.2791254 | 0.2034536 | 0.276437 | 0.2125095 | 0.2187519 | 0.2141791 | 0.2352043 | 0.272035 | 0.1843641 | 0.2043603957 | 0.2260209 | 0.2775874 | 0.2763516 | 0.2743311 | 0.03216367 | 0.05412032455 | 0.06561278 | 0.03855663
0.000224 | 357 | 0.1857885 | 0.3075162 | 0.2194345 | 0.2194318 | 0.2309786 | 0.2129645 | 0.2826039 | 0.1703196 | 0.1903352 | 0.2566494 | 0.2507576 | 0.2487117 | 0.2094115 | 0.1903608 | 0.2449715 | 0.2408095 | 0.2742335 | 0.2516236 | 0.2303105 | 0.1917407 | 0.2751173 | 0.1869211 | 0.2289305 | 0.2594218 | 0.1828688 | 0.1838623 | 0.1888601 | 0.2594218 | 0.1958653 | 0.2337592 | 0.2808057 | 0.2057521 | 0.2783109 | 0.2143521 | 0.2203746 | 0.215258 | 0.236483 | 0.2736144 | 0.1853348 | 0.2055720985 | 0.2276614 | 0.2797804 | 0.2786665 | 0.2752489 | 0.03204039 | 0.05428464338 | 0.0659711 | 0.03867947
0.000339 | 356 | 0.185162 | 0.3071216 | 0.2193855 | 0.2193823 | 0.2314279 | 0.2128609 | 0.2844283 | 0.1717286 | 0.1913794 | 0.258784 | 0.2528608 | 0.2497546 | 0.2112429 | 0.1922361 | 0.2467526 | 0.24156 | 0.2759205 | 0.2532321 | 0.2317238 | 0.1935397 | 0.2773385 | 0.189211 | 0.2310104 | 0.2610139 | 0.1839357 | 0.1863701 | 0.1899585 | 0.2610139 | 0.1977918 | 0.2348809 | 0.2830703 | 0.206505 | 0.2807928 | 0.2153706 | 0.222966 | 0.2178489 | 0.2386447 | 0.2754729 | 0.1867284 | 0.206839636 | 0.2288237 | 0.2820328 | 0.2808003 | 0.2773256 | 0.0319415 | 0.05466202274 | 0.06638454 | 0.03877819
0.000237 | 355 | 0.1853057 | 0.3072312 | 0.220859 | 0.2208624 | 0.2321109 | 0.2135407 | 0.2864585 | 0.1734585 | 0.1921175 | 0.2600897 | 0.2550171 | 0.2528739 | 0.213682 | 0.1939255 | 0.2497887 | 0.2447138 | 0.279363 | 0.2551207 | 0.233487 | 0.194948 | 0.2797955 | 0.1903644 | 0.2322993 | 0.2631244 | 0.1849803 | 0.1871613 | 0.1920458 | 0.2631244 | 0.200265 | 0.2362925 | 0.2854768 | 0.2090231 | 0.2828169 | 0.2178275 | 0.2237421 | 0.2197246 | 0.2405627 | 0.2788912 | 0.1890478 | 0.2094438672 | 0.2312036 | 0.2841491 | 0.2836909 | 0.2799945 | 0.03205929 | 0.05520736799 | 0.06725254 | 0.03917284
0.000369 | 354 | 0.1862405 | 0.308103 | 0.2214228 | 0.2214248 | 0.2328845 | 0.2136821 | 0.2896177 | 0.1749522 | 0.1945806 | 0.262351 | 0.2576213 | 0.2548803 | 0.216568 | 0.1963002 | 0.2514154 | 0.2464858 | 0.2819176 | 0.2584098 | 0.2361049 | 0.1974301 | 0.2828768 | 0.193334 | 0.2355596 | 0.2654177 | 0.1873863 | 0.1895673 | 0.1936054 | 0.2654177 | 0.2023824 | 0.2382456 | 0.2883819 | 0.2110066 | 0.2854812 | 0.2199295 | 0.226178 | 0.2218201 | 0.2431817 | 0.2816378 | 0.190493 | 0.210954532 | 0.2335053 | 0.2870602 | 0.2864405 | 0.2831123 | 0.0319834 | 0.05556681007 | 0.06788164 | 0.03970052
0.000212 | 353 | 0.1876921 | 0.3105654 | 0.2238397 | 0.2238352 | 0.2355309 | 0.215758 | 0.292863 | 0.1763772 | 0.1976106 | 0.2653864 | 0.2599186 | 0.2575315 | 0.2190677 | 0.1992805 | 0.2543308 | 0.2489114 | 0.2854783 | 0.26196 | 0.2392246 | 0.1990125 | 0.2855979 | 0.1947557 | 0.2379956 | 0.2689466 | 0.1881242 | 0.192157 | 0.1961432 | 0.2689466 | 0.2039855 | 0.2411369 | 0.2919609 | 0.2136257 | 0.2889607 | 0.2223601 | 0.2294672 | 0.2241996 | 0.2457555 | 0.284912 | 0.1933152 | 0.2129954696 | 0.2365604 | 0.291032 | 0.2916887 | 0.2861736 | 0.0323113 | 0.05647015572 | 0.06878317 | 0.04043633
0.000176 | 352 | 0.1895589 | 0.3122878 | 0.225755 | 0.2257532 | 0.2372361 | 0.2177985 | 0.2970656 | 0.1785999 | 0.1995732 | 0.2673913 | 0.263241 | 0.2608249 | 0.2217783 | 0.2009199 | 0.2568173 | 0.2510562 | 0.2901565 | 0.2654493 | 0.2424639 | 0.2018269 | 0.2892565 | 0.1967717 | 0.2409385 | 0.2714506 | 0.1906675 | 0.1935561 | 0.198055 | 0.2714506 | 0.2065112 | 0.2427662 | 0.2939831 | 0.2155138 | 0.291384 | 0.2248217 | 0.2314366 | 0.226754 | 0.2480171 | 0.2877873 | 0.1951341 | 0.2149131745 | 0.2383766 | 0.2938746 | 0.2942214 | 0.2893505 | 0.03300205 | 0.05715945363 | 0.06995533 | 0.04109507
0.000289 | 351 | 0.1915556 | 0.3163478 | 0.2273768 | 0.2273734 | 0.240435 | 0.2198955 | 0.2991403 | 0.179411 | 0.2020997 | 0.2703337 | 0.2667166 | 0.2624487 | 0.2240343 | 0.2035811 | 0.2581024 | 0.2528286 | 0.2926565 | 0.2681969 | 0.244557 | 0.2046651 | 0.291713 | 0.1989001 | 0.2429799 | 0.2750164 | 0.1936713 | 0.1954949 | 0.2012293 | 0.2750164 | 0.209188 | 0.2446344 | 0.2973935 | 0.2179419 | 0.2948623 | 0.2268942 | 0.2345224 | 0.2286164 | 0.2506473 | 0.2906109 | 0.1973781 | 0.2180040926 | 0.2415685 | 0.2973852 | 0.2971917 | 0.2928313 | 0.033168 | 0.05786948651 | 0.07057217 | 0.04146533
0.000187 | 350 | 0.1938391 | 0.3180539 | 0.2304703 | 0.23047 | 0.2430776 | 0.2217453 | 0.3020407 | 0.1813956 | 0.2039165 | 0.2726517 | 0.2687334 | 0.263865 | 0.2265481 | 0.2057556 | 0.2606296 | 0.2544785 | 0.2946841 | 0.2704384 | 0.2464257 | 0.2068261 | 0.294854 | 0.2009885 | 0.2449831 | 0.2785737 | 0.1943995 | 0.1981273 | 0.2023175 | 0.2785737 | 0.212162 | 0.246907 | 0.3003673 | 0.22012 | 0.2963773 | 0.2297218 | 0.2358472 | 0.2315746 | 0.2530213 | 0.294172 | 0.1989494 | 0.2198655307 | 0.2445324 | 0.3011066 | 0.302309 | 0.2955578 | 0.03372519 | 0.05818887427 | 0.07108644 | 0.04218674
0.000288 | 349 | 0.1962338 | 0.3217898 | 0.2330873 | 0.2330839 | 0.2458002 | 0.2254358 | 0.3050904 | 0.1830169 | 0.2056974 | 0.2750376 | 0.2709496 | 0.2664193 | 0.2289767 | 0.2075022 | 0.2624095 | 0.2557356 | 0.2982827 | 0.2730471 | 0.2487332 | 0.20836 | 0.2979925 | 0.2024112 | 0.2474849 | 0.2806196 | 0.1964158 | 0.2002806 | 0.2049684 | 0.2806196 | 0.2130027 | 0.2484641 | 0.3016619 | 0.2221861 | 0.2995566 | 0.2316766 | 0.2384673 | 0.2341479 | 0.2551852 | 0.2971549 | 0.2015022 | 0.221386224 | 0.2471521 | 0.3033913 | 0.3049765 | 0.2984197 | 0.03440453 | 0.05849605426 | 0.07197878 | 0.04266366
0.000524 | 348 | 0.1986747 | 0.3376063 | 0.2331067 | 0.2331099 | 0.2493803 | 0.2238668 | 0.3086793 | 0.1839233 | 0.2066248 | 0.2764782 | 0.2844909 | 0.2778287 | 0.2311299 | 0.2067283 | 0.27628 | 0.2565541 | 0.3085321 | 0.2736821 | 0.2484286 | 0.2098574 | 0.3010248 | 0.2033397 | 0.2495947 | 0.292133 | 0.1982396 | 0.2008044 | 0.2068941 | 0.292133 | 0.2147785 | 0.2793879 | 0.311175 | 0.2253017 | 0.313631 | 0.230922 | 0.2384863 | 0.2344002 | 0.2599797 | 0.2974082 | 0.2008031 | 0.2239593267 | 0.2605657 | 0.3131731 | 0.3013454 | 0.2981903 | 0.03462132 | 0.05921409279 | 0.07452404 | 0.04293247
0.000261 | 347 | 0.200926 | 0.3403633 | 0.2350988 | 0.2351023 | 0.2505891 | 0.2247237 | 0.3096554 | 0.1845554 | 0.2086723 | 0.277569 | 0.2865249 | 0.2777301 | 0.2306245 | 0.2110558 | 0.2757539 | 0.2573578 | 0.3097895 | 0.2755388 | 0.2514271 | 0.2109158 | 0.3023212 | 0.2041868 | 0.2483678 | 0.293587 | 0.2005891 | 0.202689 | 0.2082138 | 0.293587 | 0.2160403 | 0.2790068 | 0.3116734 | 0.2264763 | 0.3177664 | 0.2326823 | 0.240863 | 0.2345898 | 0.2625641 | 0.2968037 | 0.2013244 | 0.2256726027 | 0.2647442 | 0.3152612 | 0.3037999 | 0.2994111 | 0.0356824 | 0.05959477276 | 0.07485743 | 0.04338066
0.000145 | 346 | 0.2028743 | 0.3414777 | 0.2376782 | 0.2376812 | 0.2535595 | 0.2291376 | 0.3130066 | 0.1861482 | 0.2097191 | 0.2792393 | 0.2877187 | 0.2793092 | 0.2337015 | 0.2099879 | 0.2768159 | 0.258214 | 0.3089843 | 0.2753686 | 0.2510894 | 0.2114337 | 0.3045537 | 0.205983 | 0.2521145 | 0.2955109 | 0.2009285 | 0.2048837 | 0.209794 | 0.2955109 | 0.2167382 | 0.2802316 | 0.3134311 | 0.2271 | 0.3161582 | 0.2332615 | 0.2422661 | 0.2374985 | 0.2626185 | 0.3001887 | 0.2029565 | 0.2260413319 | 0.26492 | 0.3150313 | 0.3035768 | 0.3012004 | 0.03582274 | 0.06008240208 | 0.07466453 | 0.04355301
0.000216 | 345 | 0.2046417 | 0.3452751 | 0.238868 | 0.2388691 | 0.2544426 | 0.2297268 | 0.3140441 | 0.1883837 | 0.2101497 | 0.2792526 | 0.2880638 | 0.2796129 | 0.2329693 | 0.2099162 | 0.2776656 | 0.2590042 | 0.3100761 | 0.2771773 | 0.25301 | 0.2122382 | 0.3056716 | 0.2063163 | 0.2515781 | 0.2948894 | 0.2017161 | 0.204344 | 0.2105908 | 0.2948894 | 0.2186493 | 0.2807256 | 0.313456 | 0.2267966 | 0.3173719 | 0.2340079 | 0.2423403 | 0.2371965 | 0.2637424 | 0.3019954 | 0.203555 | 0.2272184938 | 0.2653832 | 0.3165341 | 0.3046842 | 0.3015575 | 0.03620193 | 0.06007470191 | 0.07493233 | 0.04358402
0.00032 | 344 | 0.2065345 | 0.3472687 | 0.2413636 | 0.2413671 | 0.2556631 | 0.2322364 | 0.3144893 | 0.1870849 | 0.2090519 | 0.2792821 | 0.286752 | 0.280288 | 0.2334917 | 0.2098397 | 0.2776758 | 0.2587746 | 0.3108039 | 0.2787751 | 0.2530672 | 0.212411 | 0.3062195 | 0.2054044 | 0.2534155 | 0.2949356 | 0.2035028 | 0.2061288 | 0.209969 | 0.2949356 | 0.2179328 | 0.279745 | 0.31571 | 0.2265863 | 0.3181939 | 0.2351281 | 0.2427365 | 0.2387478 | 0.2640798 | 0.3022601 | 0.2050663 | 0.226239413 | 0.2674332 | 0.3174954 | 0.305818 | 0.3016457 | 0.03622362 | 0.06029428542 | 0.07510677 | 0.04305434
0.000184 | 343 | 0.2074813 | 0.3468637 | 0.2414916 | 0.2414916 | 0.2574637 | 0.2324062 | 0.3158279 | 0.1888657 | 0.2109065 | 0.2821579 | 0.2890574 | 0.2798989 | 0.2334137 | 0.2106143 | 0.277802 | 0.2601931 | 0.3101931 | 0.2771135 | 0.2524061 | 0.2115477 | 0.3061736 | 0.2062166 | 0.2528576 | 0.2948866 | 0.2024181 | 0.2053887 | 0.2103175 | 0.2948866 | 0.2187752 | 0.2811794 | 0.3135066 | 0.2276507 | 0.3184882 | 0.2338381 | 0.2439351 | 0.2369518 | 0.2652461 | 0.302451 | 0.2042026 | 0.2259691954 | 0.2661074 | 0.3173333 | 0.3052702 | 0.3026809 | 0.03720513 | 0.06070094928 | 0.07496389 | 0.0440549
0.000434 | 342 | 0.2073441 | 0.3471135 | 0.2414551 | 0.2414588 | 0.2575506 | 0.2331231 | 0.314924 | 0.1884732 | 0.2101899 | 0.2816102 | 0.2900358 | 0.2804282 | 0.2334085 | 0.2119775 | 0.2781869 | 0.2604039 | 0.3113252 | 0.2770595 | 0.2544006 | 0.2127818 | 0.3078023 | 0.2075379 | 0.2537412 | 0.2967932 | 0.2046032 | 0.2057482 | 0.2104095 | 0.2967932 | 0.2195441 | 0.2823603 | 0.3155695 | 0.2269095 | 0.3194047 | 0.2353811 | 0.2450276 | 0.2371189 | 0.2665026 | 0.3035499 | 0.2039679 | 0.2278692871 | 0.2653215 | 0.3156891 | 0.3055738 | 0.3034762 | 0.03705025 | 0.06073893607 | 0.07522883 | 0.04395244
0.00039 | 341 | 0.2076882 | 0.3479215 | 0.2425038 | 0.2425047 | 0.2585529 | 0.233646 | 0.3168959 | 0.1899052 | 0.2107425 | 0.2824899 | 0.2919791 | 0.2827251 | 0.2347779 | 0.2124418 | 0.2785976 | 0.2622942 | 0.3128751 | 0.278898 | 0.2556629 | 0.2138211 | 0.3066794 | 0.20688 | 0.2546725 | 0.2964243 | 0.2057366 | 0.2052423 | 0.2121124 | 0.2964243 | 0.2206921 | 0.2835997 | 0.3177375 | 0.2281476 | 0.320576 | 0.23623 | 0.2434551 | 0.239693 | 0.2662037 | 0.3033933 | 0.2052323 | 0.2275164425 | 0.2684026 | 0.3184471 | 0.3061326 | 0.3043512 | 0.03672556 | 0.06032753736 | 0.07561949 | 0.04344728
0.000315 | 340 | 0.2078915 | 0.3472595 | 0.2428958 | 0.2428919 | 0.2594399 | 0.2335679 | 0.3169909 | 0.191316 | 0.2123895 | 0.2823696 | 0.2914368 | 0.2846377 | 0.2357365 | 0.2132058 | 0.280255 | 0.2650385 | 0.3135347 | 0.2813168 | 0.2558528 | 0.2147807 | 0.3101588 | 0.2090091 | 0.2559237 | 0.2990619 | 0.2058814 | 0.2075095 | 0.2113974 | 0.2990619 | 0.2205469 | 0.2848355 | 0.3169051 | 0.2293306 | 0.3208238 | 0.2371121 | 0.24655 | 0.2396722 | 0.2673012 | 0.3063533 | 0.2063125 | 0.2297246456 | 0.268032 | 0.3204129 | 0.3077378 | 0.3063395 | 0.03724835 | 0.06157713383 | 0.07578983 | 0.04427012
0.000411 | 339 | 0.2081349 | 0.3476574 | 0.2429849 | 0.242981 | 0.2604949 | 0.2338698 | 0.3189944 | 0.1924382 | 0.2147542 | 0.2845162 | 0.2940516 | 0.2871236 | 0.2364741 | 0.2144448 | 0.2805613 | 0.2660444 | 0.3160316 | 0.2826255 | 0.2575787 | 0.2152833 | 0.3090607 | 0.2102918 | 0.2572943 | 0.3007852 | 0.2074388 | 0.2072299 | 0.2123593 | 0.3007852 | 0.2213885 | 0.2875094 | 0.319352 | 0.2322283 | 0.323702 | 0.2397556 | 0.2477647 | 0.2412789 | 0.2697148 | 0.3072524 | 0.2070793 | 0.2291281372 | 0.2702123 | 0.3235501 | 0.3105503 | 0.3086387 | 0.03665615 | 0.0612247549 | 0.0764071 | 0.04394809
0.000322 | 338 | 0.2083026 | 0.3485272 | 0.2450228 | 0.245026 | 0.2612854 | 0.2345959 | 0.3219299 | 0.1935355 | 0.215231 | 0.2867705 | 0.2979514 | 0.2861174 | 0.2396913 | 0.2160624 | 0.2819487 | 0.26808 | 0.3164417 | 0.2862146 | 0.2597441 | 0.217242 | 0.3131945 | 0.2124924 | 0.2592905 | 0.304513 | 0.2082867 | 0.210269 | 0.2149916 | 0.304513 | 0.2247782 | 0.2894197 | 0.3185974 | 0.2323255 | 0.3278789 | 0.24101 | 0.2492073 | 0.2445906 | 0.2725255 | 0.3104422 | 0.2099477 | 0.2327328771 | 0.2732616 | 0.3221483 | 0.3126949 | 0.3116936 | 0.03693423 | 0.06220689788 | 0.07651606 | 0.04461694
0.000238 | 337 | 0.2096271 | 0.3486434 | 0.2455886 | 0.2455913 | 0.2623084 | 0.2365104 | 0.3249078 | 0.1960513 | 0.2182237 | 0.2885409 | 0.2996142 | 0.289337 | 0.2420614 | 0.2184705 | 0.2849453 | 0.2710048 | 0.3191777 | 0.2882886 | 0.2620611 | 0.2201761 | 0.3165644 | 0.2138742 | 0.2620976 | 0.3081145 | 0.2108449 | 0.212349 | 0.2177441 | 0.3081145 | 0.2271626 | 0.2926091 | 0.3214965 | 0.2359914 | 0.3298996 | 0.2440381 | 0.2517041 | 0.2451662 | 0.2747243 | 0.3125566 | 0.2115534 | 0.2355841249 | 0.2754929 | 0.3261167 | 0.3151726 | 0.3149007 | 0.03648628 | 0.06309277564 | 0.07720614 | 0.04504668
0.000224 | 336 | 0.2106041 | 0.3513812 | 0.2465645 | 0.2465684 | 0.2639952 | 0.2379645 | 0.3273887 | 0.1976508 | 0.2213055 | 0.291752 | 0.3034434 | 0.2913552 | 0.244377 | 0.220999 | 0.2880794 | 0.2729448 | 0.3225237 | 0.2916209 | 0.2659035 | 0.2219913 | 0.3185919 | 0.2174133 | 0.2647528 | 0.3114153 | 0.2129315 | 0.2151738 | 0.2199826 | 0.3114153 | 0.2296051 | 0.2952719 | 0.3239334 | 0.2379019 | 0.3329699 | 0.2468363 | 0.2539239 | 0.2481989 | 0.2781267 | 0.3162664 | 0.2142942 | 0.2372997999 | 0.2778262 | 0.3291557 | 0.3192137 | 0.3188058 | 0.03713313 | 0.06348478049 | 0.07804365 | 0.045879
0.000196 | 335 | 0.2121678 | 0.3552948 | 0.2495665 | 0.2495641 | 0.2654987 | 0.2401427 | 0.3309697 | 0.2003251 | 0.2231653 | 0.2952047 | 0.3059177 | 0.2953756 | 0.2461845 | 0.2238713 | 0.2912741 | 0.2763825 | 0.3268252 | 0.2958164 | 0.2673789 | 0.2247844 | 0.3219331 | 0.219582 | 0.2671618 | 0.3133981 | 0.2162112 | 0.2163458 | 0.2225402 | 0.3133981 | 0.2323937 | 0.2965518 | 0.3286641 | 0.2394765 | 0.3372717 | 0.2484347 | 0.2560025 | 0.2504501 | 0.2811265 | 0.3195286 | 0.2167311 | 0.2409548163 | 0.2824047 | 0.3340118 | 0.3236459 | 0.3223779 | 0.03711975 | 0.06405214965 | 0.07912106 | 0.04603682
0.000288 | 334 | 0.2140501 | 0.3573131 | 0.2503773 | 0.2503743 | 0.2684146 | 0.2407958 | 0.3337725 | 0.2017343 | 0.2256199 | 0.29761 | 0.3092161 | 0.2982308 | 0.2496192 | 0.2267134 | 0.2950939 | 0.2802134 | 0.3292459 | 0.2987522 | 0.2705232 | 0.2274315 | 0.3261027 | 0.2214338 | 0.2704853 | 0.3171207 | 0.217639 | 0.2184413 | 0.2246571 | 0.3171207 | 0.2342052 | 0.2991206 | 0.3315552 | 0.2430528 | 0.3397339 | 0.2513545 | 0.2578311 | 0.253783 | 0.2838609 | 0.3228138 | 0.2191208 | 0.2423975021 | 0.2848616 | 0.3375661 | 0.3263341 | 0.3255946 | 0.03786619 | 0.06499378383 | 0.07971956 | 0.04689134
0.000223 | 333 | 0.2158934 | 0.3607842 | 0.254065 | 0.2540692 | 0.2713059 | 0.2441448 | 0.3392751 | 0.2044309 | 0.2269868 | 0.2993572 | 0.3112795 | 0.2999387 | 0.2525869 | 0.2277056 | 0.2967809 | 0.2816734 | 0.3342978 | 0.3020978 | 0.2728442 | 0.2291034 | 0.3286331 | 0.2239908 | 0.2726706 | 0.3195357 | 0.2189697 | 0.2211332 | 0.226835 | 0.3195357 | 0.235997 | 0.3016345 | 0.3343635 | 0.245687 | 0.343957 | 0.2537245 | 0.2603557 | 0.2558441 | 0.2865164 | 0.3254106 | 0.2201683 | 0.2455239296 | 0.2870133 | 0.3401832 | 0.3301459 | 0.3284241 | 0.03828353 | 0.06575282663 | 0.08098725 | 0.04728859
0.000443 | 332 | 0.2187598 | 0.3636173 | 0.2566112 | 0.2566157 | 0.2741129 | 0.2459405 | 0.3416683 | 0.2056484 | 0.2303482 | 0.302157 | 0.3133314 | 0.3029491 | 0.253431 | 0.2298714 | 0.2989615 | 0.2835645 | 0.3364091 | 0.3035525 | 0.2753794 | 0.2312975 | 0.3310667 | 0.2236424 | 0.2739646 | 0.3223379 | 0.2209394 | 0.2227598 | 0.2285245 | 0.3223379 | 0.2384473 | 0.3032004 | 0.3359261 | 0.2462942 | 0.3453356 | 0.2560606 | 0.2634908 | 0.2568799 | 0.2878036 | 0.3277444 | 0.2232141 | 0.2461648434 | 0.2898857 | 0.3417697 | 0.3327082 | 0.3312001 | 0.03916167 | 0.06646339595 | 0.08149915 | 0.04800885
0.000354 | 331 | 0.2205774 | 0.3668794 | 0.2594091 | 0.2594132 | 0.277991 | 0.2494565 | 0.3435929 | 0.2072203 | 0.2303211 | 0.3053835 | 0.3157397 | 0.303194 | 0.2547717 | 0.2312528 | 0.3001379 | 0.2847458 | 0.3366806 | 0.3074156 | 0.2760396 | 0.2323511 | 0.3336966 | 0.2267694 | 0.2756527 | 0.3249505 | 0.2230691 | 0.2246377 | 0.2294777 | 0.3249505 | 0.2393819 | 0.3050429 | 0.3380309 | 0.2484465 | 0.3460029 | 0.2573944 | 0.2647731 | 0.257678 | 0.2904416 | 0.3298082 | 0.2243352 | 0.2484549433 | 0.2923968 | 0.3438315 | 0.3335787 | 0.333644 | 0.03933933 | 0.067157574 | 0.08157349 | 0.04833343
0.000324 | 330 | 0.2233959 | 0.3707152 | 0.2604419 | 0.2604418 | 0.27894 | 0.2513553 | 0.3466241 | 0.2079649 | 0.2307755 | 0.306266 | 0.3169388 | 0.3043742 | 0.2567184 | 0.2323381 | 0.3008461 | 0.28621 | 0.3389053 | 0.3075539 | 0.2785283 | 0.2322595 | 0.3349343 | 0.2274563 | 0.277441 | 0.3265387 | 0.2237114 | 0.2258565 | 0.2307761 | 0.3265387 | 0.2414578 | 0.3059822 | 0.3399175 | 0.2494138 | 0.3496654 | 0.2586554 | 0.2661537 | 0.2599581 | 0.2918006 | 0.3330036 | 0.225685 | 0.2499680966 | 0.293539 | 0.3455654 | 0.3355878 | 0.3359741 | 0.04006497 | 0.06717772782 | 0.08213182 | 0.0483009
0.000216 | 329 | 0.2248702 | 0.3705072 | 0.263458 | 0.2634593 | 0.2810345 | 0.2541368 | 0.3486663 | 0.2096036 | 0.2325008 | 0.3076207 | 0.3182453 | 0.3052363 | 0.257251 | 0.232349 | 0.3018609 | 0.2877988 | 0.3398425 | 0.3090544 | 0.2796979 | 0.2339812 | 0.3370716 | 0.2282747 | 0.2788336 | 0.3267443 | 0.2244426 | 0.2263418 | 0.2321435 | 0.3267443 | 0.2417108 | 0.3071111 | 0.3427547 | 0.250366 | 0.3487878 | 0.2595175 | 0.2672233 | 0.2608938 | 0.2930059 | 0.3336558 | 0.2259898 | 0.2522227764 | 0.2944043 | 0.3466413 | 0.3364679 | 0.3364448 | 0.04026307 | 0.06758381426 | 0.08237393 | 0.04808855
0.000267 | 328 | 0.2262878 | 0.373775 | 0.2645962 | 0.2645966 | 0.2833811 | 0.2553719 | 0.3486823 | 0.2096728 | 0.233164 | 0.308229 | 0.3195323 | 0.3071865 | 0.2594667 | 0.2338303 | 0.3021223 | 0.2890713 | 0.3409242 | 0.3088915 | 0.2811093 | 0.2353398 | 0.3375804 | 0.2282034 | 0.2807867 | 0.328185 | 0.2248351 | 0.2271941 | 0.2327861 | 0.328185 | 0.2416151 | 0.3069644 | 0.3437851 | 0.2516281 | 0.349307 | 0.2603784 | 0.2678782 | 0.2631534 | 0.2933314 | 0.3345322 | 0.2268097 | 0.2529474795 | 0.2966175 | 0.3466763 | 0.3385653 | 0.3377309 | 0.04040854 | 0.06772904098 | 0.08264066 | 0.04838734
0.00032 | 327 | 0.227479 | 0.3766901 | 0.2663036 | 0.2663081 | 0.2835637 | 0.2567864 | 0.3490194 | 0.2101208 | 0.2346783 | 0.3104513 | 0.3213138 | 0.3081203 | 0.2577661 | 0.2350891 | 0.3032758 | 0.2896689 | 0.3419589 | 0.3109372 | 0.2825465 | 0.2362589 | 0.3388969 | 0.2300158 | 0.2803135 | 0.3292796 | 0.2270561 | 0.2289375 | 0.233763 | 0.3292796 | 0.2438758 | 0.3078783 | 0.3441777 | 0.2522444 | 0.3526266 | 0.2612128 | 0.2699127 | 0.2636594 | 0.2951838 | 0.3369835 | 0.2278118 | 0.2529590428 | 0.2952476 | 0.3488033 | 0.3387542 | 0.3398597 | 0.04089646 | 0.06822475046 | 0.0828955 | 0.0492269
0.000299 | 326 | 0.228365 | 0.375404 | 0.2664026 | 0.2663987 | 0.2858467 | 0.2575226 | 0.3511188 | 0.2115733 | 0.2347519 | 0.3106036 | 0.3224277 | 0.3099332 | 0.2599318 | 0.2355217 | 0.3048944 | 0.2916756 | 0.3431191 | 0.3125551 | 0.2817658 | 0.2372077 | 0.3407009 | 0.231889 | 0.2831602 | 0.3300594 | 0.2272713 | 0.2290759 | 0.2338261 | 0.3300594 | 0.244273 | 0.3099462 | 0.347493 | 0.2536162 | 0.3532405 | 0.2624999 | 0.2708776 | 0.2649653 | 0.2952966 | 0.3373708 | 0.2283578 | 0.2547387481 | 0.2978233 | 0.3504164 | 0.3410915 | 0.3407364 | 0.04103954 | 0.06851059198 | 0.08318708 | 0.04904904
0.000523 | 325 | 0.2293752 | 0.3768636 | 0.2693071 | 0.2693091 | 0.2858628 | 0.2595071 | 0.3533324 | 0.2137478 | 0.2365013 | 0.3125895 | 0.3228393 | 0.310926 | 0.2623153 | 0.2365015 | 0.3051871 | 0.2921008 | 0.3441468 | 0.3147735 | 0.2845032 | 0.2382688 | 0.3431491 | 0.2319947 | 0.2834892 | 0.3321446 | 0.2274903 | 0.2298562 | 0.2353594 | 0.3321446 | 0.2454714 | 0.311833 | 0.3474165 | 0.2542962 | 0.3548647 | 0.2640026 | 0.2728055 | 0.2666897 | 0.2974683 | 0.3394369 | 0.2295683 | 0.2553391159 | 0.2989729 | 0.3516739 | 0.3416288 | 0.3427116 | 0.04055325 | 0.06859519333 | 0.0834278 | 0.04878985
0.000323 | 324 | 0.2301224 | 0.3781251 | 0.2706024 | 0.2705993 | 0.2893594 | 0.2599856 | 0.3553331 | 0.2135608 | 0.2371739 | 0.3164793 | 0.3264359 | 0.3131985 | 0.2629876 | 0.2396727 | 0.3092869 | 0.2949351 | 0.3459159 | 0.3163097 | 0.2855733 | 0.2383138 | 0.3435524 | 0.2340075 | 0.2857271 | 0.3326489 | 0.2292942 | 0.2319536 | 0.2373761 | 0.3326489 | 0.2475603 | 0.3129175 | 0.3495969 | 0.255475 | 0.3573425 | 0.2657985 | 0.2751289 | 0.2679121 | 0.2996768 | 0.3412556 | 0.2318725 | 0.2571496964 | 0.3006826 | 0.3537261 | 0.3437257 | 0.3448598 | 0.04148459 | 0.06929218024 | 0.08388453 | 0.04991913
0.000359 | 323 | 0.2309164 | 0.3802077 | 0.270607 | 0.270607 | 0.2896755 | 0.261935 | 0.3569395 | 0.2152761 | 0.2401149 | 0.317119 | 0.3280202 | 0.3145523 | 0.2649821 | 0.2408756 | 0.3096834 | 0.2960985 | 0.3485388 | 0.3186167 | 0.2883705 | 0.2416992 | 0.3465533 | 0.2364308 | 0.2877594 | 0.3364576 | 0.2301899 | 0.232078 | 0.2387509 | 0.3364576 | 0.2487836 | 0.3156099 | 0.3524068 | 0.2585865 | 0.3601657 | 0.2684158 | 0.2773139 | 0.2689853 | 0.3018463 | 0.3441898 | 0.2323915 | 0.2601522207 | 0.3017687 | 0.3571697 | 0.3465236 | 0.3474027 | 0.04166998 | 0.06971480697 | 0.08453766 | 0.04991011
0.000492 | 322 | 0.2320836 | 0.3814288 | 0.2726703 | 0.2726726 | 0.2917055 | 0.2631562 | 0.3609122 | 0.2174234 | 0.2412061 | 0.3199666 | 0.33041 | 0.3180657 | 0.2674068 | 0.2427641 | 0.3128364 | 0.2993716 | 0.3517055 | 0.3214976 | 0.2907555 | 0.2427361 | 0.3502667 | 0.2369935 | 0.2909041 | 0.3387189 | 0.2321501 | 0.2345148 | 0.2405284 | 0.3387189 | 0.2512051 | 0.3183617 | 0.3557873 | 0.2607723 | 0.3621093 | 0.2704842 | 0.2797286 | 0.272834 | 0.3051148 | 0.3475926 | 0.2353279 | 0.2604937851 | 0.3057278 | 0.3604434 | 0.3513249 | 0.350684 | 0.04159535 | 0.07043582201 | 0.08531972 | 0.05057029
0.000349 | 321 | 0.2333025 | 0.3841475 | 0.2742113 | 0.2742112 | 0.2946834 | 0.265398 | 0.3632271 | 0.2190325 | 0.2435822 | 0.3246916 | 0.3332674 | 0.3205296 | 0.2702726 | 0.2452133 | 0.3151138 | 0.3017349 | 0.3553397 | 0.325294 | 0.2936566 | 0.245673 | 0.353253 | 0.2395541 | 0.2945624 | 0.342206 | 0.2350968 | 0.2380515 | 0.243125 | 0.342206 | 0.2530203 | 0.3212971 | 0.3592135 | 0.2622641 | 0.3665758 | 0.2735609 | 0.2831959 | 0.2760263 | 0.3074601 | 0.3504121 | 0.2379745 | 0.2642990053 | 0.3085036 | 0.3620547 | 0.3547716 | 0.3538273 | 0.04171092 | 0.07112040371 | 0.08623861 | 0.05134021
0.000308 | 320 | 0.2350418 | 0.3887972 | 0.2772887 | 0.2772901 | 0.2966111 | 0.2676399 | 0.3676629 | 0.2216218 | 0.245984 | 0.3275583 | 0.3370841 | 0.3250894 | 0.2737763 | 0.2478197 | 0.3198968 | 0.3059146 | 0.3589279 | 0.3293364 | 0.2972834 | 0.2492807 | 0.3584717 | 0.242937 | 0.2965737 | 0.3463001 | 0.2370966 | 0.2402177 | 0.2452255 | 0.3463001 | 0.2565072 | 0.324792 | 0.3629733 | 0.2665691 | 0.3719503 | 0.2772365 | 0.2846237 | 0.2781669 | 0.3106408 | 0.3541615 | 0.2401723 | 0.266638577 | 0.3107147 | 0.3684842 | 0.3592913 | 0.3576009 | 0.04163187 | 0.07181419432 | 0.08713862 | 0.05162743
0.000349 | 319 | 0.2372103 | 0.3902533 | 0.2793113 | 0.2793117 | 0.2992629 | 0.269838 | 0.3718631 | 0.2240402 | 0.2487738 | 0.3322655 | 0.3411561 | 0.3292317 | 0.2764338 | 0.2518197 | 0.3240205 | 0.3089943 | 0.3639414 | 0.3334615 | 0.3014029 | 0.251944 | 0.3626839 | 0.2460932 | 0.3007157 | 0.3502512 | 0.2398933 | 0.2428664 | 0.2486382 | 0.3502512 | 0.2603538 | 0.3283178 | 0.3679348 | 0.2687254 | 0.3752419 | 0.2797996 | 0.2882714 | 0.2817738 | 0.3153739 | 0.359342 | 0.2437738 | 0.2704414427 | 0.3155323 | 0.3732001 | 0.3641646 | 0.3618387 | 0.04239456 | 0.07267439365 | 0.08838904 | 0.05216127
0.000494 | 318 | 0.2393891 | 0.3933964 | 0.2827295 | 0.2827289 | 0.3019972 | 0.2727256 | 0.3753504 | 0.2268359 | 0.2524921 | 0.3353135 | 0.3457368 | 0.332946 | 0.2800667 | 0.2550466 | 0.3278755 | 0.3128747 | 0.3666172 | 0.3365953 | 0.3047989 | 0.255584 | 0.3677363 | 0.2484176 | 0.3046328 | 0.3541043 | 0.2431201 | 0.2459088 | 0.251639 | 0.3541043 | 0.2631011 | 0.3322079 | 0.372006 | 0.2734758 | 0.3790747 | 0.2834077 | 0.2915939 | 0.2859789 | 0.3189873 | 0.3642002 | 0.2468598 | 0.2749748528 | 0.3208411 | 0.3782697 | 0.3708583 | 0.3658591 | 0.04301319 | 0.07388430834 | 0.08904749 | 0.05295004
0.000343 | 317 | 0.2422513 | 0.3984134 | 0.2858638 | 0.2858648 | 0.3056278 | 0.2764597 | 0.3807367 | 0.2289436 | 0.2550515 | 0.3404715 | 0.3500803 | 0.3360752 | 0.2830282 | 0.2574086 | 0.3318138 | 0.3153692 | 0.3719321 | 0.3422123 | 0.3083407 | 0.2594794 | 0.3712528 | 0.2519348 | 0.3077465 | 0.3596264 | 0.2459591 | 0.2492329 | 0.2548034 | 0.3596264 | 0.2660224 | 0.3367813 | 0.376536 | 0.2763628 | 0.3830888 | 0.2872477 | 0.2961592 | 0.2872086 | 0.3222938 | 0.3690649 | 0.2494549 | 0.2780155241 | 0.3227452 | 0.3820827 | 0.3737715 | 0.3706029 | 0.0435587 | 0.07469008863 | 0.09038715 | 0.05380412
0.000453 | 316 | 0.2453851 | 0.4030751 | 0.289437 | 0.2894405 | 0.3089069 | 0.2809576 | 0.3860845 | 0.2323829 | 0.2587409 | 0.3451966 | 0.352851 | 0.3424668 | 0.2865396 | 0.2595892 | 0.3354849 | 0.3198734 | 0.376692 | 0.3462067 | 0.31182 | 0.2606343 | 0.3754781 | 0.2553356 | 0.3117381 | 0.3629132 | 0.2496181 | 0.2523985 | 0.2586761 | 0.3629132 | 0.269955 | 0.3406558 | 0.3802813 | 0.2790096 | 0.3861936 | 0.289761 | 0.2977803 | 0.2918461 | 0.3270829 | 0.3726283 | 0.2525648 | 0.280531317 | 0.3261713 | 0.3863258 | 0.3778182 | 0.3741762 | 0.04480625 | 0.07564704865 | 0.09156915 | 0.05453797
0.0005 | 315 | 0.2485705 | 0.4096246 | 0.2926469 | 0.2926427 | 0.3134597 | 0.2859838 | 0.391336 | 0.2346636 | 0.261372 | 0.347686 | 0.3575513 | 0.3455928 | 0.2898125 | 0.262638 | 0.3403144 | 0.3246061 | 0.3808274 | 0.3508449 | 0.3147581 | 0.2650639 | 0.3803229 | 0.2573807 | 0.3158276 | 0.3671801 | 0.2519077 | 0.2544149 | 0.2612959 | 0.3671801 | 0.2719832 | 0.3440688 | 0.3851203 | 0.2818531 | 0.3928314 | 0.2928606 | 0.3009071 | 0.2953889 | 0.3289318 | 0.3760034 | 0.2555097 | 0.2837881446 | 0.3302074 | 0.3904833 | 0.3821867 | 0.3783753 | 0.04543082 | 0.07680377364 | 0.09259962 | 0.05485441
0.000303 | 314 | 0.2521879 | 0.4125823 | 0.2972209 | 0.2972174 | 0.3167716 | 0.2899114 | 0.3937881 | 0.2383522 | 0.2642668 | 0.3528118 | 0.3612268 | 0.3499107 | 0.2921555 | 0.2652344 | 0.3435813 | 0.3277026 | 0.3844571 | 0.3543592 | 0.318467 | 0.2675643 | 0.3836082 | 0.2596257 | 0.3178146 | 0.3698733 | 0.2541752 | 0.2571236 | 0.2631636 | 0.3698733 | 0.2741548 | 0.3468124 | 0.3880014 | 0.2840451 | 0.3956898 | 0.2959262 | 0.3041946 | 0.2976731 | 0.3325365 | 0.3807346 | 0.2573514 | 0.2864211202 | 0.3341912 | 0.394503 | 0.3869028 | 0.3818781 | 0.04568977 | 0.07729315758 | 0.09352129 | 0.05538328
0.000368 | 313 | 0.2545694 | 0.4181871 | 0.3001232 | 0.3001204 | 0.3209183 | 0.2930324 | 0.3983712 | 0.2398182 | 0.2666801 | 0.3563537 | 0.3663803 | 0.3524197 | 0.2949877 | 0.2681144 | 0.3462393 | 0.3306938 | 0.3886322 | 0.357298 | 0.320833 | 0.269669 | 0.386941 | 0.2618747 | 0.3211855 | 0.3736529 | 0.2573862 | 0.2606071 | 0.2655731 | 0.3736529 | 0.2777321 | 0.3505487 | 0.3911951 | 0.2872265 | 0.3979754 | 0.2989329 | 0.3074523 | 0.3000654 | 0.3360933 | 0.383572 | 0.2600576 | 0.2890074253 | 0.3363958 | 0.3990608 | 0.3896062 | 0.385858 | 0.04658159 | 0.0782148689 | 0.09456036 | 0.05649607
0.000299 | 312 | 0.2575929 | 0.422044 | 0.3035826 | 0.3035866 | 0.3237186 | 0.2977326 | 0.4009448 | 0.2425536 | 0.2685486 | 0.3614362 | 0.3681896 | 0.3574696 | 0.297884 | 0.2704373 | 0.3504651 | 0.3348916 | 0.391763 | 0.3611859 | 0.3240375 | 0.2725143 | 0.3905102 | 0.2644347 | 0.323907 | 0.3770029 | 0.2587987 | 0.2625507 | 0.2685527 | 0.3770029 | 0.2800755 | 0.3550067 | 0.3950447 | 0.2898386 | 0.4024585 | 0.3016912 | 0.3101533 | 0.3035576 | 0.3397599 | 0.3872634 | 0.2621758 | 0.2923070788 | 0.3399166 | 0.4026544 | 0.3944262 | 0.3889412 | 0.04706536 | 0.0790259093 | 0.09534805 | 0.05670923
0.000405 | 311 | 0.2603457 | 0.4256613 | 0.3071174 | 0.3071218 | 0.3267896 | 0.3012016 | 0.4059502 | 0.2452895 | 0.2717137 | 0.3659405 | 0.3723895 | 0.3602836 | 0.3013679 | 0.2738207 | 0.3541614 | 0.3372716 | 0.3962659 | 0.3645449 | 0.3270945 | 0.2748763 | 0.394784 | 0.2679519 | 0.3275499 | 0.3808312 | 0.2618997 | 0.2646668 | 0.2706405 | 0.3808312 | 0.2823033 | 0.3595769 | 0.3988314 | 0.2927202 | 0.4062393 | 0.3049813 | 0.3128154 | 0.3063226 | 0.3432927 | 0.3904329 | 0.2654689 | 0.2943778336 | 0.343263 | 0.4079596 | 0.397808 | 0.3929907 | 0.04744892 | 0.07992368191 | 0.09646612 | 0.05739784
0.000275 | 310 | 0.2624731 | 0.4298635 | 0.3095628 | 0.3095625 | 0.3306914 | 0.3045996 | 0.4097262 | 0.2482827 | 0.2748989 | 0.3701817 | 0.3769299 | 0.3647274 | 0.3037426 | 0.2758535 | 0.357693 | 0.3414588 | 0.3998119 | 0.3689807 | 0.3319163 | 0.2774307 | 0.3982613 | 0.2706647 | 0.3302149 | 0.3841786 | 0.2655129 | 0.2667429 | 0.2738573 | 0.3841786 | 0.2847694 | 0.3633564 | 0.40225 | 0.2951014 | 0.4107942 | 0.3078989 | 0.3165202 | 0.3093533 | 0.3463082 | 0.3947405 | 0.2679446 | 0.2974232435 | 0.3479659 | 0.4127215 | 0.4025782 | 0.3971889 | 0.04724313 | 0.08045201004 | 0.09736202 | 0.05774965
0.000369 | 309 | 0.264966 | 0.4357167 | 0.3131828 | 0.313184 | 0.3331779 | 0.3093121 | 0.4132459 | 0.2498163 | 0.2773039 | 0.3734123 | 0.3798426 | 0.3688887 | 0.3073159 | 0.2786759 | 0.3619027 | 0.3456308 | 0.4042508 | 0.3727851 | 0.3348995 | 0.2800799 | 0.401686 | 0.273846 | 0.3337803 | 0.3880616 | 0.2668335 | 0.2702876 | 0.2778719 | 0.3880616 | 0.2876122 | 0.3669222 | 0.4060513 | 0.298506 | 0.4155247 | 0.3115501 | 0.3208173 | 0.3121858 | 0.3499355 | 0.3979816 | 0.2700347 | 0.299880743 | 0.3506462 | 0.4156299 | 0.4060187 | 0.4006132 | 0.0480478 | 0.08155106008 | 0.09846493 | 0.058318
0.000441 | 308 | 0.2675817 | 0.4377365 | 0.3157721 | 0.3157727 | 0.3364419 | 0.3123611 | 0.4177063 | 0.2533393 | 0.2802758 | 0.3788371 | 0.3841325 | 0.372602 | 0.3097869 | 0.2827012 | 0.3661238 | 0.3486644 | 0.409064 | 0.3769163 | 0.3379088 | 0.2832969 | 0.4066687 | 0.27647 | 0.3366383 | 0.3924703 | 0.2708166 | 0.2726635 | 0.2803983 | 0.3924703 | 0.2914958 | 0.3720706 | 0.4108167 | 0.3014652 | 0.4186745 | 0.3148594 | 0.322859 | 0.3159807 | 0.3544102 | 0.4028652 | 0.272622 | 0.3040941656 | 0.354275 | 0.4201487 | 0.4103673 | 0.4042028 | 0.04842582 | 0.08198431879 | 0.09966302 | 0.05886308
0.000395 | 307 | 0.2700409 | 0.4429619 | 0.3193617 | 0.319358 | 0.3395099 | 0.3167945 | 0.4230624 | 0.2555273 | 0.2840316 | 0.3835689 | 0.3876994 | 0.3773335 | 0.3140842 | 0.2856239 | 0.3705446 | 0.3537408 | 0.4128167 | 0.3810202 | 0.3422268 | 0.2860211 | 0.4124873 | 0.2800901 | 0.3410177 | 0.3978036 | 0.2737392 | 0.2770212 | 0.2835651 | 0.3978036 | 0.294848 | 0.3766575 | 0.4168334 | 0.3049791 | 0.4225729 | 0.3174034 | 0.3265126 | 0.3185679 | 0.3582785 | 0.4072277 | 0.2767382 | 0.3065423369 | 0.3584696 | 0.4262076 | 0.415654 | 0.4085334 | 0.04906912 | 0.08339121193 | 0.1006045 | 0.05996372
0.00037 | 306 | 0.2727161 | 0.4484629 | 0.3222823 | 0.3222837 | 0.3442859 | 0.3203018 | 0.4273585 | 0.2586458 | 0.2877629 | 0.3893531 | 0.3928301 | 0.3821856 | 0.3177767 | 0.2892444 | 0.3758669 | 0.3577069 | 0.4187928 | 0.3856682 | 0.3457782 | 0.2896953 | 0.4162524 | 0.2841464 | 0.3448729 | 0.4017194 | 0.2770052 | 0.279473 | 0.286853 | 0.4017194 | 0.2964679 | 0.3811875 | 0.4202221 | 0.3092503 | 0.4277213 | 0.322586 | 0.3312115 | 0.3230987 | 0.3610974 | 0.4117149 | 0.2801508 | 0.3101436198 | 0.3627506 | 0.4298751 | 0.4196496 | 0.4136676 | 0.04985016 | 0.08467209339 | 0.1021004 | 0.06094251
0.000416 | 305 | 0.2762258 | 0.4538799 | 0.3261327 | 0.3261317 | 0.3482652 | 0.3243684 | 0.4316877 | 0.2628157 | 0.2898394 | 0.3940735 | 0.3977892 | 0.3880414 | 0.3221343 | 0.2931138 | 0.3811095 | 0.3628803 | 0.4232356 | 0.3897065 | 0.3496629 | 0.2934555 | 0.4209066 | 0.287651 | 0.3494322 | 0.4067203 | 0.280959 | 0.2834729 | 0.2893374 | 0.4067203 | 0.3012717 | 0.3882198 | 0.4269466 | 0.3113976 | 0.4332449 | 0.3254599 | 0.3349289 | 0.326962 | 0.366617 | 0.4167479 | 0.2840303 | 0.3142089248 | 0.3668542 | 0.4366696 | 0.4253542 | 0.4182295 | 0.0503384 | 0.08539022505 | 0.1032077 | 0.06130479
0.000505 | 304 | 0.2791187 | 0.4584568 | 0.3293748 | 0.329377 | 0.3519422 | 0.3284523 | 0.4371595 | 0.2653337 | 0.2946999 | 0.3988854 | 0.4021427 | 0.392185 | 0.3261703 | 0.2973153 | 0.3843142 | 0.366726 | 0.4281621 | 0.3959024 | 0.3545045 | 0.2976506 | 0.4254649 | 0.2904737 | 0.3535879 | 0.4107064 | 0.284027 | 0.2863427 | 0.2935111 | 0.4107064 | 0.3056406 | 0.3924573 | 0.4329559 | 0.3163637 | 0.4391014 | 0.3298807 | 0.3384022 | 0.3308407 | 0.370773 | 0.4215474 | 0.2862414 | 0.3185096681 | 0.3710758 | 0.4414302 | 0.4307505 | 0.4230677 | 0.05059616 | 0.08651417494 | 0.1044329 | 0.06205549
0.000346 | 303 | 0.2823013 | 0.4634969 | 0.3335426 | 0.3335458 | 0.3564023 | 0.3327688 | 0.4437188 | 0.2686997 | 0.2978336 | 0.4044256 | 0.4078387 | 0.397148 | 0.329949 | 0.3004846 | 0.3907749 | 0.3723123 | 0.4356206 | 0.4006411 | 0.3588172 | 0.3012217 | 0.4318798 | 0.2940225 | 0.358596 | 0.4172989 | 0.2883506 | 0.2906089 | 0.2967505 | 0.4172989 | 0.3099041 | 0.3980928 | 0.4380234 | 0.3194342 | 0.4436475 | 0.3343445 | 0.342658 | 0.3340408 | 0.3766064 | 0.4279448 | 0.2905888 | 0.3231581748 | 0.3767708 | 0.4483197 | 0.4371017 | 0.4282882 | 0.0511691 | 0.08751249313 | 0.1063091 | 0.06260637
0.00051 | 302 | 0.2857477 | 0.4678327 | 0.3376227 | 0.3376263 | 0.360192 | 0.3374009 | 0.4497187 | 0.271882 | 0.3014899 | 0.409461 | 0.4125752 | 0.402543 | 0.3337906 | 0.3036737 | 0.3951845 | 0.3760246 | 0.4392454 | 0.4051109 | 0.3635697 | 0.3049541 | 0.4366388 | 0.2984873 | 0.3621739 | 0.4210677 | 0.2912902 | 0.2939366 | 0.3012411 | 0.4210677 | 0.3130851 | 0.4032476 | 0.4440595 | 0.3227092 | 0.4484752 | 0.3383475 | 0.347542 | 0.3394577 | 0.3807488 | 0.4325984 | 0.2932075 | 0.3269686401 | 0.3800812 | 0.4527185 | 0.4405965 | 0.432945 | 0.05197427 | 0.08869662881 | 0.1072034 | 0.06369502
0.000332 | 301 | 0.2894523 | 0.474511 | 0.3421185 | 0.3421223 | 0.3652111 | 0.3432329 | 0.453713 | 0.2758163 | 0.30523 | 0.4150805 | 0.4165813 | 0.4076325 | 0.3374525 | 0.3073843 | 0.4008215 | 0.380476 | 0.4444525 | 0.4096334 | 0.3679499 | 0.3087226 | 0.4414839 | 0.3017594 | 0.3666506 | 0.4261162 | 0.2939629 | 0.2974961 | 0.3047526 | 0.4261162 | 0.3175211 | 0.4071767 | 0.4501667 | 0.3264825 | 0.4546201 | 0.3424572 | 0.3507854 | 0.3425729 | 0.3848569 | 0.4380209 | 0.2972149 | 0.330668956 | 0.3846651 | 0.4584809 | 0.4459947 | 0.4377154 | 0.05214455 | 0.08926481009 | 0.108518 | 0.06387969
0.0005 | 300 | 0.2923901 | 0.4799339 | 0.3470469 | 0.3470431 | 0.3691793 | 0.3478438 | 0.4582786 | 0.2786524 | 0.3079747 | 0.42029 | 0.4206871 | 0.4125556 | 0.3408681 | 0.3107009 | 0.4061632 | 0.3846271 | 0.4498429 | 0.4134088 | 0.3719345 | 0.3126916 | 0.4468711 | 0.304139 | 0.3701127 | 0.4305208 | 0.2972624 | 0.301443 | 0.3077958 | 0.4305208 | 0.3205381 | 0.4113034 | 0.4548966 | 0.3299528 | 0.4568535 | 0.3461512 | 0.3549333 | 0.3462242 | 0.3888437 | 0.4419931 | 0.3003628 | 0.3330904543 | 0.3891083 | 0.4642535 | 0.4517593 | 0.4421435 | 0.05290835 | 0.08984652907 | 0.1098535 | 0.06497535
0.000315 | 299 | 0.2960958 | 0.4848294 | 0.3507458 | 0.350748 | 0.3745099 | 0.3526179 | 0.4634731 | 0.2808546 | 0.3113339 | 0.4255428 | 0.4249179 | 0.416663 | 0.3443111 | 0.3131943 | 0.4090835 | 0.3886623 | 0.453936 | 0.4184744 | 0.3760365 | 0.3148616 | 0.4509488 | 0.3079432 | 0.3736547 | 0.4347149 | 0.3012024 | 0.3038303 | 0.3113013 | 0.4347149 | 0.3235729 | 0.4161691 | 0.4603024 | 0.3330774 | 0.4635585 | 0.349795 | 0.3588488 | 0.3498806 | 0.3925978 | 0.4472226 | 0.3037886 | 0.3378474414 | 0.392598 | 0.4689047 | 0.4556618 | 0.4457799 | 0.05354967 | 0.09089674801 | 0.1108901 | 0.0653665
0.000492 | 298 | 0.2995244 | 0.4902867 | 0.3544003 | 0.3543982 | 0.3782038 | 0.3573162 | 0.4682947 | 0.2838659 | 0.3146677 | 0.4300945 | 0.4293182 | 0.4198458 | 0.3471899 | 0.3175066 | 0.4130558 | 0.3917737 | 0.457671 | 0.4228377 | 0.3787249 | 0.3182109 | 0.4558279 | 0.3111851 | 0.3784297 | 0.4390611 | 0.3034218 | 0.3077902 | 0.3143121 | 0.4390611 | 0.3263343 | 0.42108 | 0.4648983 | 0.3355252 | 0.4667786 | 0.3541556 | 0.3614903 | 0.3529375 | 0.3968892 | 0.4517954 | 0.3069461 | 0.3405672908 | 0.3963981 | 0.4734615 | 0.4607092 | 0.4497605 | 0.05429621 | 0.0917249918 | 0.1118111 | 0.06588384
0.00048 | 297 | 0.3025064 | 0.496086 | 0.3580255 | 0.3580226 | 0.3818879 | 0.3623697 | 0.4730254 | 0.2849035 | 0.3171506 | 0.4359514 | 0.4323183 | 0.4240025 | 0.351723 | 0.3201036 | 0.4178168 | 0.3957122 | 0.4633396 | 0.4255396 | 0.384108 | 0.3205227 | 0.4598816 | 0.3143024 | 0.3821105 | 0.4429807 | 0.3063352 | 0.3103405 | 0.3179703 | 0.4429807 | 0.3302585 | 0.4250455 | 0.470588 | 0.338778 | 0.4717533 | 0.3568108 | 0.3655828 | 0.3567274 | 0.4004651 | 0.4555945 | 0.3094642 | 0.3442860842 | 0.401909 | 0.4794026 | 0.4658275 | 0.4534349 | 0.05460617 | 0.09213268757 | 0.1132291 | 0.06661517
0.000498 | 296 | 0.3052478 | 0.4999396 | 0.3623378 | 0.3623399 | 0.3865843 | 0.3672144 | 0.4774147 | 0.2874493 | 0.3202974 | 0.4417972 | 0.4356325 | 0.4279525 | 0.3550378 | 0.3228189 | 0.4223896 | 0.3983097 | 0.4667662 | 0.4297495 | 0.3876383 | 0.3236666 | 0.4643615 | 0.3171561 | 0.3858208 | 0.4474382 | 0.3093046 | 0.313761 | 0.3209097 | 0.4474382 | 0.3336384 | 0.4288619 | 0.4766461 | 0.3416755 | 0.4740151 | 0.3600977 | 0.3692994 | 0.3609763 | 0.4043498 | 0.4610032 | 0.3128853 | 0.3472233117 | 0.4046673 | 0.4840691 | 0.4700781 | 0.4578889 | 0.05481345 | 0.09260246158 | 0.1140845 | 0.06685828
0.000539 | 295 | 0.3083297 | 0.5045096 | 0.3651203 | 0.3651209 | 0.3898565 | 0.3719624 | 0.4817407 | 0.2905498 | 0.3237014 | 0.4474761 | 0.4405335 | 0.432689 | 0.3571899 | 0.3269387 | 0.4272643 | 0.4029341 | 0.4714203 | 0.435629 | 0.3915663 | 0.3271756 | 0.4685509 | 0.3204451 | 0.389031 | 0.4514507 | 0.3132223 | 0.3172626 | 0.3233365 | 0.4514507 | 0.3374532 | 0.4326101 | 0.4808624 | 0.3455346 | 0.4791661 | 0.3643934 | 0.3737215 | 0.3640702 | 0.4087128 | 0.4660456 | 0.3167206 | 0.3513324261 | 0.4084305 | 0.4886023 | 0.4749943 | 0.462075 | 0.05516421 | 0.09316965193 | 0.115245 | 0.06754547
0.000383 | 294 | 0.31052 | 0.5102152 | 0.3693868 | 0.3693896 | 0.393667 | 0.377948 | 0.488478 | 0.2939125 | 0.3270242 | 0.4533048 | 0.4437558 | 0.4367638 | 0.3620104 | 0.330111 | 0.4321251 | 0.4072457 | 0.4770664 | 0.438576 | 0.395315 | 0.3310522 | 0.4740724 | 0.3237362 | 0.3934459 | 0.4556862 | 0.3171274 | 0.3205578 | 0.3271594 | 0.4556862 | 0.3407769 | 0.437934 | 0.4855566 | 0.3479998 | 0.4853685 | 0.3681461 | 0.377211 | 0.3680764 | 0.4131836 | 0.4700008 | 0.3191879 | 0.3550460935 | 0.4132118 | 0.494674 | 0.4807918 | 0.4661798 | 0.05546875 | 0.0941875577 | 0.1166678 | 0.06788636
0.000393 | 293 | 0.3137638 | 0.5147079 | 0.3727925 | 0.3727904 | 0.3976782 | 0.3829551 | 0.4932259 | 0.2965505 | 0.3304702 | 0.4604947 | 0.4494715 | 0.4425395 | 0.3652758 | 0.3340501 | 0.4380101 | 0.4118587 | 0.4816626 | 0.4441038 | 0.4003297 | 0.3340319 | 0.4790185 | 0.3281295 | 0.3978149 | 0.4603959 | 0.3199125 | 0.3247394 | 0.3308014 | 0.4603959 | 0.3449337 | 0.4416612 | 0.4921996 | 0.3516832 | 0.4898727 | 0.3720234 | 0.3817908 | 0.3724436 | 0.417553 | 0.4751551 | 0.3231534 | 0.3581797183 | 0.4175048 | 0.5005314 | 0.486442 | 0.4708809 | 0.05629588 | 0.09542129934 | 0.1178161 | 0.06887474
0.000468 | 292 | 0.3168789 | 0.5196215 | 0.3765106 | 0.3765079 | 0.4015713 | 0.3870632 | 0.4994908 | 0.3011768 | 0.3352329 | 0.4659989 | 0.453651 | 0.4474374 | 0.3701818 | 0.3385642 | 0.4436309 | 0.4176008 | 0.487059 | 0.4492742 | 0.405879 | 0.3388959 | 0.4843615 | 0.3316935 | 0.4032406 | 0.4662234 | 0.3241101 | 0.3286402 | 0.3357622 | 0.4662234 | 0.3486037 | 0.4472476 | 0.4984647 | 0.3556 | 0.4959199 | 0.3775851 | 0.3856227 | 0.3765301 | 0.4220998 | 0.4808046 | 0.3268355 | 0.3621939123 | 0.4237181 | 0.5082286 | 0.4923843 | 0.4764187 | 0.05636658 | 0.09590530396 | 0.1191598 | 0.06926172
0.000516 | 291 | 0.3201814 | 0.5257325 | 0.3816401 | 0.3816443 | 0.4069481 | 0.3927891 | 0.5039159 | 0.3042006 | 0.3392471 | 0.4716055 | 0.4594254 | 0.4521485 | 0.3747095 | 0.342575 | 0.4476287 | 0.4208899 | 0.4931597 | 0.4554983 | 0.4095245 | 0.343151 | 0.4897133 | 0.3355243 | 0.4081741 | 0.4712505 | 0.3283793 | 0.3320275 | 0.3397004 | 0.4712505 | 0.3535065 | 0.4524917 | 0.5043952 | 0.35986 | 0.502105 | 0.3813178 | 0.3907166 | 0.3805537 | 0.4267007 | 0.4865542 | 0.330887 | 0.3667449951 | 0.4279847 | 0.5150987 | 0.4983133 | 0.4811628 | 0.05722417 | 0.09724836797 | 0.1206815 | 0.07039429
0.000421 | 290 | 0.3237962 | 0.5313012 | 0.3852806 | 0.3852816 | 0.4117245 | 0.3979569 | 0.510679 | 0.3080832 | 0.3432524 | 0.4785152 | 0.4648558 | 0.4568794 | 0.3788597 | 0.3461132 | 0.4538823 | 0.4257115 | 0.4989415 | 0.4605038 | 0.4146 | 0.3465557 | 0.4949902 | 0.3390205 | 0.4127397 | 0.4771048 | 0.3316855 | 0.337073 | 0.3443074 | 0.4771048 | 0.3572296 | 0.4569571 | 0.5115809 | 0.3634699 | 0.5079501 | 0.3852564 | 0.3943928 | 0.3850921 | 0.4333729 | 0.4922521 | 0.3353516 | 0.3715839982 | 0.4325352 | 0.5223289 | 0.5039237 | 0.486968 | 0.05773705 | 0.09834130108 | 0.1221339 | 0.07071865
0.000348 | 289 | 0.3278798 | 0.5375247 | 0.3895017 | 0.3895026 | 0.415568 | 0.4030183 | 0.5162398 | 0.3130022 | 0.3471057 | 0.4849199 | 0.4698593 | 0.4631724 | 0.3835594 | 0.3502687 | 0.4594297 | 0.4309557 | 0.5047261 | 0.4669964 | 0.419299 | 0.3514974 | 0.5014746 | 0.3433353 | 0.4179811 | 0.4826568 | 0.3352899 | 0.3415707 | 0.3476737 | 0.4826568 | 0.3616723 | 0.4619772 | 0.5172013 | 0.3667789 | 0.5133598 | 0.3908163 | 0.3994692 | 0.3902114 | 0.4369896 | 0.497202 | 0.3389507 | 0.3753646314 | 0.4367593 | 0.5294066 | 0.5097592 | 0.4931346 | 0.05843864 | 0.09940688312 | 0.1235853 | 0.07195549
0.000479 | 288 | 0.3317017 | 0.5454065 | 0.3937259 | 0.3937223 | 0.421411 | 0.40893 | 0.5219682 | 0.3165002 | 0.3511524 | 0.4921223 | 0.4755652 | 0.4684517 | 0.3891238 | 0.354061 | 0.4631377 | 0.4356341 | 0.5116519 | 0.4722018 | 0.423371 | 0.3542088 | 0.5054151 | 0.34651 | 0.4229084 | 0.4891476 | 0.3402289 | 0.3452851 | 0.351007 | 0.4891476 | 0.3649377 | 0.4658536 | 0.5228767 | 0.3709468 | 0.5197246 | 0.3949637 | 0.4036648 | 0.3932908 | 0.4430193 | 0.5033108 | 0.3431788 | 0.3797423542 | 0.4426816 | 0.5349756 | 0.5159888 | 0.4984601 | 0.05902389 | 0.1008818075 | 0.1253072 | 0.07260045
0.000456 | 287 | 0.3352879 | 0.5497862 | 0.3990857 | 0.3990893 | 0.4268705 | 0.4159667 | 0.5273444 | 0.3197655 | 0.3551219 | 0.4994989 | 0.4799401 | 0.4730332 | 0.3929882 | 0.3577887 | 0.4694795 | 0.4405439 | 0.5164749 | 0.4776168 | 0.4282599 | 0.3595905 | 0.5127004 | 0.3509178 | 0.4272117 | 0.4933687 | 0.3431463 | 0.3493007 | 0.3563978 | 0.4933687 | 0.3688533 | 0.4704114 | 0.5285462 | 0.3737367 | 0.5237616 | 0.3991154 | 0.4088428 | 0.3977172 | 0.4455198 | 0.5080027 | 0.3465784 | 0.3839365244 | 0.4462824 | 0.5426213 | 0.5206 | 0.5039343 | 0.05980145 | 0.1015550494 | 0.1265147 | 0.07317118
0.000331 | 286 | 0.3396248 | 0.5567696 | 0.4031089 | 0.4031054 | 0.4319005 | 0.4221232 | 0.5316803 | 0.3230346 | 0.3579703 | 0.5059981 | 0.4847777 | 0.4791271 | 0.3961308 | 0.361572 | 0.4748127 | 0.4457288 | 0.5217811 | 0.4818115 | 0.4322501 | 0.3619072 | 0.5159037 | 0.3547288 | 0.4313114 | 0.4982114 | 0.3459943 | 0.351867 | 0.3588863 | 0.4982114 | 0.3726699 | 0.4741723 | 0.5333149 | 0.3768639 | 0.5294841 | 0.4029481 | 0.4123809 | 0.4010538 | 0.4502048 | 0.5136318 | 0.3485276 | 0.3859755099 | 0.4520015 | 0.5483809 | 0.5271744 | 0.5077788 | 0.06022677 | 0.1024053395 | 0.1278503 | 0.07412946
0.000428 | 285 | 0.3432878 | 0.5625503 | 0.4075176 | 0.4075198 | 0.4362352 | 0.4298449 | 0.5364711 | 0.3255133 | 0.3611856 | 0.5129185 | 0.4888576 | 0.4817545 | 0.3992643 | 0.3649548 | 0.4778874 | 0.4478922 | 0.5261751 | 0.486243 | 0.4360485 | 0.3647773 | 0.5205383 | 0.3569152 | 0.4348132 | 0.5021654 | 0.3488359 | 0.3547641 | 0.3607311 | 0.5021654 | 0.3753522 | 0.477138 | 0.5384691 | 0.3789304 | 0.5324657 | 0.4056638 | 0.4149929 | 0.4047564 | 0.4539461 | 0.5166767 | 0.3519168 | 0.3901370466 | 0.4542024 | 0.5535032 | 0.5321748 | 0.5122892 | 0.0608523 | 0.1028020978 | 0.1289417 | 0.07432924
0.000335 | 284 | 0.3467815 | 0.5685117 | 0.4123872 | 0.4123917 | 0.4407645 | 0.4377221 | 0.5407772 | 0.3281226 | 0.3645488 | 0.5188722 | 0.4928873 | 0.4866878 | 0.4025233 | 0.3671233 | 0.4811053 | 0.4525753 | 0.530686 | 0.4894195 | 0.4389983 | 0.3680402 | 0.5235996 | 0.3594862 | 0.4386091 | 0.5060273 | 0.3501594 | 0.3575698 | 0.3634634 | 0.5060273 | 0.378056 | 0.4795991 | 0.5437048 | 0.3823735 | 0.5358157 | 0.4089101 | 0.4183036 | 0.407285 | 0.4569692 | 0.5212568 | 0.3554054 | 0.3935740888 | 0.4576946 | 0.5571995 | 0.5351362 | 0.5157588 | 0.06144101 | 0.10367544 | 0.1300762 | 0.0746083
0.000321 | 283 | 0.3498907 | 0.5757619 | 0.4161832 | 0.4161792 | 0.4437712 | 0.4449961 | 0.5444501 | 0.330388 | 0.3667867 | 0.5263513 | 0.4964848 | 0.4884977 | 0.4054193 | 0.3697353 | 0.4849389 | 0.4546527 | 0.5337805 | 0.4935949 | 0.4419603 | 0.3693668 | 0.5272753 | 0.3618789 | 0.441363 | 0.5089069 | 0.3541084 | 0.360091 | 0.3666608 | 0.5089069 | 0.3813195 | 0.4829866 | 0.546716 | 0.384451 | 0.5405139 | 0.4123448 | 0.4210096 | 0.4100856 | 0.4608334 | 0.5244668 | 0.3577138 | 0.3957845271 | 0.4613573 | 0.5612521 | 0.5390946 | 0.5186871 | 0.06174699 | 0.1036337316 | 0.1308508 | 0.07494447
0.00055 | 282 | 0.3523139 | 0.5796671 | 0.4189556 | 0.4189601 | 0.44752 | 0.4513292 | 0.5473178 | 0.3312731 | 0.369248 | 0.5326426 | 0.4981982 | 0.4924498 | 0.4080689 | 0.371539 | 0.4868613 | 0.4568255 | 0.5378643 | 0.496645 | 0.4441204 | 0.3723127 | 0.5309582 | 0.3645475 | 0.4435098 | 0.5123046 | 0.3545086 | 0.362851 | 0.3683921 | 0.5123046 | 0.3829034 | 0.4847726 | 0.5499711 | 0.3857878 | 0.5433553 | 0.4139609 | 0.4231076 | 0.4124642 | 0.4637979 | 0.5276238 | 0.3595691 | 0.3980793953 | 0.4639455 | 0.5653942 | 0.5435531 | 0.5214021 | 0.06260287 | 0.1042157561 | 0.1318552 | 0.07570887
0.000447 | 281 | 0.3550176 | 0.5814009 | 0.4213395 | 0.4213407 | 0.4512106 | 0.4584493 | 0.5513186 | 0.3334472 | 0.3715683 | 0.5391303 | 0.5015992 | 0.4947971 | 0.4107682 | 0.373595 | 0.4908157 | 0.4600066 | 0.5407742 | 0.4990547 | 0.4474906 | 0.3744645 | 0.5333347 | 0.3665158 | 0.4468348 | 0.5154011 | 0.3571218 | 0.3648118 | 0.3702143 | 0.5154011 | 0.3850106 | 0.4871817 | 0.5535338 | 0.3875672 | 0.5462918 | 0.4170605 | 0.4257433 | 0.4151042 | 0.4647985 | 0.5303721 | 0.3615674 | 0.4000291526 | 0.4661641 | 0.5699331 | 0.5466033 | 0.5236181 | 0.06281552 | 0.1046597585 | 0.1325901 | 0.07606601
0.000449 | 280 | 0.3576006 | 0.5852015 | 0.4245087 | 0.4245055 | 0.453202 | 0.4644687 | 0.5541187 | 0.3346207 | 0.3724585 | 0.5474647 | 0.5034455 | 0.4980145 | 0.4129646 | 0.3754136 | 0.495331 | 0.4633701 | 0.5426524 | 0.5016537 | 0.4500846 | 0.376381 | 0.5367058 | 0.3672159 | 0.4488353 | 0.5180828 | 0.3589644 | 0.3664392 | 0.3725493 | 0.5180828 | 0.3873598 | 0.4888369 | 0.5577576 | 0.3888235 | 0.5488417 | 0.4191694 | 0.4279418 | 0.4167491 | 0.4679414 | 0.5336781 | 0.3625619 | 0.4017867446 | 0.4693275 | 0.5745294 | 0.5503997 | 0.5274333 | 0.06248575 | 0.1044153795 | 0.1330595 | 0.07585212
0.000386 | 279 | 0.3593181 | 0.5890131 | 0.4271155 | 0.4271163 | 0.4563337 | 0.4718771 | 0.5566516 | 0.3362125 | 0.3753198 | 0.5541274 | 0.5065085 | 0.4991003 | 0.415654 | 0.3780024 | 0.4960892 | 0.4634323 | 0.5458986 | 0.5044665 | 0.4516727 | 0.3774425 | 0.5383838 | 0.3697461 | 0.4516906 | 0.5205277 | 0.3605194 | 0.3682362 | 0.3751391 | 0.5205277 | 0.38964 | 0.4904648 | 0.5596103 | 0.3907186 | 0.5499352 | 0.4213013 | 0.4298232 | 0.4188309 | 0.4708879 | 0.5362382 | 0.3651674 | 0.4050581455 | 0.4719258 | 0.5766403 | 0.5535633 | 0.5286585 | 0.06282437 | 0.1043501645 | 0.1338757 | 0.07593699
0.000536 | 278 | 0.3615993 | 0.5929601 | 0.4295516 | 0.4295536 | 0.4585942 | 0.4779033 | 0.5586082 | 0.3365432 | 0.3766358 | 0.562073 | 0.5069918 | 0.500431 | 0.4176178 | 0.3793182 | 0.4988468 | 0.466341 | 0.5480974 | 0.5066582 | 0.4542891 | 0.3792537 | 0.5412902 | 0.3706566 | 0.4532309 | 0.5218169 | 0.3620917 | 0.3698013 | 0.3751346 | 0.5218169 | 0.3909036 | 0.4910009 | 0.5618196 | 0.3920156 | 0.5534009 | 0.4219867 | 0.4323913 | 0.4204234 | 0.4715296 | 0.5381252 | 0.3664122 | 0.4055113196 | 0.4732506 | 0.5807078 | 0.5557429 | 0.5300838 | 0.06316914 | 0.104437992 | 0.1344145 | 0.07614926
0.000429 | 277 | 0.3633694 | 0.5965112 | 0.4321772 | 0.4321752 | 0.4607659 | 0.4854646 | 0.5613602 | 0.3378025 | 0.3779642 | 0.5692189 | 0.5084991 | 0.5021637 | 0.4195056 | 0.380036 | 0.5008723 | 0.467585 | 0.5496591 | 0.5074487 | 0.4554334 | 0.3800581 | 0.5428084 | 0.3718922 | 0.4544228 | 0.5233583 | 0.3627291 | 0.3702809 | 0.3770831 | 0.5233583 | 0.3918739 | 0.4926807 | 0.5636638 | 0.3929159 | 0.5546419 | 0.423396 | 0.4330816 | 0.4217058 | 0.4738925 | 0.5392241 | 0.3679986 | 0.4068293273 | 0.4747104 | 0.5835826 | 0.55817 | 0.530674 | 0.06282913 | 0.1039000675 | 0.1348127 | 0.07572288
0.000356 | 276 | 0.364602 | 0.5984303 | 0.4339483 | 0.4339497 | 0.4624312 | 0.4928759 | 0.5626218 | 0.3380491 | 0.3783966 | 0.5780278 | 0.5092573 | 0.5014273 | 0.4194927 | 0.38073 | 0.5006127 | 0.4684852 | 0.5511408 | 0.508377 | 0.4562349 | 0.3799821 | 0.5431056 | 0.3731843 | 0.4551519 | 0.5241618 | 0.3633344 | 0.371931 | 0.3771819 | 0.5241618 | 0.392703 | 0.4927066 | 0.5651151 | 0.3931935 | 0.5559036 | 0.4249124 | 0.4346411 | 0.4225419 | 0.4743514 | 0.5406819 | 0.3685239 | 0.4082745314 | 0.4752716 | 0.5853125 | 0.5586878 | 0.5317104 | 0.06317089 | 0.1038186252 | 0.1351884 | 0.07610658
0.000474 | 275 | 0.3662342 | 0.5998378 | 0.435288 | 0.4352879 | 0.4633562 | 0.5008214 | 0.5629929 | 0.3376497 | 0.3789023 | 0.5874395 | 0.5099694 | 0.5017617 | 0.4200109 | 0.3818981 | 0.5021318 | 0.468355 | 0.5509658 | 0.508076 | 0.4556127 | 0.3802765 | 0.5440958 | 0.3725016 | 0.4555054 | 0.5243372 | 0.3641346 | 0.3712473 | 0.3771591 | 0.5243372 | 0.3925524 | 0.4923318 | 0.5657993 | 0.3930188 | 0.5561492 | 0.4252741 | 0.4342139 | 0.4229361 | 0.4753294 | 0.5417876 | 0.3682782 | 0.4084162712 | 0.4757178 | 0.5849536 | 0.5597963 | 0.5312136 | 0.06290445 | 0.1034242213 | 0.1351361 | 0.07517173
0.000392 | 274 | 0.3670149 | 0.6015821 | 0.436563 | 0.4365625 | 0.4645794 | 0.5091254 | 0.5629856 | 0.3367753 | 0.3779581 | 0.5977107 | 0.5101311 | 0.5014123 | 0.4203025 | 0.3814755 | 0.5020177 | 0.4699427 | 0.5509202 | 0.507541 | 0.4560638 | 0.3795129 | 0.5443264 | 0.3727407 | 0.455132 | 0.5247463 | 0.3628517 | 0.3720844 | 0.3765649 | 0.5247463 | 0.3922739 | 0.4920957 | 0.5654643 | 0.3921823 | 0.5554837 | 0.4248454 | 0.434411 | 0.4234351 | 0.4751195 | 0.540471 | 0.3688575 | 0.4083000124 | 0.4760817 | 0.5858191 | 0.5597117 | 0.5300519 | 0.06276208 | 0.1026056707 | 0.1351306 | 0.07514353
0.000312 | 273 | 0.3674939 | 0.6021434 | 0.437077 | 0.4370793 | 0.4659624 | 0.5186988 | 0.5620731 | 0.3364002 | 0.3776021 | 0.6083441 | 0.5089099 | 0.5004909 | 0.420718 | 0.3802358 | 0.5014958 | 0.4695321 | 0.5495586 | 0.5078148 | 0.4548727 | 0.3785405 | 0.5434203 | 0.3722021 | 0.4553865 | 0.5230186 | 0.3622383 | 0.3713158 | 0.3771626 | 0.5230186 | 0.3914141 | 0.4908466 | 0.5641992 | 0.3913724 | 0.5551091 | 0.4244833 | 0.4337423 | 0.4215326 | 0.4749257 | 0.5392672 | 0.3682149 | 0.4078343511 | 0.476595 | 0.5860562 | 0.5601897 | 0.5297279 | 0.06247145 | 0.1017462239 | 0.134796 | 0.07456272
0.000315 | 272 | 0.3675311 | 0.602844 | 0.4378258 | 0.4378296 | 0.465373 | 0.5277679 | 0.5618192 | 0.3351311 | 0.3767873 | 0.6197441 | 0.5077821 | 0.4981847 | 0.419404 | 0.3793204 | 0.5000639 | 0.4678429 | 0.5485012 | 0.5054951 | 0.4542296 | 0.3772854 | 0.5422401 | 0.3710934 | 0.4541445 | 0.5224635 | 0.3615336 | 0.3700787 | 0.3754694 | 0.5224635 | 0.3902797 | 0.4900565 | 0.5631363 | 0.3898387 | 0.5524871 | 0.422445 | 0.4324753 | 0.4212478 | 0.4741062 | 0.5388604 | 0.3678329 | 0.4069626033 | 0.474226 | 0.585396 | 0.5596572 | 0.5276358 | 0.06161559 | 0.1005813852 | 0.1345315 | 0.07355416
0.000438 | 271 | 0.3673275 | 0.6035881 | 0.4380433 | 0.4380439 | 0.4644233 | 0.5383919 | 0.5601286 | 0.33483 | 0.3759506 | 0.6317645 | 0.5065552 | 0.4965163 | 0.4189877 | 0.3781117 | 0.4988827 | 0.4674938 | 0.5465475 | 0.5032405 | 0.4525684 | 0.3754626 | 0.5414176 | 0.3691678 | 0.4526237 | 0.5205478 | 0.3594983 | 0.3687681 | 0.3738672 | 0.5205478 | 0.3897808 | 0.4875201 | 0.5625981 | 0.3893892 | 0.5527711 | 0.4217496 | 0.4312134 | 0.42026 | 0.4733768 | 0.5368143 | 0.3657296 | 0.406288147 | 0.4725006 | 0.5831899 | 0.5577849 | 0.524611 | 0.06097896 | 0.09968883544 | 0.1340341 | 0.07289691
0.000345 | 270 | 0.3667296 | 0.6019359 | 0.437633 | 0.4376334 | 0.4640376 | 0.5500191 | 0.5591059 | 0.3327524 | 0.3735907 | 0.6480827 | 0.5043268 | 0.4942941 | 0.4174805 | 0.3762868 | 0.4979744 | 0.4668963 | 0.5441567 | 0.5019348 | 0.451818 | 0.3744837 | 0.5390152 | 0.368264 | 0.4512015 | 0.518748 | 0.3586217 | 0.3677045 | 0.3729088 | 0.518748 | 0.3876756 | 0.4850699 | 0.5604911 | 0.3875601 | 0.548615 | 0.4201677 | 0.4301519 | 0.4190039 | 0.4722342 | 0.5344866 | 0.3654782 | 0.4048649371 | 0.4708747 | 0.5818818 | 0.5560011 | 0.5217688 | 0.05996919 | 0.09835740179 | 0.1334431 | 0.07204217
0.000377 | 269 | 0.3659497 | 0.6028293 | 0.4371393 | 0.437136 | 0.4632832 | 0.5616998 | 0.558092 | 0.3317014 | 0.3733788 | 0.6645383 | 0.5034954 | 0.4915564 | 0.4164201 | 0.3749198 | 0.4957991 | 0.4658102 | 0.5418991 | 0.4992312 | 0.4499647 | 0.3727497 | 0.5372461 | 0.3668296 | 0.4492057 | 0.5166388 | 0.3573313 | 0.3659485 | 0.3702145 | 0.5166388 | 0.3863385 | 0.4833177 | 0.5586683 | 0.3847327 | 0.5471153 | 0.4185809 | 0.4281693 | 0.4174791 | 0.4709599 | 0.5336827 | 0.3653761 | 0.4039274454 | 0.4693191 | 0.5809344 | 0.5557799 | 0.5193308 | 0.05902871 | 0.09692029655 | 0.1328764 | 0.07111773
0.000261 | 268 | 0.3651653 | 0.6002839 | 0.4367288 | 0.4367258 | 0.4616964 | 0.5774637 | 0.556294 | 0.3301379 | 0.3702953 | 0.6828471 | 0.502705 | 0.4899538 | 0.4151883 | 0.3736647 | 0.4948439 | 0.4651032 | 0.5391243 | 0.4964461 | 0.4480641 | 0.3705313 | 0.5366099 | 0.3648234 | 0.4476404 | 0.5136881 | 0.355018 | 0.3642771 | 0.3692937 | 0.5136881 | 0.3844578 | 0.4810233 | 0.5568289 | 0.3835595 | 0.5446335 | 0.4171697 | 0.4268257 | 0.4161063 | 0.469998 | 0.5309182 | 0.364929 | 0.4033547342 | 0.4681333 | 0.5789369 | 0.5537045 | 0.51626 | 0.057826 | 0.09528237581 | 0.1321911 | 0.06975315
0.000294 | 267 | 0.3639572 | 0.5988035 | 0.4364747 | 0.4364786 | 0.4610204 | 0.593204 | 0.5529454 | 0.3280601 | 0.3693413 | 0.7029178 | 0.5006861 | 0.4875524 | 0.4140871 | 0.3729889 | 0.4921546 | 0.4644313 | 0.5369951 | 0.4943608 | 0.4460279 | 0.369083 | 0.5347529 | 0.3630983 | 0.445982 | 0.5117991 | 0.3543199 | 0.3632811 | 0.3677452 | 0.5117991 | 0.3826459 | 0.4787311 | 0.5541759 | 0.382159 | 0.5421653 | 0.4146835 | 0.425227 | 0.4142048 | 0.4685789 | 0.5280219 | 0.3637684 | 0.4020624757 | 0.4651457 | 0.5769183 | 0.5521333 | 0.5133086 | 0.05696822 | 0.09361046553 | 0.1316564 | 0.06864964
0.000405 | 266 | 0.3626577 | 0.5982159 | 0.4361974 | 0.4361949 | 0.4602595 | 0.6114716 | 0.5522499 | 0.326881 | 0.3674315 | 0.7250387 | 0.499315 | 0.485686 | 0.4120811 | 0.3702729 | 0.4911433 | 0.4637466 | 0.534368 | 0.4917272 | 0.4446985 | 0.3672587 | 0.5335951 | 0.3614143 | 0.4440701 | 0.5091957 | 0.3526548 | 0.3609986 | 0.3655448 | 0.5091957 | 0.3811193 | 0.4760668 | 0.5518738 | 0.3802555 | 0.5397291 | 0.4129203 | 0.4237746 | 0.4124363 | 0.4677134 | 0.5267564 | 0.3626979 | 0.3992955089 | 0.4641338 | 0.5746673 | 0.5510926 | 0.5100129 | 0.05559266 | 0.09183058143 | 0.1309916 | 0.06734729
0.000283 | 265 | 0.3618188 | 0.596479 | 0.4355694 | 0.4355731 | 0.4588708 | 0.6305673 | 0.5501717 | 0.3248485 | 0.3653001 | 0.7477686 | 0.4984173 | 0.4827879 | 0.4113242 | 0.3681588 | 0.4893304 | 0.4629349 | 0.5308759 | 0.4892612 | 0.4424236 | 0.364972 | 0.5325001 | 0.3595833 | 0.4424888 | 0.507769 | 0.3501685 | 0.359866 | 0.3639618 | 0.507769 | 0.3793778 | 0.4743692 | 0.5499503 | 0.3779476 | 0.5368764 | 0.4110699 | 0.421671 | 0.4110828 | 0.4666397 | 0.5241152 | 0.3607238 | 0.3984181583 | 0.4617483 | 0.5735906 | 0.5491751 | 0.5073282 | 0.054237 | 0.08993141353 | 0.1301274 | 0.06596363
0.000396 | 264 | 0.3605567 | 0.5969125 | 0.4354612 | 0.4354584 | 0.4570941 | 0.6507642 | 0.5487692 | 0.323894 | 0.3644428 | 0.7727835 | 0.4978691 | 0.4812713 | 0.4092162 | 0.367112 | 0.487292 | 0.4624386 | 0.5284506 | 0.4871996 | 0.4404007 | 0.3635362 | 0.5308756 | 0.3587411 | 0.440917 | 0.505525 | 0.3495987 | 0.3582608 | 0.3632547 | 0.505525 | 0.3777362 | 0.4723176 | 0.5480102 | 0.3765278 | 0.5360668 | 0.4092545 | 0.4206134 | 0.4100172 | 0.4657065 | 0.5223414 | 0.3593344 | 0.3966980577 | 0.4584298 | 0.5698013 | 0.5473381 | 0.5046723 | 0.05264562 | 0.08804136515 | 0.1295129 | 0.06451917
0.000317 | 263 | 0.36001 | 0.5948256 | 0.4360949 | 0.4360978 | 0.4558641 | 0.6724073 | 0.5459849 | 0.3219296 | 0.3625106 | 0.7973298 | 0.4959177 | 0.4782811 | 0.4083972 | 0.3660615 | 0.485216 | 0.4629144 | 0.5266703 | 0.4848292 | 0.43947 | 0.362194 | 0.5295763 | 0.3562523 | 0.4390997 | 0.5035863 | 0.3470275 | 0.3570208 | 0.3615418 | 0.5035863 | 0.3764618 | 0.4689762 | 0.5464897 | 0.3754308 | 0.5332239 | 0.407639 | 0.4193066 | 0.4082603 | 0.465053 | 0.5199233 | 0.3586524 | 0.395312041 | 0.4573103 | 0.5687668 | 0.5459739 | 0.5019024 | 0.05123018 | 0.08658456802 | 0.1290736 | 0.06351932
0.000375 | 262 | 0.3586854 | 0.5945339 | 0.4355802 | 0.4355798 | 0.4555682 | 0.6941004 | 0.545624 | 0.3208771 | 0.362053 | 0.8231739 | 0.4967194 | 0.4764972 | 0.4081257 | 0.3642578 | 0.4838731 | 0.4638124 | 0.5245566 | 0.483339 | 0.4374899 | 0.3608506 | 0.5287943 | 0.3559039 | 0.4380199 | 0.5013334 | 0.3462204 | 0.3554995 | 0.3602036 | 0.5013334 | 0.3747843 | 0.4667733 | 0.5447282 | 0.3736576 | 0.531237 | 0.406202 | 0.4177694 | 0.4074634 | 0.4650469 | 0.5189505 | 0.3580478 | 0.3954510093 | 0.4558464 | 0.5666921 | 0.5459163 | 0.5002115 | 0.04991436 | 0.08489450067 | 0.128541 | 0.06209629
0.000304 | 261 | 0.3581951 | 0.594512 | 0.4363605 | 0.4363614 | 0.4548835 | 0.7171411 | 0.5455114 | 0.3202266 | 0.3614642 | 0.8490333 | 0.496749 | 0.4752845 | 0.4064309 | 0.3640923 | 0.4826461 | 0.4639115 | 0.5229383 | 0.4818795 | 0.4372674 | 0.3605541 | 0.5301995 | 0.3535501 | 0.4368145 | 0.5006178 | 0.3455997 | 0.3549798 | 0.3592224 | 0.5006178 | 0.3741272 | 0.465243 | 0.5434322 | 0.3733467 | 0.5293463 | 0.4049979 | 0.4178807 | 0.4062333 | 0.4643631 | 0.5172181 | 0.3579659 | 0.3940627873 | 0.4546267 | 0.5668843 | 0.5457847 | 0.4982512 | 0.04834882 | 0.08327043802 | 0.1281415 | 0.06096932
0.00033 | 260 | 0.3577468 | 0.5943183 | 0.4366894 | 0.4366924 | 0.4539739 | 0.7400235 | 0.5453591 | 0.3197687 | 0.360005 | 0.8746064 | 0.4978427 | 0.4757973 | 0.4067252 | 0.3636823 | 0.4823974 | 0.4657316 | 0.5213605 | 0.4812802 | 0.4362089 | 0.359151 | 0.5287833 | 0.3538949 | 0.4371751 | 0.5000697 | 0.3452547 | 0.3544873 | 0.3589858 | 0.5000697 | 0.3734267 | 0.4644978 | 0.5430328 | 0.3730069 | 0.5301733 | 0.4046776 | 0.4170996 | 0.4061918 | 0.4658529 | 0.5173934 | 0.3586426 | 0.3928174376 | 0.4534815 | 0.5656199 | 0.545866 | 0.4969413 | 0.04688263 | 0.08183765411 | 0.1277452 | 0.05995974
0.000313 | 259 | 0.3575109 | 0.5954945 | 0.4375666 | 0.4375625 | 0.4549379 | 0.7620685 | 0.5447091 | 0.3197924 | 0.3602453 | 0.9013596 | 0.4995489 | 0.475665 | 0.4061076 | 0.363365 | 0.4817466 | 0.4671162 | 0.5225447 | 0.4809027 | 0.4368184 | 0.35913 | 0.5309945 | 0.3524313 | 0.437016 | 0.499608 | 0.3451928 | 0.3541579 | 0.3588298 | 0.499608 | 0.3731955 | 0.4628867 | 0.5424345 | 0.3727599 | 0.5288564 | 0.4046242 | 0.4172467 | 0.4057733 | 0.4669207 | 0.5169849 | 0.3579945 | 0.3933314681 | 0.4533126 | 0.5649142 | 0.547134 | 0.4963981 | 0.04581686 | 0.08092366159 | 0.1280425 | 0.05907435
0.000258 | 258 | 0.3581621 | 0.5974126 | 0.4399101 | 0.4399105 | 0.4558992 | 0.7852546 | 0.5463713 | 0.3204143 | 0.3616204 | 0.9271472 | 0.5004698 | 0.4762496 | 0.4073116 | 0.3633949 | 0.4821671 | 0.4704645 | 0.5220258 | 0.4823852 | 0.4374663 | 0.3591481 | 0.5325546 | 0.3531159 | 0.438108 | 0.5006951 | 0.3464444 | 0.3545699 | 0.3589808 | 0.5006951 | 0.373205 | 0.4626154 | 0.5435706 | 0.3725039 | 0.5296106 | 0.4057552 | 0.4183776 | 0.4072065 | 0.4681078 | 0.5177748 | 0.3588654 | 0.3926708102 | 0.4532487 | 0.5653666 | 0.5481512 | 0.4968125 | 0.04510614 | 0.08005572855 | 0.1279167 | 0.05869633
0.000423 | 257 | 0.3589219 | 0.6005048 | 0.4418997 | 0.4419031 | 0.4571966 | 0.8078863 | 0.5489763 | 0.3215209 | 0.3619648 | 0.9536682 | 0.5029241 | 0.4775023 | 0.4083271 | 0.36403 | 0.4825643 | 0.4722705 | 0.5232896 | 0.4832955 | 0.4379308 | 0.3603575 | 0.5339205 | 0.3536792 | 0.4386764 | 0.5011299 | 0.3461148 | 0.3552998 | 0.360343 | 0.5011299 | 0.374215 | 0.4631613 | 0.544265 | 0.373268 | 0.532231 | 0.4060143 | 0.4189828 | 0.4077572 | 0.4701578 | 0.519187 | 0.3596244 | 0.3946467638 | 0.454696 | 0.5671365 | 0.5497454 | 0.4977537 | 0.04398824 | 0.07919091731 | 0.1282207 | 0.05770899
0.00023 | 256 | 0.3608949 | 0.6036818 | 0.445012 | 0.4450167 | 0.4599455 | 0.8313728 | 0.5504977 | 0.3228551 | 0.3636528 | 0.9790476 | 0.5078365 | 0.4802968 | 0.4101878 | 0.3656136 | 0.4834022 | 0.4758383 | 0.5251156 | 0.4859941 | 0.440024 | 0.3622265 | 0.5378348 | 0.3548964 | 0.4409107 | 0.5044118 | 0.3491867 | 0.3568631 | 0.3616605 | 0.5044118 | 0.3766948 | 0.4641754 | 0.546447 | 0.37534 | 0.5330996 | 0.4074544 | 0.4210791 | 0.40971 | 0.4734652 | 0.5216678 | 0.3605219 | 0.3961670101 | 0.456633 | 0.5695607 | 0.5534185 | 0.4998358 | 0.04345406 | 0.07875565439 | 0.1286912 | 0.05755027
0.000397 | 255 | 0.3632815 | 0.6084188 | 0.4487108 | 0.4487156 | 0.4628444 | 0.8539139 | 0.5544324 | 0.3250547 | 0.3648872 | 1.005316 | 0.5119592 | 0.4829852 | 0.4112967 | 0.3669377 | 0.4848198 | 0.4799844 | 0.5279741 | 0.4885845 | 0.4425795 | 0.363637 | 0.5411202 | 0.3547855 | 0.4428268 | 0.5062802 | 0.3502437 | 0.3588047 | 0.3633249 | 0.5062802 | 0.3780095 | 0.4660358 | 0.5488603 | 0.3772167 | 0.5352778 | 0.4101913 | 0.4232108 | 0.4114673 | 0.4766104 | 0.524356 | 0.3630179 | 0.3974652588 | 0.4588875 | 0.5728739 | 0.5567014 | 0.5017874 | 0.04299298 | 0.07815710455 | 0.1293937 | 0.05686837
0.000392 | 254 | 0.3663496 | 0.6142947 | 0.452893 | 0.452892 | 0.4669013 | 0.8788454 | 0.557801 | 0.32726 | 0.3678294 | 1.030243 | 0.5164716 | 0.4871745 | 0.4138025 | 0.3692755 | 0.4871881 | 0.4850526 | 0.5319274 | 0.4921767 | 0.4448159 | 0.3663806 | 0.5459442 | 0.35722 | 0.4456422 | 0.5099376 | 0.352241 | 0.3609857 | 0.3666563 | 0.5099376 | 0.3806344 | 0.4679628 | 0.5517453 | 0.379653 | 0.5401318 | 0.4125719 | 0.4255787 | 0.4144367 | 0.4811069 | 0.5269933 | 0.3658961 | 0.3999839425 | 0.4621905 | 0.5755674 | 0.5607863 | 0.5044991 | 0.04252003 | 0.07802826166 | 0.1303824 | 0.05643383
0.000354 | 253 | 0.3703305 | 0.6212193 | 0.4591491 | 0.4591467 | 0.4726619 | 0.9031665 | 0.5627679 | 0.3293105 | 0.3711581 | 1.058318 | 0.5218984 | 0.4910886 | 0.4168955 | 0.3719036 | 0.4892268 | 0.4893855 | 0.5358754 | 0.4958493 | 0.4480917 | 0.3681898 | 0.5495227 | 0.3586083 | 0.4494513 | 0.5136504 | 0.3552797 | 0.3633222 | 0.3679523 | 0.5136504 | 0.3831386 | 0.4704563 | 0.5556969 | 0.3816441 | 0.5421641 | 0.4150391 | 0.4285503 | 0.4171787 | 0.4850846 | 0.5311804 | 0.3678854 | 0.4022160172 | 0.4652236 | 0.5795317 | 0.5657074 | 0.5077552 | 0.04280952 | 0.07825039327 | 0.1313722 | 0.05698524
0.000445 | 252 | 0.3752188 | 0.6298711 | 0.4650404 | 0.4650409 | 0.4775124 | 0.9281999 | 0.5671012 | 0.3328226 | 0.3729826 | 1.08447 | 0.528523 | 0.4959859 | 0.4187766 | 0.3739629 | 0.4922914 | 0.494604 | 0.5410277 | 0.499911 | 0.4515885 | 0.3714139 | 0.5553131 | 0.3604628 | 0.4520318 | 0.5180186 | 0.3581568 | 0.3657262 | 0.3711545 | 0.5180186 | 0.3862227 | 0.4733524 | 0.5594699 | 0.3851283 | 0.5474515 | 0.4184257 | 0.4319606 | 0.4197528 | 0.4899692 | 0.5357052 | 0.3704597 | 0.404766053 | 0.4689265 | 0.5849936 | 0.5710621 | 0.5114258 | 0.04272231 | 0.07815849781 | 0.1326537 | 0.05673746
0.000317 | 251 | 0.3810839 | 0.6375821 | 0.4716749 | 0.47167 | 0.4847257 | 0.9552073 | 0.5731071 | 0.3356706 | 0.3768513 | 1.110895 | 0.5344736 | 0.5009073 | 0.4215318 | 0.3759212 | 0.4947324 | 0.5003013 | 0.5456852 | 0.5042048 | 0.4547084 | 0.3736119 | 0.5601147 | 0.3622705 | 0.4546783 | 0.5221812 | 0.360818 | 0.3689316 | 0.3742879 | 0.5221812 | 0.3893177 | 0.4763561 | 0.5639151 | 0.387522 | 0.5511723 | 0.4217275 | 0.4352979 | 0.4225929 | 0.4948725 | 0.5394775 | 0.3741559 | 0.4084323645 | 0.4719582 | 0.5877787 | 0.5760828 | 0.5156659 | 0.04318654 | 0.07841616124 | 0.1338273 | 0.05664137
0.000339 | 250 | 0.3873872 | 0.6491183 | 0.4801855 | 0.4801853 | 0.4929543 | 0.9807609 | 0.5788955 | 0.3387182 | 0.3792141 | 1.134311 | 0.5391225 | 0.5051021 | 0.4237967 | 0.3783754 | 0.4977518 | 0.5050023 | 0.5504764 | 0.5089409 | 0.4575226 | 0.3767957 | 0.5641599 | 0.3638017 | 0.458643 | 0.5266121 | 0.3639433 | 0.3717147 | 0.3774015 | 0.5266121 | 0.3920149 | 0.4792535 | 0.567044 | 0.3901276 | 0.5564756 | 0.4244294 | 0.4377643 | 0.4257632 | 0.4983476 | 0.5432581 | 0.3764626 | 0.4108058214 | 0.4748809 | 0.5922673 | 0.5794515 | 0.5186597 | 0.04382942 | 0.07845359296 | 0.1350235 | 0.05672059
0.00036 | 249 | 0.394476 | 0.661084 | 0.4883866 | 0.4883827 | 0.5014701 | 1.006505 | 0.5816187 | 0.3416561 | 0.3824021 | 1.155322 | 0.5441059 | 0.5098327 | 0.4264588 | 0.3804262 | 0.5003466 | 0.5105177 | 0.5547284 | 0.5125822 | 0.4601511 | 0.3787846 | 0.5687903 | 0.3652597 | 0.4610224 | 0.5302249 | 0.3662156 | 0.3738762 | 0.3795672 | 0.5302249 | 0.3946194 | 0.4812816 | 0.5702837 | 0.392003 | 0.5597255 | 0.4271152 | 0.4411374 | 0.4282201 | 0.502842 | 0.545753 | 0.3789113 | 0.4134044349 | 0.477748 | 0.5941264 | 0.5842103 | 0.5220587 | 0.04441715 | 0.07881241292 | 0.136085 | 0.05660123
0.000382 | 248 | 0.4025305 | 0.6705375 | 0.4972272 | 0.4972271 | 0.5101261 | 1.029868 | 0.5878145 | 0.3440937 | 0.3844284 | 1.172329 | 0.5488332 | 0.5120763 | 0.4273051 | 0.3814212 | 0.5008999 | 0.513276 | 0.5588064 | 0.5149093 | 0.4623515 | 0.3808646 | 0.5721344 | 0.3661709 | 0.4628455 | 0.5326958 | 0.3685103 | 0.3761916 | 0.3819176 | 0.5326958 | 0.3968299 | 0.4827809 | 0.5725874 | 0.3943058 | 0.5613141 | 0.4288089 | 0.4426158 | 0.4298945 | 0.5064992 | 0.5495024 | 0.3819432 | 0.4161930978 | 0.4808906 | 0.597601 | 0.5875704 | 0.5234519 | 0.04550133 | 0.07907705009 | 0.1371029 | 0.05672581
0.000309 | 247 | 0.4104419 | 0.6849139 | 0.5057883 | 0.5057911 | 0.5195371 | 1.04958 | 0.5900809 | 0.3456494 | 0.3863404 | 1.184313 | 0.5526617 | 0.5154447 | 0.4288905 | 0.3821061 | 0.5021926 | 0.5161925 | 0.5608006 | 0.5170235 | 0.4643209 | 0.381792 | 0.5741636 | 0.3671423 | 0.4640794 | 0.5358889 | 0.3704836 | 0.3773703 | 0.3824732 | 0.5358889 | 0.398037 | 0.4840976 | 0.5742373 | 0.3951245 | 0.564832 | 0.4303827 | 0.4446166 | 0.4312668 | 0.5081616 | 0.5511071 | 0.382794 | 0.4161564708 | 0.4812209 | 0.5981044 | 0.5896952 | 0.5243658 | 0.04692764 | 0.07907425612 | 0.1376067 | 0.05649453
0.000492 | 246 | 0.4191884 | 0.6963962 | 0.5146203 | 0.5146194 | 0.5287511 | 1.065716 | 0.5932735 | 0.3464345 | 0.3870474 | 1.191702 | 0.5538686 | 0.517703 | 0.4273903 | 0.3817494 | 0.5022276 | 0.5180559 | 0.5621691 | 0.5178495 | 0.4640007 | 0.382438 | 0.5756937 | 0.366428 | 0.4639422 | 0.5359821 | 0.3705019 | 0.377876 | 0.3837244 | 0.5359821 | 0.3982583 | 0.483026 | 0.5739809 | 0.3957971 | 0.5646817 | 0.4300156 | 0.4445779 | 0.4311853 | 0.5087962 | 0.5509529 | 0.3830025 | 0.4167856872 | 0.4820736 | 0.5984108 | 0.5909551 | 0.5242376 | 0.04848963 | 0.0791316852 | 0.1379356 | 0.05644153
0.000332 | 245 | 0.4277303 | 0.7081364 | 0.5223985 | 0.5223939 | 0.5376907 | 1.078153 | 0.5929763 | 0.3478376 | 0.3858898 | 1.192572 | 0.5547038 | 0.5162832 | 0.4262957 | 0.3811682 | 0.5002169 | 0.5170013 | 0.5615486 | 0.5170346 | 0.4628249 | 0.3808993 | 0.5745031 | 0.3650865 | 0.4623883 | 0.5356564 | 0.3711248 | 0.377305 | 0.3829109 | 0.5356564 | 0.3976543 | 0.4821312 | 0.5713535 | 0.3944595 | 0.5634077 | 0.4296554 | 0.4434217 | 0.430065 | 0.5086185 | 0.5498204 | 0.3818035 | 0.4163897038 | 0.4806311 | 0.5958116 | 0.5890537 | 0.5219478 | 0.05084049 | 0.0789462924 | 0.1377921 | 0.05633739
0.000297 | 244 | 0.4356734 | 0.7183981 | 0.5298034 | 0.5298055 | 0.5463873 | 1.084463 | 0.5919525 | 0.3462864 | 0.3843607 | 1.187967 | 0.5529669 | 0.5150055 | 0.42353 | 0.377421 | 0.49759 | 0.5153643 | 0.5591564 | 0.5142349 | 0.460429 | 0.3791633 | 0.5719525 | 0.3638855 | 0.4594778 | 0.5336645 | 0.3706116 | 0.375545 | 0.3813513 | 0.5336645 | 0.3963012 | 0.478915 | 0.5686616 | 0.3922238 | 0.561105 | 0.4274887 | 0.4413747 | 0.4281706 | 0.5046977 | 0.5468187 | 0.3798838 | 0.4129505455 | 0.4782863 | 0.5927086 | 0.5866276 | 0.5186547 | 0.05232134 | 0.07829912007 | 0.1371965 | 0.0559972
0.000443 | 243 | 0.4426897 | 0.7281882 | 0.5360412 | 0.5360435 | 0.5548867 | 1.08724 | 0.5879083 | 0.3436986 | 0.3812178 | 1.178347 | 0.5490095 | 0.5107732 | 0.4203266 | 0.3741323 | 0.4931213 | 0.5110952 | 0.5555872 | 0.5096447 | 0.4567171 | 0.3762068 | 0.5669978 | 0.3605366 | 0.4566535 | 0.5298664 | 0.3673239 | 0.3720474 | 0.3792193 | 0.5298664 | 0.3930162 | 0.4747463 | 0.5632044 | 0.3890405 | 0.5557372 | 0.4233314 | 0.4377262 | 0.4239868 | 0.5013576 | 0.5421618 | 0.3768136 | 0.4101184905 | 0.4734496 | 0.5875854 | 0.5816385 | 0.5132824 | 0.05412232 | 0.07752780616 | 0.1362937 | 0.05510518
0.000372 | 242 | 0.4493083 | 0.7362289 | 0.5419715 | 0.5419716 | 0.5606592 | 1.085491 | 0.5835246 | 0.3402386 | 0.3773612 | 1.16486 | 0.5434875 | 0.5055953 | 0.4145932 | 0.3688682 | 0.4885587 | 0.5063904 | 0.550149 | 0.5033119 | 0.4510998 | 0.3716123 | 0.5613567 | 0.3566487 | 0.4500038 | 0.5237484 | 0.3637812 | 0.3675519 | 0.3745454 | 0.5237484 | 0.3885028 | 0.468911 | 0.5557151 | 0.3844004 | 0.5484983 | 0.4177521 | 0.4330549 | 0.4191646 | 0.4959805 | 0.5360356 | 0.3716625 | 0.4058596492 | 0.467164 | 0.5800883 | 0.5749817 | 0.5060082 | 0.05611704 | 0.07631651312 | 0.1349393 | 0.0542143
0.000475 | 241 | 0.4541801 | 0.7407647 | 0.5454176 | 0.5454198 | 0.5655433 | 1.082451 | 0.5769275 | 0.3349488 | 0.3718445 | 1.147892 | 0.536168 | 0.4982158 | 0.4080117 | 0.3630183 | 0.4809689 | 0.4987104 | 0.5416602 | 0.4957708 | 0.4446832 | 0.366124 | 0.553486 | 0.3523872 | 0.4427964 | 0.5168381 | 0.3582938 | 0.3619887 | 0.3697175 | 0.5168381 | 0.3826498 | 0.4620813 | 0.5471522 | 0.3780399 | 0.5412483 | 0.4118928 | 0.4265637 | 0.4133982 | 0.4890348 | 0.527382 | 0.3668686 | 0.3995153308 | 0.4592666 | 0.5714199 | 0.5666268 | 0.4984744 | 0.05776179 | 0.0750984326 | 0.1328096 | 0.05316601
0.000356 | 240 | 0.4581849 | 0.7441118 | 0.5470783 | 0.5470798 | 0.5682439 | 1.074266 | 0.5676961 | 0.3303987 | 0.3651954 | 1.129806 | 0.5268907 | 0.4905981 | 0.4010844 | 0.3566291 | 0.4742104 | 0.4926195 | 0.5324102 | 0.4857493 | 0.4364844 | 0.3591738 | 0.54432 | 0.3474234 | 0.4349909 | 0.5074584 | 0.3535384 | 0.3564427 | 0.3633757 | 0.5074584 | 0.3761696 | 0.4538605 | 0.5376045 | 0.3723955 | 0.5320993 | 0.4045347 | 0.4195701 | 0.4060654 | 0.4804627 | 0.5179289 | 0.36049 | 0.3927970827 | 0.4508862 | 0.5617736 | 0.5573175 | 0.4885489 | 0.05901791 | 0.07335203886 | 0.1305057 | 0.05177199
0.000388 | 239 | 0.4596405 | 0.7445776 | 0.5473847 | 0.5473815 | 0.5703162 | 1.063727 | 0.5575051 | 0.3238041 | 0.3580856 | 1.109253 | 0.5183407 | 0.4807723 | 0.3926157 | 0.3484668 | 0.4651301 | 0.4830918 | 0.5231551 | 0.4760644 | 0.4279206 | 0.3518002 | 0.5343339 | 0.3409265 | 0.4255162 | 0.4980111 | 0.3475522 | 0.3492736 | 0.3565681 | 0.4980111 | 0.3684389 | 0.4455243 | 0.5273589 | 0.3642845 | 0.5219138 | 0.3967995 | 0.4112638 | 0.3976332 | 0.4715211 | 0.5074512 | 0.3528787 | 0.3851775229 | 0.4417738 | 0.5508898 | 0.5469585 | 0.4777249 | 0.05959085 | 0.07114543766 | 0.1281896 | 0.0501918
0.000457 | 238 | 0.4597509 | 0.7449004 | 0.5458353 | 0.5458393 | 0.5700233 | 1.051196 | 0.5466866 | 0.3175441 | 0.3498301 | 1.088631 | 0.5072943 | 0.4714116 | 0.383899 | 0.3399325 | 0.4558004 | 0.4736082 | 0.5107504 | 0.4642875 | 0.4187353 | 0.3440484 | 0.5221135 | 0.334301 | 0.4166596 | 0.4875462 | 0.3390779 | 0.3417137 | 0.3482074 | 0.4875462 | 0.3602909 | 0.4369623 | 0.5151278 | 0.3569487 | 0.5122487 | 0.387347 | 0.4025384 | 0.3891353 | 0.4611927 | 0.495331 | 0.3456432 | 0.3768419325 | 0.4315203 | 0.538859 | 0.5361863 | 0.4670778 | 0.06006215 | 0.06867541373 | 0.1250835 | 0.04830099
0.000466 | 237 | 0.4580312 | 0.7376532 | 0.5419114 | 0.5419122 | 0.5681747 | 1.039104 | 0.5356237 | 0.3096552 | 0.3412033 | 1.069758 | 0.4962598 | 0.4596933 | 0.3751835 | 0.3312182 | 0.4455426 | 0.4629769 | 0.4988932 | 0.4525094 | 0.4085356 | 0.3355827 | 0.5109286 | 0.3283579 | 0.4067902 | 0.4762131 | 0.3314485 | 0.3329562 | 0.3402223 | 0.4762131 | 0.3516975 | 0.4287357 | 0.5023707 | 0.3485029 | 0.4986293 | 0.3783221 | 0.393553 | 0.3797609 | 0.4501372 | 0.4829685 | 0.3366522 | 0.3677971363 | 0.4212022 | 0.5272823 | 0.524161 | 0.4546235 | 0.06006726 | 0.0663389191 | 0.1221185 | 0.04676029
0.000384 | 236 | 0.4549915 | 0.7324339 | 0.5370964 | 0.5370993 | 0.5637488 | 1.025208 | 0.5217826 | 0.302392 | 0.3334955 | 1.051384 | 0.48443 | 0.4486487 | 0.3654074 | 0.322137 | 0.4353017 | 0.4536652 | 0.486037 | 0.4399962 | 0.3982457 | 0.32668 | 0.4981454 | 0.3207373 | 0.3956739 | 0.4638988 | 0.3235563 | 0.3240932 | 0.3309974 | 0.4638988 | 0.3419662 | 0.4194719 | 0.4900769 | 0.3392661 | 0.4869202 | 0.3674948 | 0.3840041 | 0.3702884 | 0.4399524 | 0.4707467 | 0.3275121 | 0.3582329154 | 0.4108086 | 0.5149443 | 0.5109685 | 0.4429181 | 0.05899345 | 0.06334269792 | 0.1189104 | 0.04433888
0.000482 | 235 | 0.4498509 | 0.7235635 | 0.5306246 | 0.5306216 | 0.5588654 | 1.013069 | 0.5095836 | 0.2942051 | 0.3240434 | 1.034542 | 0.4721343 | 0.4370135 | 0.3564669 | 0.3129244 | 0.4253818 | 0.4427385 | 0.4736685 | 0.4275017 | 0.3868997 | 0.3173756 | 0.4861341 | 0.3133299 | 0.3855311 | 0.451975 | 0.3156133 | 0.3154215 | 0.3228139 | 0.451975 | 0.3324402 | 0.410753 | 0.4771134 | 0.3309459 | 0.4758361 | 0.3582906 | 0.3740038 | 0.3608007 | 0.4292137 | 0.4579799 | 0.319295 | 0.3486590683 | 0.4003632 | 0.5036272 | 0.4989547 | 0.4310194 | 0.05761792 | 0.06024479866 | 0.1158112 | 0.04220093
0.000455 | 234 | 0.4435525 | 0.7117876 | 0.5220661 | 0.5220643 | 0.5515384 | 0.998147 | 0.4957115 | 0.287193 | 0.3148953 | 1.018135 | 0.4609464 | 0.4261225 | 0.3470929 | 0.3047808 | 0.4151096 | 0.4333841 | 0.4608259 | 0.4154293 | 0.3762941 | 0.3088226 | 0.4744275 | 0.3075326 | 0.3747599 | 0.440025 | 0.3073392 | 0.3070336 | 0.3148612 | 0.440025 | 0.3239145 | 0.4022289 | 0.4638042 | 0.3217998 | 0.4612184 | 0.3484334 | 0.3652227 | 0.3515494 | 0.4191189 | 0.4454749 | 0.3109578 | 0.3402126729 | 0.389158 | 0.4931406 | 0.4859734 | 0.4190344 | 0.05545866 | 0.05661743507 | 0.1126025 | 0.03931825
0.000509 | 233 | 0.4365066 | 0.6998841 | 0.5129931 | 0.5129967 | 0.5437289 | 0.9847812 | 0.4825809 | 0.2795175 | 0.3071703 | 1.004343 | 0.4483124 | 0.4151848 | 0.3383773 | 0.2955653 | 0.4057996 | 0.4240321 | 0.4475188 | 0.4018909 | 0.3667764 | 0.3010321 | 0.4622396 | 0.2993433 | 0.3646604 | 0.4286877 | 0.2988472 | 0.2979443 | 0.3064418 | 0.4286877 | 0.3146905 | 0.3961451 | 0.4517103 | 0.3136657 | 0.4506699 | 0.3392238 | 0.3561196 | 0.3430211 | 0.4079488 | 0.4322546 | 0.3014868 | 0.3308751881 | 0.3792671 | 0.4828449 | 0.4753777 | 0.4070999 | 0.05333423 | 0.05351048708 | 0.1092718 | 0.03725668
0.000518 | 232 | 0.4284969 | 0.6873466 | 0.5038693 | 0.5038646 | 0.5351765 | 0.9710385 | 0.4708473 | 0.2715518 | 0.2984438 | 0.9904737 | 0.4376263 | 0.4042225 | 0.3296557 | 0.2871581 | 0.3946157 | 0.4142208 | 0.4353399 | 0.3908953 | 0.3560423 | 0.2921343 | 0.4507013 | 0.292683 | 0.3546903 | 0.4170882 | 0.2908405 | 0.2897113 | 0.2969565 | 0.4170882 | 0.305813 | 0.3878915 | 0.4388654 | 0.3050001 | 0.4393139 | 0.3289229 | 0.3466746 | 0.33284 | 0.3976354 | 0.4200874 | 0.2932492 | 0.322255522 | 0.370359 | 0.4734502 | 0.4643717 | 0.3960618 | 0.05006762 | 0.04931011423 | 0.1062264 | 0.03416187
0.00045 | 231 | 0.4199979 | 0.6720345 | 0.4941482 | 0.4941522 | 0.5249682 | 0.9568584 | 0.4576999 | 0.2644275 | 0.2898761 | 0.9794321 | 0.4267293 | 0.3941261 | 0.3209538 | 0.2790318 | 0.3850316 | 0.4057374 | 0.4242248 | 0.3796421 | 0.346414 | 0.2838691 | 0.4390717 | 0.285684 | 0.3449491 | 0.4047753 | 0.2831009 | 0.2814284 | 0.2897549 | 0.4047753 | 0.2979549 | 0.3812898 | 0.4285786 | 0.2962406 | 0.426676 | 0.3206004 | 0.3381325 | 0.323763 | 0.3887116 | 0.4085653 | 0.2857163 | 0.3144266605 | 0.3609265 | 0.4639533 | 0.4530902 | 0.3845028 | 0.04736811 | 0.04557314515 | 0.1034526 | 0.03165495
0.000452 | 230 | 0.4106222 | 0.6577802 | 0.4824974 | 0.4824994 | 0.5162302 | 0.9422178 | 0.4456238 | 0.2563876 | 0.2814281 | 0.9669547 | 0.4166734 | 0.3827376 | 0.3126417 | 0.2705511 | 0.3752921 | 0.3968693 | 0.4120629 | 0.3674164 | 0.3365295 | 0.2760327 | 0.4292402 | 0.2789269 | 0.3363359 | 0.3939762 | 0.2757347 | 0.2733956 | 0.2814598 | 0.3939762 | 0.2899584 | 0.3737755 | 0.4180437 | 0.2889557 | 0.4174344 | 0.3111733 | 0.3296448 | 0.3157258 | 0.3791293 | 0.3966516 | 0.2768472 | 0.3061732352 | 0.3524514 | 0.4548627 | 0.4411338 | 0.3745964 | 0.04420919 | 0.04211792722 | 0.100412 | 0.0289004
0.000523 | 229 | 0.4011884 | 0.6432929 | 0.4717871 | 0.4717853 | 0.5057968 | 0.9284471 | 0.4336056 | 0.2504029 | 0.2741749 | 0.9568269 | 0.4069048 | 0.3741627 | 0.3057523 | 0.2634155 | 0.3661603 | 0.3892373 | 0.401628 | 0.3560153 | 0.3284352 | 0.2688909 | 0.4188753 | 0.2714281 | 0.3271551 | 0.3837164 | 0.2687914 | 0.2656858 | 0.2732891 | 0.3837164 | 0.281628 | 0.3691264 | 0.4060886 | 0.28119 | 0.4064592 | 0.3023479 | 0.3215774 | 0.3074046 | 0.3704059 | 0.3861546 | 0.2701402 | 0.2991552353 | 0.3437851 | 0.4453085 | 0.4310373 | 0.3638535 | 0.04112121 | 0.03880383819 | 0.0977981 | 0.02648248
0.000424 | 228 | 0.3920044 | 0.6281178 | 0.4606893 | 0.4606941 | 0.4947577 | 0.916026 | 0.4240903 | 0.24346 | 0.2663684 | 0.9479797 | 0.3965835 | 0.3631261 | 0.2989549 | 0.2554577 | 0.3571782 | 0.3810275 | 0.3903553 | 0.3456339 | 0.3195852 | 0.2605387 | 0.4085832 | 0.2656825 | 0.317678 | 0.373367 | 0.2617238 | 0.2578464 | 0.2660901 | 0.373367 | 0.2740463 | 0.3621099 | 0.3958965 | 0.2737763 | 0.3962975 | 0.2945865 | 0.3139693 | 0.2993232 | 0.3618256 | 0.3760105 | 0.2630552 | 0.2920390368 | 0.3368225 | 0.4369458 | 0.4221481 | 0.3543864 | 0.03773397 | 0.0352412872 | 0.09498708 | 0.02392981
0.000407 | 227 | 0.3824263 | 0.6136504 | 0.4499066 | 0.449907 | 0.4856421 | 0.904801 | 0.4136247 | 0.2386476 | 0.2594749 | 0.9384782 | 0.3871089 | 0.354967 | 0.2917314 | 0.2497167 | 0.3483482 | 0.3740025 | 0.3794163 | 0.3374525 | 0.3105156 | 0.2546672 | 0.4004599 | 0.2591616 | 0.3098249 | 0.3630527 | 0.255114 | 0.250961 | 0.260156 | 0.3630527 | 0.2665453 | 0.3581801 | 0.3867533 | 0.2672238 | 0.3881303 | 0.2865534 | 0.3065815 | 0.2926494 | 0.3537763 | 0.3659984 | 0.2560208 | 0.285638541 | 0.3297782 | 0.4293517 | 0.412935 | 0.3456517 | 0.03417505 | 0.03172669187 | 0.09225356 | 0.02137673
0.00057 | 226 | 0.373282 | 0.5996775 | 0.4398071 | 0.4398044 | 0.4759977 | 0.8929533 | 0.4032656 | 0.2312064 | 0.2525855 | 0.9323803 | 0.3786675 | 0.3464947 | 0.2854277 | 0.2425449 | 0.3400432 | 0.3666884 | 0.3714243 | 0.326355 | 0.3038834 | 0.2476436 | 0.3911955 | 0.2537305 | 0.3026374 | 0.3550969 | 0.2491759 | 0.2444287 | 0.252993 | 0.3550969 | 0.2595295 | 0.3517513 | 0.3778936 | 0.2605255 | 0.378273 | 0.2793993 | 0.2987263 | 0.2842704 | 0.3461254 | 0.356866 | 0.2496012 | 0.278675735 | 0.3217409 | 0.4206527 | 0.4036229 | 0.3378808 | 0.03070928 | 0.02808867209 | 0.09024376 | 0.01884454
0.000611 | 225 | 0.3642598 | 0.5848029 | 0.4302196 | 0.430221 | 0.4665244 | 0.8819914 | 0.3938555 | 0.2253102 | 0.2461939 | 0.9250786 | 0.3711374 | 0.3385164 | 0.279117 | 0.236278 | 0.3321062 | 0.3613265 | 0.3624112 | 0.3183426 | 0.2950779 | 0.2424113 | 0.3828992 | 0.2480431 | 0.2942862 | 0.346143 | 0.2421022 | 0.2381942 | 0.2461773 | 0.346143 | 0.2530276 | 0.3471292 | 0.3691391 | 0.2542357 | 0.3698523 | 0.271335 | 0.2925838 | 0.277 | 0.3399018 | 0.347749 | 0.2437445 | 0.2737207115 | 0.3146587 | 0.4129902 | 0.395525 | 0.3291777 | 0.02764929 | 0.02515185624 | 0.08798752 | 0.01651325
0.000493 | 224 | 0.3557836 | 0.5723914 | 0.4193599 | 0.4193557 | 0.4566901 | 0.8727259 | 0.3842549 | 0.2196501 | 0.2400012 | 0.9192283 | 0.3629941 | 0.3309819 | 0.2737357 | 0.2308195 | 0.3229212 | 0.3560755 | 0.3535205 | 0.3091185 | 0.2878284 | 0.2361148 | 0.3755818 | 0.2432482 | 0.2872412 | 0.3372898 | 0.2364764 | 0.2318836 | 0.2402313 | 0.3372898 | 0.2471488 | 0.3421759 | 0.3611275 | 0.2485113 | 0.3614056 | 0.2657661 | 0.2867755 | 0.2708538 | 0.3327521 | 0.339948 | 0.2381802 | 0.2699641585 | 0.3089084 | 0.4057858 | 0.3878072 | 0.3221726 | 0.02429175 | 0.02201519348 | 0.08577338 | 0.01427575
0.000624 | 223 | 0.3473346 | 0.5595265 | 0.4111141 | 0.4111189 | 0.4487846 | 0.8644676 | 0.3762015 | 0.2151535 | 0.2345711 | 0.9107307 | 0.3564128 | 0.3236607 | 0.2690709 | 0.2253483 | 0.3161686 | 0.350999 | 0.3438611 | 0.3004557 | 0.2818745 | 0.2311453 | 0.3681432 | 0.2387161 | 0.2809759 | 0.3285814 | 0.2316167 | 0.2258205 | 0.2358212 | 0.3285814 | 0.2405634 | 0.3372725 | 0.3524147 | 0.2427778 | 0.3528559 | 0.2590635 | 0.2800245 | 0.2654408 | 0.3264908 | 0.3317065 | 0.2327412 | 0.2642524838 | 0.303036 | 0.399016 | 0.3802263 | 0.3152938 | 0.02113513 | 0.01901797578 | 0.08334906 | 0.0119807
0.000635 | 222 | 0.3393138 | 0.5472033 | 0.4011894 | 0.401194 | 0.4397612 | 0.8519443 | 0.3681746 | 0.2112587 | 0.2297844 | 0.9072994 | 0.3491148 | 0.3185457 | 0.2641194 | 0.2205282 | 0.3095064 | 0.3472586 | 0.3363949 | 0.2929149 | 0.2746786 | 0.2252853 | 0.3618289 | 0.2330984 | 0.2729161 | 0.3219204 | 0.2259198 | 0.2196517 | 0.2293359 | 0.3219204 | 0.235106 | 0.3316651 | 0.3452398 | 0.2362343 | 0.3464385 | 0.252488 | 0.273849 | 0.259402 | 0.3209979 | 0.3250209 | 0.2285915 | 0.2619720697 | 0.296567 | 0.3920251 | 0.3734008 | 0.3091141 | 0.01820445 | 0.01609996706 | 0.08148171 | 0.01020429
0.000641 | 221 | 0.3318431 | 0.5356319 | 0.3928268 | 0.3928248 | 0.4324589 | 0.8417926 | 0.3610404 | 0.2064031 | 0.2245049 | 0.9023776 | 0.3435917 | 0.3106964 | 0.2599959 | 0.2165855 | 0.3017906 | 0.3425113 | 0.3291246 | 0.2854167 | 0.2694418 | 0.2200463 | 0.3552124 | 0.229152 | 0.2680717 | 0.3138903 | 0.2202488 | 0.21459 | 0.2251167 | 0.3138903 | 0.2293795 | 0.3269929 | 0.3381324 | 0.2313251 | 0.3390959 | 0.2455129 | 0.2682102 | 0.2535433 | 0.3154568 | 0.3178902 | 0.2238609 | 0.2616084516 | 0.2917914 | 0.3876651 | 0.3671489 | 0.3020613 | 0.01505237 | 0.0132328961 | 0.07966371 | 0.007728325
0.000607 | 220 | 0.3245832 | 0.5250779 | 0.3842113 | 0.3842074 | 0.4243462 | 0.8343025 | 0.3531812 | 0.2009219 | 0.2192966 | 0.90121 | 0.3371617 | 0.3056957 | 0.2545415 | 0.2110762 | 0.2948842 | 0.3400947 | 0.3210639 | 0.2768613 | 0.26132 | 0.2144355 | 0.3485223 | 0.2242916 | 0.2617025 | 0.3075361 | 0.2160967 | 0.2075518 | 0.2199117 | 0.3075361 | 0.2239974 | 0.3221725 | 0.3301407 | 0.225828 | 0.3324448 | 0.2407885 | 0.264317 | 0.2468936 | 0.3092925 | 0.3104662 | 0.222731 | 0.2611050308 | 0.2855864 | 0.3810604 | 0.3616356 | 0.2959662 | 0.01212667 | 0.01021895837 | 0.07765099 | 0.005600998
0.000476 | 219 | 0.3174574 | 0.5141919 | 0.3756772 | 0.3756788 | 0.4156157 | 0.8261808 | 0.3459894 | 0.1974498 | 0.2136986 | 0.8958004 | 0.3319072 | 0.299507 | 0.2507199 | 0.2084992 | 0.2886305 | 0.3367423 | 0.3138917 | 0.2717433 | 0.2560847 | 0.2106575 | 0.3433724 | 0.2201251 | 0.2558786 | 0.3001546 | 0.2120015 | 0.2029767 | 0.2148954 | 0.3001546 | 0.2187265 | 0.3165863 | 0.324311 | 0.2221794 | 0.3267072 | 0.2344598 | 0.2589162 | 0.2410551 | 0.3061353 | 0.3042911 | 0.2253442 | 0.2689520419 | 0.2820012 | 0.3776355 | 0.3551136 | 0.2910549 | 0.009129837 | 0.007691778708 | 0.07586743 | 0.003685754
0.00072 | 218 | 0.3101655 | 0.5039656 | 0.3676532 | 0.3676547 | 0.4085767 | 0.8166695 | 0.3390136 | 0.1935273 | 0.2084484 | 0.8927051 | 0.3268424 | 0.295711 | 0.2466406 | 0.2035087 | 0.2817691 | 0.3344846 | 0.3066442 | 0.2635821 | 0.2512151 | 0.2051079 | 0.3379396 | 0.2186273 | 0.2492135 | 0.2934497 | 0.2066368 | 0.1975503 | 0.2109269 | 0.2934497 | 0.2130952 | 0.3115314 | 0.3181111 | 0.2171922 | 0.3187562 | 0.2279753 | 0.2535576 | 0.2366998 | 0.3018691 | 0.2980466 | 0.2288283 | 0.2789164186 | 0.2781882 | 0.374305 | 0.3483292 | 0.285565 | 0.00611506 | 0.004929848947 | 0.07403788 | 0.001539189
0.000497 | 217 | 0.3038454 | 0.494431 | 0.3606082 | 0.3606126 | 0.403137 | 0.8104447 | 0.3335777 | 0.1908493 | 0.2046301 | 0.8971218 | 0.3237839 | 0.2900029 | 0.2439739 | 0.200642 | 0.2776775 | 0.3322397 | 0.299819 | 0.2572867 | 0.2454207 | 0.2010345 | 0.334045 | 0.2148876 | 0.2423069 | 0.28752 | 0.202788 | 0.1913226 | 0.2061687 | 0.28752 | 0.2087734 | 0.3070739 | 0.3109783 | 0.2117043 | 0.3130462 | 0.2236358 | 0.2499287 | 0.2294364 | 0.2993487 | 0.2914618 | 0.2363582 | 0.2895792723 | 0.2745639 | 0.373108 | 0.3444388 | 0.2803959 | 0.002944024 | 0.001630040118 | 0.07234772 | -0.001003673
0.000777 | 216 | 0.2971639 | 0.4826528 | 0.3559489 | 0.3559499 | 0.3964084 | 0.8045828 | 0.3268883 | 0.1856801 | 0.1999768 | 0.8974463 | 0.3189458 | 0.2849754 | 0.2417196 | 0.1966178 | 0.2689229 | 0.329191 | 0.2928759 | 0.249721 | 0.2411012 | 0.1966936 | 0.3286603 | 0.2115194 | 0.2380065 | 0.2817788 | 0.1990314 | 0.1880687 | 0.2015083 | 0.2817788 | 0.2042045 | 0.3025395 | 0.30392 | 0.20905 | 0.3084847 | 0.2194886 | 0.2463518 | 0.2260838 | 0.2960064 | 0.2855322 | 0.2436692 | 0.3005632758 | 0.2699345 | 0.372319 | 0.3395411 | 0.2763734 | 0.0002282678 | -0.0008498326642 | 0.0705917 | -0.002892975
0.000549 | 215 | 0.2913035 | 0.4751095 | 0.346286 | 0.3462878 | 0.3880721 | 0.7960195 | 0.3215908 | 0.181678 | 0.1969179 | 0.9004418 | 0.3157297 | 0.2832692 | 0.2387187 | 0.1950078 | 0.2654985 | 0.330952 | 0.2882766 | 0.2441893 | 0.237253 | 0.192805 | 0.3261148 | 0.2109022 | 0.2328796 | 0.276332 | 0.1937651 | 0.1820528 | 0.1976549 | 0.276332 | 0.1984072 | 0.2988126 | 0.2987864 | 0.2043805 | 0.3027221 | 0.2133697 | 0.2414581 | 0.2210647 | 0.2933212 | 0.2812071 | 0.2480475 | 0.3106182814 | 0.2659092 | 0.3700264 | 0.3365728 | 0.2715846 | -0.003160387 | -0.003699610243 | 0.06945836 | -0.005100041
0.000583 | 214 | 0.2855531 | 0.4647308 | 0.3405416 | 0.3405427 | 0.3835956 | 0.7922395 | 0.317162 | 0.1785598 | 0.1926881 | 0.9045748 | 0.313876 | 0.2799893 | 0.2369273 | 0.1914176 | 0.2613979 | 0.3305014 | 0.2827254 | 0.2385943 | 0.2324189 | 0.1874777 | 0.3222819 | 0.2072199 | 0.2260424 | 0.2711789 | 0.1904198 | 0.1802432 | 0.1948428 | 0.2711789 | 0.1955025 | 0.2941914 | 0.2939714 | 0.1993628 | 0.2965378 | 0.2082639 | 0.238881 | 0.2178244 | 0.291125 | 0.2756455 | 0.2538518 | 0.3251712322 | 0.2670084 | 0.3763521 | 0.3350823 | 0.267137 | -0.006927916 | -0.006639322732 | 0.06806809 | -0.007431261
0.000513 | 213 | 0.2804631 | 0.456473 | 0.3343114 | 0.3343159 | 0.3795491 | 0.7922 | 0.3114169 | 0.1768564 | 0.1876682 | 0.9090309 | 0.3116284 | 0.2755893 | 0.2354865 | 0.1903297 | 0.2559083 | 0.330914 | 0.2784284 | 0.2325544 | 0.2267506 | 0.1846519 | 0.3170745 | 0.2092165 | 0.2228049 | 0.2659498 | 0.1863675 | 0.1731697 | 0.1888887 | 0.2659498 | 0.1918781 | 0.289477 | 0.289756 | 0.195278 | 0.2940232 | 0.2038938 | 0.2366771 | 0.2147696 | 0.2894068 | 0.2714495 | 0.2659037 | 0.3426881433 | 0.2634783 | 0.3807452 | 0.3339674 | 0.2645542 | -0.009323125 | -0.009655130096 | 0.06699893 | -0.009723307
0.000437 | 212 | 0.2759271 | 0.4501765 | 0.3290238 | 0.3290223 | 0.3754796 | 0.7871322 | 0.3103383 | 0.1732755 | 0.1872474 | 0.91721 | 0.3106075 | 0.2753554 | 0.2317367 | 0.1895905 | 0.2524656 | 0.3336712 | 0.2728272 | 0.2284618 | 0.2265777 | 0.1807321 | 0.3196108 | 0.2082122 | 0.2137895 | 0.2618327 | 0.1809843 | 0.1699934 | 0.1855637 | 0.2618327 | 0.1879593 | 0.2855909 | 0.28374 | 0.1937681 | 0.2902943 | 0.1997887 | 0.2354719 | 0.2098571 | 0.2929485 | 0.270177 | 0.2710086 | 0.3531978726 | 0.2653126 | 0.3872149 | 0.3318458 | 0.261537 | -0.01285422 | -0.01297481358 | 0.06560411 | -0.01203685
0.000643 | 211 | 0.2725656 | 0.4416697 | 0.325076 | 0.3250786 | 0.3718815 | 0.782552 | 0.307973 | 0.169149 | 0.1824727 | 0.9213595 | 0.3087184 | 0.2720535 | 0.2370129 | 0.1862334 | 0.2501542 | 0.3358171 | 0.266897 | 0.2224214 | 0.2208799 | 0.1803771 | 0.3173375 | 0.208641 | 0.21725 | 0.2567378 | 0.1805864 | 0.1675748 | 0.1821875 | 0.2567378 | 0.1859884 | 0.2817157 | 0.2825865 | 0.1900002 | 0.2842277 | 0.195604 | 0.2333421 | 0.2086008 | 0.2949663 | 0.269248 | 0.2803803 | 0.3616552651 | 0.2623997 | 0.3906892 | 0.3349927 | 0.2589292 | -0.01587952 | -0.01582835428 | 0.06410666 | -0.01466195
0.000587 | 210 | 0.2686502 | 0.4334054 | 0.3198899 | 0.3198891 | 0.3740253 | 0.7844684 | 0.3052894 | 0.1702678 | 0.1798777 | 0.9345367 | 0.3105009 | 0.2667897 | 0.2386768 | 0.1845288 | 0.24428 | 0.336908 | 0.2627977 | 0.2162622 | 0.2202086 | 0.1766582 | 0.316235 | 0.2090719 | 0.2125607 | 0.2533332 | 0.1798433 | 0.1633918 | 0.1834493 | 0.2533332 | 0.1826263 | 0.2839872 | 0.2759962 | 0.18724 | 0.2800518 | 0.1946683 | 0.2332372 | 0.2022001 | 0.2924032 | 0.2628216 | 0.2817088 | 0.3791475296 | 0.267791 | 0.3984725 | 0.3334967 | 0.2543147 | -0.01860797 | -0.01821733452 | 0.06308589 | -0.01639646
0.000422 | 209 | 0.2666549 | 0.428556 | 0.3171502 | 0.3171469 | 0.3702128 | 0.7818166 | 0.2981883 | 0.1689159 | 0.1800299 | 0.9478395 | 0.3106818 | 0.2712634 | 0.2394824 | 0.1809496 | 0.2437767 | 0.3425067 | 0.2613093 | 0.2137624 | 0.2175061 | 0.1747325 | 0.3186581 | 0.2119453 | 0.2093369 | 0.2522338 | 0.1752489 | 0.1606653 | 0.1784435 | 0.2522338 | 0.182713 | 0.2852283 | 0.2755136 | 0.1825958 | 0.2763303 | 0.1922109 | 0.2284803 | 0.2003276 | 0.2979421 | 0.2628728 | 0.2874181 | 0.3854033053 | 0.2666236 | 0.4031147 | 0.3334308 | 0.2533202 | -0.02204565 | -0.02198273502 | 0.06272574 | -0.01929297
0.000904 | 208 | 0.2639318 | 0.4276623 | 0.3136648 | 0.3136625 | 0.3738107 | 0.7841957 | 0.2986665 | 0.1686164 | 0.1762238 | 0.9697696 | 0.3148319 | 0.2738775 | 0.2420706 | 0.1811377 | 0.2441114 | 0.3490371 | 0.2590785 | 0.2087061 | 0.2143073 | 0.1684088 | 0.3193343 | 0.2128745 | 0.2050978 | 0.2461058 | 0.1753913 | 0.1533181 | 0.1819779 | 0.2461058 | 0.179768 | 0.2803655 | 0.2726948 | 0.1776094 | 0.2775169 | 0.1881367 | 0.2271691 | 0.1968986 | 0.3028638 | 0.2622711 | 0.2890755 | 0.3943463564 | 0.266454 | 0.4042646 | 0.3408836 | 0.2525033 | -0.02452944 | -0.02439462766 | 0.06213316 | -0.02106518
0.000796 | 207 | 0.263568 | 0.4205279 | 0.3153508 | 0.3153557 | 0.3813405 | 0.8013873 | 0.3017378 | 0.1704048 | 0.1733368 | 0.9943675 | 0.323386 | 0.2727119 | 0.2433016 | 0.1785973 | 0.2378816 | 0.3496069 | 0.2555003 | 0.2100924 | 0.2121135 | 0.1728777 | 0.3222572 | 0.2082707 | 0.2035261 | 0.2466607 | 0.1751845 | 0.1554699 | 0.174771 | 0.2466607 | 0.1758043 | 0.2807909 | 0.2683844 | 0.1793772 | 0.2728854 | 0.1820593 | 0.2329949 | 0.1927529 | 0.2993889 | 0.2621825 | 0.295439 | 0.3991673589 | 0.2725952 | 0.4100441 | 0.3492848 | 0.2488375 | -0.02675181 | -0.02643456496 | 0.06124642 | -0.02325236
0.000432 | 206 | 0.2631469 | 0.4210076 | 0.3149859 | 0.3149828 | 0.3857288 | 0.8002537 | 0.3024082 | 0.1596548 | 0.174819 | 1.008468 | 0.3298178 | 0.2721654 | 0.2480827 | 0.1745746 | 0.2461748 | 0.3554371 | 0.2555778 | 0.2046501 | 0.2134449 | 0.1688156 | 0.3302482 | 0.2124838 | 0.2026278 | 0.2470807 | 0.1705083 | 0.1440186 | 0.1829865 | 0.2470807 | 0.1724416 | 0.2897448 | 0.2674749 | 0.1732582 | 0.2797389 | 0.1810451 | 0.2354009 | 0.1968056 | 0.3059244 | 0.2659655 | 0.2931121 | 0.4269251525 | 0.2748779 | 0.417134 | 0.3497232 | 0.25006 | -0.02927821 | -0.02991227619 | 0.06129214 | -0.02567501
0.000567 | 205 | 0.2641844 | 0.4204259 | 0.3043484 | 0.3043457 | 0.3859118 | 0.8170442 | 0.3010881 | 0.1711691 | 0.1641262 | 1.031806 | 0.3410083 | 0.2802505 | 0.2495036 | 0.1833626 | 0.2378366 | 0.3680068 | 0.2561429 | 0.202245 | 0.2198044 | 0.1721468 | 0.3311576 | 0.217729 | 0.1957373 | 0.2389703 | 0.1668858 | 0.1481544 | 0.182792 | 0.2389703 | 0.1642327 | 0.2820862 | 0.2704183 | 0.1755986 | 0.2755689 | 0.1773824 | 0.2368039 | 0.1997589 | 0.3170336 | 0.2727087 | 0.2879779 | 0.4167741537 | 0.277177 | 0.4146728 | 0.3557392 | 0.2495461 | -0.03212672 | -0.03289523348 | 0.06142364 | -0.02807698
0.0002 | 204 | 0.2648192 | 0.4224641 | 0.3136948 | 0.3136911 | 0.4120144 | 0.8217815 | 0.3017058 | 0.1774348 | 0.1746371 | 1.07943 | 0.3283689 | 0.2760591 | 0.2598981 | 0.1783646 | 0.2362385 | 0.3694167 | 0.2534948 | 0.201596 | 0.2161984 | 0.167829 | 0.3384372 | 0.2160748 | 0.1918475 | 0.2508019 | 0.1668209 | 0.1465566 | 0.1774625 | 0.2508019 | 0.1748848 | 0.3001304 | 0.2706294 | 0.1740991 | 0.2758277 | 0.1799749 | 0.227552 | 0.1962668 | 0.3278179 | 0.2657793 | 0.2865867 | 0.413798362 | 0.2898019 | 0.4215477 | 0.3773868 | 0.2510915 | -0.03408269 | -0.03451751545 | 0.06078817 | -0.02950523
0.000339 | 203 | 0.2682285 | 0.4226571 | 0.3140055 | 0.3140035 | 0.4250975 | 0.8593509 | 0.3025722 | 0.1762016 | 0.1795717 | 1.094328 | 0.3454248 | 0.279285 | 0.2636731 | 0.1866523 | 0.2534342 | 0.3934754 | 0.2652641 | 0.2042876 | 0.2206718 | 0.1774783 | 0.346787 | 0.2136179 | 0.1957965 | 0.2351667 | 0.1729923 | 0.1441363 | 0.1738689 | 0.2351667 | 0.1813029 | 0.2951433 | 0.2741472 | 0.1722839 | 0.2815673 | 0.1738186 | 0.2389986 | 0.1912887 | 0.330516 | 0.2664419 | 0.2866526 | 0.4457770288 | 0.2865665 | 0.4194021 | 0.3793233 | 0.253965 | -0.03713251 | -0.03876817971 | 0.06372044 | -0.03217169
0.000284 | 202 | 0.2723211 | 0.412577 | 0.318409 | 0.3184107 | 0.4498151 | 0.864747 | 0.332806 | 0.1732173 | 0.1873613 | 1.164051 | 0.3449457 | 0.2788024 | 0.284211 | 0.1820575 | 0.2407197 | 0.39467 | 0.2527759 | 0.1964052 | 0.2265737 | 0.1746096 | 0.3644895 | 0.2177936 | 0.2030926 | 0.2658045 | 0.1643669 | 0.1509788 | 0.1956948 | 0.2658045 | 0.1624591 | 0.3269515 | 0.2950119 | 0.1687504 | 0.2835124 | 0.1900406 | 0.232792 | 0.181981 | 0.3566009 | 0.2771065 | 0.2920958 | 0.4280553758 | 0.2996494 | 0.4051394 | 0.3987233 | 0.2569372 | -0.03936856 | -0.0402456075 | 0.06060236 | -0.03599523
0.000525 | 201 | 0.2781851 | 0.4296383 | 0.3128463 | 0.3128449 | 0.4696428 | 0.8617365 | 0.3203123 | 0.1781621 | 0.1809528 | 1.234994 | 0.3391565 | 0.316568 | 0.2856749 | 0.2002489 | 0.2265969 | 0.4403244 | 0.2647921 | 0.1873267 | 0.2091218 | 0.1844009 | 0.381799 | 0.2001184 | 0.1861412 | 0.239015 | 0.1909593 | 0.1564206 | 0.1918251 | 0.239015 | 0.1695016 | 0.3284684 | 0.2840241 | 0.157394 | 0.294316 | 0.1899964 | 0.2559676 | 0.2000589 | 0.3707586 | 0.2860645 | 0.3131087 | 0.5859866142 | 0.2889557 | 0.4356511 | 0.4043275 | 0.253892 | -0.04298075 | -0.04665353522 | 0.06358897 | -0.04003023
0.000211 | 200 | 0.282727 | 0.4447037 | 0.3129801 | 0.359422 | 0.4893201 | 0.8618283 | 0.3301775 | 0.1795273 | 0.1684279 | 1.178269 | 0.3994102 | 0.3144526 | 0.2541654 | 0.2000449 | 0.2592198 | 0.4142571 | 0.2774337 | 0.2227103 | 0.2608445 | 0.169292 | 0.3774101 | 0.2324586 | 0.1522103 | 0.2793573 | 0.1803127 | 0.1434739 | 0.2011455 | 0.2793573 | 0.1911688 | 0.3472561 | 0.2511309 | 0.1523711 | 0.2740287 | 0.1610712 | 0.254135 | 0.1913391 | 0.3915277 | 0.2929181 | 0.2946461 | 0.463299185 | 0.3107731 | 0.4206751 | 0.3948385 | 0.2549146 | -0.04657598 | -0.04667115957 | 0.06677209 | -0.04206119

## AbsPLEP2_lambdacor
Correction of Water absorption and 1/lambda baseline --> Spectra for Concentration Dependence wit1/lamda background subtraction
| baseline water | 0.2970283 | 0.1805549 | 0.4261436 | 0.4261448 | 0.391641 | 0.2923778 | 0.4995615 | 0.3473764 | 0.4479702 | 0.3515205 | 0.4887229 | 0.172396 | 0.3533937 | 0.1927788 | 0.1984744 | 1.570031 | 0.1015188 | 0.3451093 | 0.2844183 | 0.1479173 | 0.247999 | 0.069718 | 0.3462814 | 0.07203095 | 0.3578303 | 0.08327018 | 0.09816995 | 0.07203084 | 0.2797508 | 0.6009215 | 0.1390524 | 0.07092076 | 0.4971106 | 0.227715 | 0.5846394 | 0.1996826 | 0.3307129 | 0.1955175 | 0.06708494 | 0 | 0.1442238 | 0.3372101 | 0.3493022 | 0.04147191 | 0.07630768 | 0 | 0.09774236 | 0.001439406
| 1/lambda | 70.72576 | 115.2791 | 85.28962 | 85.28963 | 89.35401 | 83.21339 | 106.8356 | 64.70777 | 72.33917 | 94.87067 | 91.03262 | 92.93359 | 79.08699 | 72.63833 | 94.721 | 90.19047 | 106.0147 | 99.01087 | 86.70865 | 72.72951 | 101.7923 | 70.19178 | 84.84718 | 95.0392 | 70.24181 | 70.26664 | 71.45932 | 95.0392 | 75.86515 | 91.0657 | 106.4523 | 74.9001 | 100.3796 | 80.48483 | 83.34912 | 81.177 | 88.11834 | 102.9512 | 69.95232 | 77.68435 | 84.0432 | 113.6775 | 108.9202 | 99.90618 | 12.15603 | 21.24141 | 25.77684 | 14.5117
| constant | 0.02160341 | 0.01714469 | 0.02854643 | 0.02854658 | 0.02974307 | 0.0273266 | 0.027921 | 0.01722292 | 0.01945367 | 0.01838595 | 0.01286801 | 0.01927329 | 0.0195493 | 0.0196908 | 0.02096384 | 0.02712473 | 0.02616551 | 0.03741282 | 0.02199321 | 0.01975703 | 0.02163982 | 0.01751121 | 0.01817858 | 0.01826923 | 0.02101532 | 0.01923913 | 0.01844094 | 0.01826921 | 0.02259297 | 0.01773798 | 0.02487444 | 0.01228165 | 0.01109621 | 0.01984387 | 0.02169039 | 0.01969407 | 0.02268057 | 0.02594914 | 0.0177413 | 0.01982757 | 0.01763221 | 0.03644385 | 0.03714242 | 0.02047426 | 0.004570411 | 0.00876267 | 0.0074675 | 0.004601567
d | 1210 range | 0.0001473799 | 0.0004838434 | 0.0007184123 | 0.0007183621 | 0.001039659 | 0.0001187409 | 0.002159817 | 0.001027272 | 0.001536995 | 0.0002554811 | 0.001610559 | 0.001501684 | 0.001601109 | 0.001443543 | 0.001607218 | 0.002463998 | 0.001183989 | 0.002700255 | 0.00226991 | 0.0005779095 | 0.002166335 | 0.0004887149 | 0.002274277 | 0.0008735069 | 0.0007249274 | 0.0007232365 | 0.00075155 | 0.0008734995 | 0.001504629 | 0.0001030557 | 0.002386337 | 0.0001100483 | 0.002767955 | 0.001523649 | 0.001787237 | 0.001655329 | 0.001219977 | 0.002313408 | 0.0006590214 | 0.0003551729 | 0.0009623489 | 0.004790596 | 0.002715536 | 0.0007300548 | 6.58222e-06 | 0.0002960293 | 1.222663e-05 | 6.661245e-05
| 2400-2500 range | 0.0003268285 | 0.002784544 | 0.005357084 | 0.005357384 | 0.00357152 | 0.005249266 | 0.008115976 | 0.003851707 | 0.007003131 | 0.005980726 | 0.004540537 | 0.003355346 | 0.003405801 | 0.00304853 | 0.005199778 | 0.6416682 | 0.003851725 | 0.003910961 | 0.004865324 | 0.001697823 | 0.005315552 | 0.001899491 | 0.004722197 | 0.002174244 | 0.003140061 | 0.001771494 | 0.002098907 | 0.002174253 | 0.004398338 | 0.01171131 | 0.003762607 | 0.003981135 | 0.007274074 | 0.003004201 | 0.01336574 | 0.003527262 | 0.004808277 | 0.004462077 | 0.002770292 | 0.004756047 | 0.00234187 | 0.006259942 | 0.006451305 | 0.0009290334 | 0.0003348003 | 0.001269604 | 0.0003076238 | 0.0001377527
| 800 range | 0.0003443268 | 0.001933965 | 0.000941131 | 0.0009412552 | 0.0009882396 | 0.00144397 | 0.001799089 | 0.0009453869 | 0.001042113 | 0.0002513565 | 0.001653115 | 0.001255267 | 0.0008678383 | 0.00116884 | 0.00165196 | 0.001000202 | 0.00446822 | 0.002209077 | 0.001881265 | 0.0007282306 | 0.002321698 | 0.0006033556 | 0.001963285 | 0.001797949 | 0.0006056751 | 0.0008545794 | 0.0008284621 | 0.001797941 | 0.001275497 | 0.01014439 | 0.002461348 | 0.00123626 | 0.003171368 | 0.00136782 | 0.001461577 | 0.001530277 | 0.001165232 | 0.002521962 | 0.0006797604 | 0.0004337468 | 0.001512418 | 0.01264917 | 0.0181971 | 0.0006988692 | 5.482895e-06 | 0.0002520983 | 0.0001901875 | 8.398345e-05
| 400-500 range | 0.001341843 | 0.001582943 | 0.001453922 | 0.001454442 | 0.001740402 | 0.001071939 | 0.003305674 | 0.001834364 | 0.001788183 | 0.002137356 | 0.003424486 | 0.003391238 | 0.00200461 | 0.001593418 | 0.001975208 | 0.006960482 | 0.001939907 | 0.003684708 | 0.002061427 | 0.001792093 | 0.003266334 | 0.001507479 | 0.002071442 | 0.003091011 | 0.001528152 | 0.001419035 | 0.001606259 | 0.003091017 | 0.001519104 | 0.001204224 | 0.00229104 | 0.001697582 | 0.002598348 | 0.00180606 | 0.001841514 | 0.001535415 | 0.003093774 | 0.002979021 | 0.001230531 | 0.002175646 | 0.0025792 | 0.002509667 | 0.004307969 | 0.004784131 | 0.0001021574 | 0.000660013 | 0.0001196646 | 0.0001932195
| som | 0.002160378 | 0.006785295 | 0.00847055 | 0.008471443 | 0.00733982 | 0.007883917 | 0.01538056 | 0.007658731 | 0.01137042 | 0.00862492 | 0.0112287 | 0.009503535 | 0.007879358 | 0.007254331 | 0.01043416 | 0.6520929 | 0.01144384 | 0.012505 | 0.01107793 | 0.004796056 | 0.01306992 | 0.00449904 | 0.0110312 | 0.007936711 | 0.005998816 | 0.004768345 | 0.005285178 | 0.007936711 | 0.008697568 | 0.02316297 | 0.01090133 | 0.007025025 | 0.01581174 | 0.00770173 | 0.01845607 | 0.008248282 | 0.01028726 | 0.01227647 | 0.005339604 | 0.007720613 | 0.007395837 | 0.02620937 | 0.03167191 | 0.007142089 | 0.0004490228 | 0.002477745 | 0.0006297026 | 0.0004815681 | 1.094974
water | Wavelength | empty-P2-APA218 | empty-P2-0329 | empty-P2-0601 | empty-P2-0706 | empty-P2-dial-0930 | empty-new-P2-0601 | PFO-P2 | triacontene-P2 | annoctadecane-P2 | annoctadecane-P2-650 | octadecane-P2 | 1-octadecene-P2 | s-limonene-P2 | toluene-P2 | 14-dibromobenzene-P2 | 1-bromohexadecane-P2 | bis-2-ethyl-hexyl-sebacate-P2 | dibutyl-sebacate-P2 | chcl3-P2 | 17dibromoheptane-P2 | ethylacetate-P2 | otoluidine-P2 | 1dodecanol-new-P2 | tributylphosphate-P2 | 1octanol-new-P2 | 3octanone-P2 | 3nonanone-P2 | tripropylphosphate-P2 | 2heptanone-P2 | anisaldehyde-P2 | diethylsulfite-P2 | dipropyldisulfide-P2 | isobutanol-P2 | butyronitrile-P2 | dmf-P2 | mecn-P2 | DMSO-P2 | water-P2 | formamide-P2-1 | formamide-P2-2 | vitE | OHA | cholesterol | perhydropyrene | emptydil | triacontenedil | dibutylsebacatedil | dioctylsebacatedil
0.832007 | 2500 | -0.004582714 | -0.01943678 | 0.01764611 | 0.01764711 | 0.003470355 | 0.02975088 | 0.02668641 | 0.003737722 | -0.008268041 | 0.01672499 | 0.00918745 | 0.0001413269 | -0.003189639 | -0.003044226 | 0.01305519 | -0.0592611 | 0.01094049 | -0.00633887 | -0.01184007 | -0.00357682 | 0.006147968 | -0.004672697 | -0.0001351532 | 0.008506906 | 0.02329175 | 0.007812729 | 0.004329913 | 0.008506974 | 0.01873238 | 0.01074543 | 0.008433305 | -0.004352732 | -0.005641923 | -0.002185356 | 0.02902452 | -0.01552736 | -0.01056317 | -7.301267e-05 | 0.02379887 | -0.002922305 | -0.004358662 | 0.005589708 | -0.01067381 | 0.004204576 | -0.007531563 | -0.007282781 | -0.005835357 | -0.002898884
0.828993 | 2499 | -0.00467668 | 0.00635759 | -0.00482315 | -0.004825291 | 0.01467841 | 0.02013878 | -0.007327744 | -0.01321948 | 0.02756106 | 0.02037652 | -0.004746712 | 0.01081224 | 0.005880728 | 0.007968318 | 0.005280648 | 0.6332194 | 0.01089415 | 0.008863807 | 0.008483606 | 0.002201469 | -0.01047931 | -0.007188723 | 0.003640169 | -1.120048e-05 | -0.005880365 | 0.01714883 | -0.002134124 | -1.113269e-05 | 0.02453467 | 0.005957029 | 0.0009043006 | 0.02148087 | 0.00322028 | -0.008645225 | -0.02286106 | 0.004768346 | -0.009749339 | -0.01505055 | -0.001080501 | -0.008300164 | 0.003783836 | 0.01114202 | 0.001810413 | 0.002824581 | -0.004302547 | -0.007391896 | -0.00151688 | -0.002392171
0.826283 | 2498 | -0.00386849 | 0.002441942 | 0.009208037 | 0.00921184 | -0.01152574 | 0.001647797 | -0.02619258 | -0.0155271 | 0.03037455 | 0.02215115 | 0.01435057 | 0.01463852 | 0.01211907 | -0.01304076 | 0.02005411 | 0.09176395 | 0.01658559 | 0.002221896 | -0.001687799 | 0.003870803 | 0.006166377 | -0.006058851 | 0.01385865 | -0.0009685895 | 0.01049115 | 0.004315381 | 0.003287924 | -0.000968522 | 0.01546096 | 0.007378118 | 0.004020526 | 0.005993615 | 0.02444728 | 0.007216631 | 0.02566966 | 0.01741877 | 0.01873387 | 0.02008432 | 0.005163345 | -0.006498522 | -0.002308775 | -0.008081426 | 0.006754065 | 0.0005599956 | -0.006861791 | -0.008276598 | -0.00530329 | -0.001465882
0.825094 | 2497 | -0.000814979 | -0.006643927 | 0.007561048 | 0.007562453 | -0.004123698 | -0.004237907 | 0.005491338 | 0.01302194 | 0.02110291 | -0.01954734 | 0.007413052 | 0.003711204 | 0.006127714 | 0.01354832 | 0.01585988 | -0.1088291 | 0.002934546 | -0.001642215 | 0.01041744 | 0.001062622 | 0.02240483 | 0.0005258947 | 0.01008761 | -0.005654885 | -0.00324858 | 0.003754864 | 0.0006476828 | -0.005654818 | -0.002718762 | -0.01120314 | -0.006070838 | -0.006553042 | -0.01675086 | -0.008516462 | 0.01747743 | 6.716927e-05 | 0.004997955 | 0.0005995047 | 0.001627512 | -0.01095455 | -0.01099764 | -0.006207698 | -0.01416529 | 0.003683649 | -0.004276484 | -0.009156376 | -0.002812728 | -0.001692752
0.822573 | 2496 | 0.000510362 | 0.005198701 | -0.01282833 | -0.01283364 | 0.003722006 | 0.001425826 | 0.01314729 | 0.008623248 | -0.007221172 | 0.01113077 | 0.002853068 | 0.009236801 | 0.00462696 | -0.0023409 | 0.003177576 | 0.0292429 | -0.01057121 | 0.002709699 | 0.001536085 | 9.246357e-05 | -0.006808972 | 0.005767448 | 0.0107686 | 0.006992594 | 0.00537782 | -0.004874634 | 0.01227663 | 0.006992661 | 0.001848768 | 0.002605893 | 0.01393841 | 0.004237753 | -0.0125351 | 0.01044708 | 0.03744047 | 0.01232457 | -0.01149954 | 0.01229616 | 0.0110002 | -0.00104934 | -0.00427223 | 0.003969373 | 0.004944118 | 0.0006823996 | -0.001379658 | -0.005567933 | -0.001150218 | 0.002005552
0.820221 | 2495 | -0.005363738 | 0.00993394 | 0.02061027 | 0.02061124 | -0.00259609 | 0.001200137 | -0.007880373 | 0.002696559 | -0.0103846 | -0.007119638 | -0.001293076 | -0.005391662 | 0.008983067 | 0.01303792 | 0.007808372 | 0.1440673 | -0.01368763 | 0.01110801 | 0.007855432 | -0.01343019 | -0.007105189 | 0.005990867 | 0.01206451 | -0.002501343 | 0.003674901 | 0.0009272474 | 0.0008963859 | -0.002501276 | 0.004010753 | 0.03031288 | -0.008667689 | 0.003667963 | 0.01315049 | 0.004382472 | 0.03638101 | 0.01487031 | -0.01503353 | 0.002545648 | 0.001586298 | -0.0009688545 | 0.001720475 | 0.01064695 | 0.001487735 | 0.001942109 | -0.001562057 | -0.003717842 | -0.0003589313 | -0.00086957
0.817413 | 2494 | -0.003701279 | 0.00490104 | 0.01680317 | 0.01680011 | -0.003278954 | 0.02608776 | 0.01838281 | -0.004609416 | -0.014428 | 0.03131713 | -0.01860021 | -0.009125798 | 0.001249978 | 0.01048209 | 0.006638963 | -0.08804544 | -0.009567634 | 0.02283864 | 0.01437137 | 0.004504294 | 0.01977836 | 0.01122148 | 0.01061255 | 0.0009304492 | 0.009394572 | 0.004810904 | 0.002215178 | 0.0009305157 | -0.0128937 | -0.005110037 | -0.00400971 | 0.01061682 | 0.02812606 | 0.01321493 | -0.02105981 | -0.002975861 | -0.01542022 | 0.01691849 | 0.004125883 | -0.007195177 | 0.007724144 | 0.003918362 | 0.004780868 | 0.003931036 | -0.002061843 | -0.008740079 | -0.001713026 | -0.0006634244
0.81456 | 2493 | -0.0009076821 | -0.001749868 | -0.0002047594 | -0.0002090016 | -0.008225666 | 0.001468531 | 0.001187308 | -0.00961375 | 0.02706226 | -0.007895115 | 0.01322964 | 0.008544775 | 0.007336442 | 0.002683717 | 0.01190017 | 0.04509159 | 0.01495006 | 0.003575528 | 0.008174115 | -0.002538509 | -0.003914029 | -0.007169701 | 0.00608903 | 0.006136376 | -0.003397142 | 0.00656925 | 0.005651512 | 0.006136443 | 0.005155538 | -0.02339825 | -0.00104679 | -0.0046572 | 0.01503587 | -0.00689668 | 0.001060969 | -0.004630316 | 0.0001480931 | -0.01139698 | -0.001082071 | -0.001645958 | -0.001061965 | -0.001977195 | -0.007001564 | 0.001804947 | -0.0005190359 | -0.005841527 | -0.001036339 | 0.0003740605
0.812072 | 2492 | -0.000816593 | 0.004469093 | -0.002768243 | -0.002765493 | 0.009262186 | -0.002287428 | 0.01131742 | 0.003465228 | 0.004653493 | 0.02245884 | 0.001151911 | -0.002393548 | -0.007214769 | 0.005665841 | -0.005848399 | -0.02779141 | 0.005626555 | -0.002142163 | 0.002062862 | 0.006332311 | 0.01059221 | 0.0009562543 | -0.0124964 | -0.003844821 | 0.01003281 | -0.0009392689 | 0.01036652 | -0.003844755 | 0.005272417 | -0.04724413 | 0.006687825 | -0.006611109 | 0.001651121 | 0.01345711 | 0.02727633 | 0.003871877 | 0.0191691 | 0.0006978748 | 0.01131629 | 0.0008342779 | -0.001203024 | 0.008565509 | 0.01247621 | 0.001544218 | -0.003191126 | -0.008908807 | -0.002608787 | -0.0004122156
0.808843 | 2491 | 0.001520979 | 0.00313991 | 0.001154036 | 0.001153739 | -0.0009968691 | -0.000816745 | -0.003399487 | -0.00304865 | 0.01772319 | 0.01183343 | 0.003472341 | -0.004460241 | 0.001051582 | 0.01024584 | -0.009219857 | -0.09816086 | -0.003473085 | 0.0006556333 | -0.002570498 | -0.001881394 | -0.002573317 | -0.004472191 | 2.182845e-05 | 0.007598008 | 0.004196632 | -0.007227998 | -0.006830191 | 0.007598073 | 0.01764599 | -0.02643734 | 0.004045045 | 0.005584961 | 0.00178231 | 0.009062493 | -0.01191538 | -0.005481321 | -0.01126099 | 0.004615995 | -0.0009835959 | 0.007555914 | 0.007470211 | 0.0001384356 | 0.004163066 | 0.002487407 | -0.002729916 | -0.01029384 | -0.004446427 | -0.002136836
0.805577 | 2490 | -5.412284e-05 | -0.001897766 | 0.01827207 | 0.018275 | -0.01835437 | 0.007004745 | -0.00348784 | 0.002562993 | 0.001244002 | -0.01419 | 0.002604887 | 0.01063584 | 0.002230924 | -0.01177424 | -0.009306234 | -0.06017095 | -0.001721348 | -0.01137773 | 0.005015519 | 0.001388833 | 0.01369882 | 0.003201641 | 0.01346177 | 0.003461576 | 0.006510192 | 0.007109783 | 0.008325728 | 0.003461642 | 0.0001364874 | 0.0360369 | 0.02543728 | -0.003424485 | 0.005365703 | 0.001464469 | 0.01269514 | 0.0008945976 | 0.01122783 | -0.0051244 | -0.001187546 | -0.01667571 | -0.002480467 | -0.01223184 | -0.007818858 | 0.004276727 | -0.002866103 | -0.00563911 | -0.002351987 | 0.000706654
0.802192 | 2489 | -0.001826048 | 0.004299183 | 0.002340805 | 0.002343442 | 0.007880336 | -0.009058983 | 0.004621242 | 0.007905783 | -0.02121573 | 0.004996755 | 0.01016768 | 0.01302698 | -0.001279346 | -0.00266171 | -0.004407977 | 0.2344165 | 0.009455215 | 0.00309047 | 0.003618976 | 0.01194723 | -0.008828905 | 0.005511334 | -0.009387407 | 0.003903548 | -0.008591101 | -0.003126762 | 0.005755461 | 0.003903613 | -0.01223422 | -0.01465967 | -0.007469316 | -0.003885563 | 0.01533497 | 0.01031348 | -0.01702471 | -0.001701503 | -0.01372104 | 0.01017126 | 0.004079177 | -0.008149251 | 0.007302151 | 0.006081941 | 0.005428771 | -0.0004754309 | -0.001230143 | -0.004873151 | -0.0007347877 | -0.0003542241
0.796823 | 2488 | -0.0001723307 | 0.005858218 | -0.001755003 | -0.001757165 | 0.01182329 | 0.007617356 | 0.009811048 | 0.01935084 | 0.0005775961 | -0.00791365 | 0.0134966 | 0.008889844 | 0.002112804 | -0.004333465 | 0.01353016 | 0.04633626 | 0.009003473 | 0.005772239 | 0.009700414 | -0.002429896 | 0.01347572 | 0.01188409 | 0.001962216 | 0.007246569 | -0.0001530243 | 0.00656908 | 0.001781485 | 0.007246633 | -0.004851812 | -0.001551805 | -0.02051694 | -0.001188913 | 0.00315898 | -0.007368235 | 0.007435344 | 0.008129425 | 0.005847308 | 0.01491198 | -0.005157879 | -0.03172298 | -0.001765919 | -0.007414288 | 0.00666622 | 0.004908039 | -0.0006923599 | -0.002711009 | -0.001583424 | 0.001072698
0.795576 | 2487 | -0.001377601 | -0.001637641 | 0.0001826142 | 0.0001866734 | 0.002511897 | 0.0183585 | -0.0001998949 | 0.00466647 | 0.01163714 | -0.002405407 | 2.40896e-05 | 0.00108253 | 0.0002997487 | -0.006029339 | -0.006975025 | -0.1217899 | 0.005718137 | 0.009244278 | 0.01266613 | -0.004241354 | -0.01724096 | -0.004017336 | 0.002231692 | 0.002107593 | -0.01343966 | -0.0004398103 | 0.005328085 | 0.002107657 | -0.0009214361 | 0.001684195 | -0.007720743 | 0.002547712 | 0.00425782 | 0.001967705 | 0.002074136 | 0.007579289 | -0.0005159058 | 0.01242903 | -0.008401004 | 0.0008185959 | 0.01206614 | 0.01374745 | 0.01958541 | 0.003652348 | -0.001372554 | -0.008810248 | -0.001160798 | -0.001343702
0.790466 | 2486 | -0.0001490879 | -0.002075917 | 0.008376413 | 0.008371263 | 0.005172263 | -0.01140091 | -0.004382634 | 0.00287881 | -0.006127848 | 0.008545604 | 0.003573722 | -0.006278206 | -0.006500582 | -0.005985775 | 0.002846598 | -0.0450599 | 0.008229396 | 0.003001501 | 0.003010677 | 0.005162498 | 0.007158119 | -0.0006066575 | -0.00413158 | -0.004891427 | 0.0008549219 | 0.003275606 | 0.0002275208 | -0.004891364 | -0.003776358 | 0.01678314 | -0.001192138 | 0.01593611 | -0.001853523 | 0.001449501 | -0.02129611 | 0.003389161 | 0.006528852 | 0.00820502 | 0.004104336 | -0.005204605 | 0.005600794 | 0.007121627 | -0.004738851 | 0.003132961 | -0.0005446647 | -0.00506301 | -0.0006438373 | -5.56575e-05
0.785794 | 2485 | 0.0004216079 | 0.004069196 | 0.01008355 | 0.01008704 | 0.003982756 | 0.01624161 | 0.003356258 | 0.00236965 | -0.0003747266 | -0.00449946 | 5.425568e-06 | -0.001956925 | 0.008193383 | 0.008082804 | -0.004044947 | 0.0007907956 | 0.006522733 | -0.001803773 | 0.008926401 | 0.00455657 | 0.00624803 | 0.001906183 | -0.00346489 | 0.0001027736 | 0.005257596 | 0.008637455 | 0.00898931 | 0.0001028366 | 0.004448426 | -0.003233984 | 0.001536161 | -0.003225491 | 0.0008095522 | 0.009599404 | 0.007520921 | 0.003693952 | -0.003208281 | 0.005699982 | 0.002409931 | -0.006824598 | 0.002804261 | 0.002156493 | 0.008645974 | 0.001254495 | -0.001619919 | -0.00643929 | -7.921136e-05 | 0.001827608
0.782345 | 2484 | -0.0001310942 | 0.007657689 | 0.006209502 | 0.006212821 | 0.002495549 | -0.005463457 | 0.0144764 | -0.0007990858 | -0.002885184 | -0.001025389 | 0.01550307 | 0.001101943 | 0.001372588 | 0.005321642 | 0.008058384 | -0.145677 | -0.007293701 | -0.0006717313 | -0.00628917 | 0.00655188 | -0.005318581 | 0.001250483 | 0.009996243 | 0.009305797 | 0.006976552 | -0.002904491 | 0.008982677 | 0.009305859 | 0.01486148 | 0.02269547 | 0.002729334 | -0.00411834 | 0.01367636 | 0.005376394 | 0.03372052 | 0.004994313 | 0.01576269 | 0.01509674 | 0.006239639 | 0.00019328 | -0.004305282 | 0.001142443 | -0.005376871 | 0.003526577 | 0.0003104652 | -0.003864288 | -0.002321656 | 0.0003169478
0.777828 | 2483 | 0.001601998 | 0.001293946 | -0.006529435 | -0.006533966 | 0.006852115 | 0.003353722 | 0.01255111 | 0.006164799 | 0.01437716 | 0.01462698 | 0.01060438 | 0.01983561 | -0.001887876 | 0.00570226 | 0.01744279 | 0.06187661 | 0.002069101 | 0.004819078 | 0.01696048 | 0.006205755 | 0.00383068 | 0.0001806754 | -0.0037362 | -0.005482038 | 0.0005962189 | 0.007418486 | 0.001751886 | -0.005481976 | 0.008731758 | 0.00449476 | 0.005523791 | -0.004143422 | 0.001192996 | 0.005638009 | -0.006578276 | -0.009849737 | -0.01052459 | 0.01416448 | 0.005792662 | -0.0006747489 | 0.01005617 | 0.007953494 | 0.009941926 | 0.0007700774 | -0.0008658297 | -0.004773104 | -0.001340568 | -0.0007891699
0.773082 | 2482 | -0.0003181812 | 0.0008640357 | -0.0175408 | -0.01754024 | 0.004871365 | -0.002532155 | 0.003015298 | 0.002061411 | -0.004955334 | -0.006511309 | 0.009586158 | -0.001595968 | 0.009228333 | 0.008456304 | 0.008092335 | 0.05597406 | -0.001147841 | 0.001593642 | -0.01482819 | 0.0007406866 | 0.01216262 | 0.004971067 | 0.006993027 | 0.003878527 | -0.001607192 | -0.006550864 | -0.006352188 | 0.003878588 | 0.009957336 | 0.00674503 | -0.001249453 | 0.003145877 | 0.01189367 | 0.009437217 | 0.02216227 | 0.000805587 | 0.01471425 | 0.005309662 | -0.002626274 | -0.001835277 | 0.004284561 | 0.009448305 | 0.002303654 | 0.001608052 | -0.001274982 | -0.005185759 | 0.0004906005 | -0.001515983
0.768434 | 2481 | -0.0009909556 | -0.008747083 | -0.01064393 | -0.01064239 | 0.009955517 | 0.0009833034 | 0.01835977 | 0.004755498 | 0.0002271915 | -0.007391683 | -0.006707348 | -0.002503072 | 0.01067523 | 0.006332074 | 0.007170792 | 0.003138604 | 0.01084976 | 0.001318093 | -0.001347341 | -0.005929303 | 0.007863842 | 5.491506e-05 | 0.01171092 | -0.004026371 | 0.002933872 | 0.002101413 | 0.003198542 | -0.00402631 | 0.009278001 | 0.006440364 | 0.006856777 | -0.00410897 | -0.01114097 | 0.005819978 | -0.002705572 | -0.003412504 | 0.00255926 | 0.001289615 | -0.002193673 | -0.01878746 | 0.009770135 | 0.01222088 | -0.0003852012 | -0.0001835509 | 0.001041084 | -0.001902325 | -0.0005118293 | -0.0001491347
0.764323 | 2480 | 0.0008526772 | 0.004723194 | -0.01360592 | -0.01360822 | 0.008149424 | -0.007548256 | 0.01426436 | 0.01803371 | -0.006632274 | 0.002727611 | 0.008403386 | -7.820954e-05 | 0.0005814372 | 0.007932316 | -0.001485429 | -0.04463685 | 0.002565771 | 0.005011411 | 0.01686214 | -0.0005410311 | 0.008839643 | -0.002469527 | 0.00375513 | 0.001177534 | 0.003750273 | 0.004718736 | 0.01037222 | 0.001177594 | 0.001786256 | -0.005684149 | 0.002043632 | 0.01141803 | 0.004916677 | -0.001966427 | -0.001214951 | 0.0003319341 | 0.0101187 | -0.003914118 | 0.002483679 | -0.01163218 | 0.007247331 | -0.007171353 | 0.007598529 | -0.0002324271 | -0.0007779261 | -0.004726381 | -0.0006029058 | -0.001432584
0.758263 | 2479 | 0.002216884 | 0.001372961 | -0.00443736 | -0.004437786 | 0.01091489 | 0.0006900184 | 0.009870685 | 0.004528205 | -0.0007080382 | 0.001206064 | -0.000218992 | 0.0006955857 | -0.01372906 | 0.004035473 | -0.007483897 | -0.08350559 | 0.002870878 | -0.002565826 | 0.009221002 | 0.002834031 | 0.008650637 | 0.0002527018 | 0.0007766184 | 0.007879332 | 0.006775113 | 0.005554696 | 0.003877288 | 0.007879392 | 0.004505388 | 0.01724216 | -0.001803449 | 0.001234966 | 0.003147091 | -0.004642548 | 0.005447196 | 0.005224548 | 0.008451743 | 0.003197941 | 0.00286722 | -0.004537603 | 0.005101616 | 0.002708231 | 0.004203794 | 0.0003323322 | -2.984543e-05 | -0.00301184 | 0.0003029948 | -0.0002213435
0.753396 | 2478 | 0.0002199103 | 0.003618362 | 0.001702797 | 0.001700348 | 0.00186981 | 0.009429475 | 0.01035257 | 0.008884184 | 0.006540471 | -0.001974517 | 0.002576669 | -0.003659405 | -0.01634688 | 0.01055107 | -0.00921424 | -0.07300753 | 0.001068401 | 0.01665976 | 0.006683351 | -0.002502678 | 0.01061951 | 0.005177892 | 0.004158692 | -0.003105283 | -8.885707e-05 | 0.006693807 | -0.005343022 | -0.003105224 | -0.004578999 | -0.001547587 | 0.007772889 | 0.01056776 | -0.00196414 | 0.0009812952 | 0.01302956 | 0.002841007 | 0.002588499 | 0.005580353 | 0.0144621 | -0.0008613615 | 0.006515439 | 0.004300111 | 0.002192268 | -0.001045717 | 0.0005273608 | -0.005415149 | 0.0003069123 | 0.0005245417
0.748962 | 2477 | 0.002032617 | 0.002057401 | 0.01216842 | 0.01216826 | -0.001330244 | -0.001467679 | 0.007499089 | 0.002929592 | 0.003222778 | -0.001757863 | -0.004110594 | 0.005630816 | 0.00296272 | -0.003626498 | 0.006894639 | -0.02952914 | -0.0006525578 | 0.004022246 | 0.0094358 | 0.002862711 | 0.001884973 | 0.0009252554 | 0.008094269 | -0.003780478 | -0.0001844292 | -0.00996599 | -0.000391534 | -0.003780419 | 0.01070403 | -0.01078418 | 0.006724304 | 0.002824579 | -0.002213062 | -0.009580378 | -0.01734872 | -0.002758697 | 0.004470333 | -0.005373644 | 0.005259974 | 0.008346315 | 0.005512076 | 0.008394736 | 0.006618087 | 0.001890672 | -0.0003434778 | -0.002790677 | 0.0001220479 | 0.0004486759
0.743575 | 2476 | 0.0007476361 | -0.005064475 | 0.000550152 | 0.0005524836 | -0.002742001 | 0.002483792 | -0.009468295 | 0.01162051 | 0.005775893 | -0.01108936 | -0.001976617 | -0.001944905 | 0.01109074 | -0.001636542 | -0.007527463 | -0.1162044 | 0.003515432 | -0.004636298 | -0.002342841 | 0.001895836 | -0.009748756 | -0.002741889 | 0.01002638 | -0.00228742 | 0.003121551 | -0.001325465 | 0.007937687 | -0.002287362 | -0.0008433446 | 0.003376307 | 0.001906904 | -0.004176279 | -0.002284815 | 0.006628387 | -0.008954177 | -3.67455e-05 | 0.001210758 | 0.003065019 | 0.004692297 | -0.007868449 | 0.005258943 | -0.004335106 | 0.003873 | 0.001538662 | 0.001792874 | -0.002483823 | 0.003714425 | 0.003083743
0.738249 | 2475 | 0.0006406436 | 0.01364348 | 0.01056588 | 0.01056322 | -0.003769816 | -0.001452583 | 0.004677411 | 0.0007448009 | 0.0007345037 | -0.001452774 | -0.008756059 | 0.002514407 | 0.006722468 | -0.002829918 | 0.004032408 | 0.03809595 | -0.0002026074 | -0.001668563 | 0.00126504 | 0.001698535 | 0.01044072 | 0.000536911 | -0.0002187158 | 0.005769081 | 0.001246466 | -0.001392072 | -0.002537539 | 0.005769139 | 0.000214135 | -0.0013975 | 0.008556973 | -0.0008246961 | -0.004311836 | -0.004178055 | 0.005518876 | 0.006056681 | 0.001697952 | -0.004253571 | -0.007776577 | 0.001370967 | -0.002747364 | 0.004093608 | -0.00115174 | 0.0006743481 | -0.0002120154 | -0.002132003 | 0.002101098 | 0.0005991817
0.733625 | 2474 | 0.000305846 | 0.004019595 | 0.004842434 | 0.004846198 | -0.003016333 | -0.004664218 | -0.006783986 | -0.01061588 | 0.003983753 | -0.002028122 | 0.006567886 | -0.003365802 | -0.008124523 | 0.001990315 | 0.01102951 | -0.002402751 | -0.006428543 | -0.004453497 | 0.004005332 | 0.004408056 | -0.004879611 | 0.002827033 | -0.003275851 | 0.00580669 | 0.008102534 | 0.0001415346 | -0.007169601 | 0.005806747 | 0.002347033 | -0.001116752 | 0.007104078 | 0.000182289 | 0.008314706 | 0.000821291 | -0.004027423 | 0.000923084 | 0.005511311 | 0.006717692 | 0.01174962 | 0.000431586 | -0.001446885 | -0.003127521 | -0.003638167 | 0.001479078 | -0.0001698464 | -0.00319815 | 0.001453546 | 0.0006793894
0.728444 | 2473 | -0.0001153906 | 0.01148224 | 0.001536344 | 0.001532854 | 0.01457601 | -0.006073009 | -0.00748772 | -0.003596391 | 0.001507057 | -0.009148971 | -0.001710096 | 0.002894447 | -0.005514103 | 0.003336064 | 0.002930937 | -0.05907687 | 0.005469391 | 0.005151007 | 0.006137429 | 0.004257088 | -0.001648421 | 0.005496761 | 0.002537871 | 0.003168902 | -0.005874696 | -0.003831442 | 0.000810604 | 0.003168959 | -0.003354975 | 0.002599481 | -0.002382976 | 0.004983934 | 0.01166997 | 0.00154739 | -0.002405258 | 0.004542598 | 0.003133046 | 0.001731963 | 0.002607619 | -0.003884324 | -0.002900784 | 0.005344922 | 0.004788477 | -0.0007737652 | -4.974812e-05 | -0.002818481 | -0.0004327186 | -0.0003247754
0.722568 | 2472 | 0.0001870024 | -0.004262114 | -0.007933587 | -0.007932422 | -0.003319936 | -0.003958609 | 0.01164937 | 0.01460101 | -0.00332526 | 0.01045479 | -0.01088192 | -0.0005041202 | -0.006223456 | -0.003771546 | -0.001738671 | 0.0005374757 | 0.00148867 | -0.001543091 | -0.004731518 | 0.006016432 | 0.00141221 | 0.005312344 | -0.004152954 | 0.001586053 | -0.005867264 | -0.003631487 | 0.0006548134 | 0.001586109 | -0.006122287 | 0.004365517 | 0.002853779 | 0.007958408 | 0.00957547 | -0.003427635 | 0.008901815 | 0.009715194 | -0.001370721 | 0.001049156 | -0.0061524 | 0.009386868 | 0.002420985 | 0.0009169338 | 0.005086966 | 0.002425691 | -0.0003154345 | -0.003682894 | 0.001486252 | 0.0004369911
0.716937 | 2471 | -0.0005604251 | -0.00850724 | -0.01176794 | -0.01176895 | -0.0005473141 | 0.001664147 | 0.01018946 | -0.00721412 | -0.001377072 | -0.004358307 | -0.003325338 | 0.001504746 | 0.005808949 | -0.003062934 | -0.008723503 | -0.02917693 | -0.000138005 | -0.004044392 | -0.005045557 | 0.0005928331 | -9.918474e-05 | -0.004470912 | 0.001214089 | 0.007230153 | 0.002143641 | 0.005359091 | 0.004327173 | 0.007230208 | 0.003856865 | 0.007305215 | 0.002572005 | 0.001135582 | 0.005977917 | 0.003861432 | -0.003077352 | 0.0001830585 | 0.002649716 | -0.008107369 | -0.000704484 | 0.004578522 | -0.0004616757 | -0.004695538 | -0.01160926 | 0.002697944 | 0.0008103312 | -0.00162036 | 0.0007540339 | -7.65911e-05
0.711439 | 2470 | 0.001462322 | 0.003415952 | -0.01525897 | -0.0152571 | 0.007029407 | -0.006361994 | 0.01318742 | 0.002723108 | -0.002974957 | 0.002710558 | 0.0119472 | -0.001870082 | 0.0001617985 | -0.001598301 | -0.004830224 | -0.02769602 | 0.006143604 | 0.006324126 | -0.006935801 | -0.003944607 | -0.001621136 | 0.0001671557 | 0.001875114 | 0.005420875 | 0.001753356 | -0.002199514 | -0.002235776 | 0.005420929 | -0.0001281382 | 0.006021203 | 0.005662564 | 0.007800174 | 0.01477357 | -0.006952314 | 0.001130329 | 0.001303391 | 0.002925781 | -0.001936828 | 2.73167e-05 | 0.002186319 | 0.003261385 | -0.002661862 | 0.006705882 | 0.003230727 | 0.0002229187 | -0.003797086 | 0.0004633575 | -0.0009438961
0.705372 | 2469 | 0.0007856989 | -0.001850964 | 0.01547246 | 0.01547539 | 0.005142729 | 0.001448217 | -0.002471632 | -0.0007474606 | -0.0001634541 | -0.006077917 | -0.003406818 | 0.005651552 | 0.00809407 | -0.001811858 | 0.005889901 | 0.005706138 | -0.000831991 | 0.006860412 | -0.009003567 | -0.0007092057 | 0.007093965 | -0.002485907 | 0.0009137892 | -0.0005748829 | 0.001515734 | -0.002094473 | 0.00554117 | -0.0005748288 | -0.008770699 | 0.01322292 | -0.005875008 | 0.001557021 | -0.005702177 | 0.002395577 | -0.00261826 | 0.007002778 | 0.005262193 | -0.002386188 | -0.002172183 | -0.01179171 | 0.001561606 | 0.00968746 | 0.008647259 | 0.001608695 | -9.837098e-05 | -0.003696773 | 0.000514157 | -0.0003759337
0.700455 | 2468 | 0.0007680822 | -0.001377838 | 0.004903807 | 0.004907179 | -0.007047443 | 0.006512183 | -0.01256634 | -0.004544133 | -0.003105779 | 0.007638987 | -0.004064177 | 0.0004411335 | 0.005457993 | 0.003491764 | 0.001284567 | -0.01206993 | 0.001124316 | 0.004039291 | -0.008488095 | 0.006095818 | -0.0003694268 | -0.003143184 | 0.008524461 | 0.001940175 | 0.002476549 | 0.002501875 | -0.0013575 | 0.001940228 | 0.004752896 | 0.004086026 | -0.0001769107 | 0.00353513 | 0.0001777346 | -0.0007418067 | 0.002332323 | -0.006718493 | 0.00242062 | -0.002035416 | 0.003071489 | -0.003611277 | -0.006763746 | -0.01150895 | -0.009726034 | 0.0008847469 | 0.0007586349 | -0.002922305 | 0.0005687039 | -0.0001523373
0.693841 | 2467 | 0.001501127 | 0.006182313 | -0.006051687 | -0.006052688 | 0.002205584 | 0.001322302 | 0.01460854 | 0.0005849299 | 0.001853206 | 0.003123154 | 0.002319364 | -0.003171757 | 0.003995845 | -0.003150402 | -0.006180611 | 0.03131875 | 0.0009933189 | 0.004311956 | 0.001428816 | 0.005149939 | 0.001158589 | -0.005893496 | 0.003399633 | -0.002066278 | 0.001411975 | -0.002054965 | -0.006465002 | -0.002066225 | -0.005097615 | 0.005715678 | 0.0001195952 | 0.001260835 | -0.004998301 | 0.0007145141 | 0.008088197 | -3.211826e-05 | 0.004295966 | -0.002808246 | -0.007487702 | -0.008813753 | -0.001852583 | 0.007049823 | -0.003116505 | -0.002977787 | 0.001712142 | -0.002712405 | 0.001989859 | -1.987549e-05
0.687318 | 2466 | 0.002331499 | 0.002796254 | 0.006004028 | 0.006001972 | 0.008040455 | -0.003314196 | -0.005712609 | 0.0003724036 | 0.007339984 | 0.003872801 | -0.0002325372 | -0.002562741 | 0.007243792 | 0.007044791 | -0.0002265309 | -0.04681269 | -0.003346599 | 0.0009028805 | 0.001671928 | 0.00455391 | -0.009258784 | -0.001084305 | 0.00695003 | -0.0006521245 | 0.00095841 | 0.003322961 | -0.00368395 | -0.0006520724 | -0.002207812 | -0.008695451 | 0.002751372 | 0.003946992 | 0.01100291 | 0.0001686946 | -0.002228337 | 0.002924657 | -0.004162039 | -0.006275071 | -0.001201616 | 0.01547313 | -0.006120238 | -0.004873414 | -0.002640891 | -0.0009895476 | 0.001231463 | -0.002241079 | 0.002242367 | 0.001498844
0.681276 | 2465 | 0.0005044338 | 0.007442112 | 0.0007747572 | 0.0007756294 | 0.01070599 | -0.002161339 | 0.003774552 | 0.001015954 | 0.003704647 | 0.001854323 | 0.003382072 | 0.003815294 | -0.003877838 | -0.001898984 | 0.007572156 | 0.02692361 | 0.003608929 | 0.003844489 | 0.01163243 | -0.005202866 | 0.002546271 | 0.008425456 | 0.01511504 | -0.002105907 | -0.003538557 | 0.0009005527 | -0.0006942819 | -0.002105856 | 0.006252419 | 0.008685224 | 0.0006887542 | -0.001931017 | -0.003181946 | 0.0006127263 | 0.00252392 | 0.004272474 | 0.002081457 | -0.002579744 | 8.931697e-05 | 0.00457947 | 0.0009242235 | 0.01479509 | 0.001218446 | 0.00157673 | 0.001385238 | 0.0002514031 | 0.002016349 | 0.001520534
0.675976 | 2464 | 0.002452443 | -0.002331954 | -0.004240724 | -0.004245145 | 0.0007637911 | -0.004145437 | 0.001629859 | -0.003445545 | 0.006452263 | 0.006774859 | -0.003247013 | -0.0006058731 | 0.003538442 | 0.001644444 | 0.008574441 | -0.07697468 | 0.00139309 | 0.006794464 | -0.003561684 | -0.005497422 | 0.0002890559 | 0.0007342524 | 0.0009027732 | 0.0005856323 | -0.004453311 | 4.640192e-05 | -0.004268605 | 0.0005856831 | 0.000156007 | -2.507422e-05 | 0.004846678 | -0.001926751 | 0.008413269 | -0.004170744 | 0.001183558 | 0.001029886 | -0.001970075 | 0.001659198 | 0.001357546 | -0.009385865 | 0.002846652 | -0.000742379 | -0.004056397 | -0.0006279975 | 0.0004443053 | -0.002367608 | 0.001968805 | 0.0003408325
0.669261 | 2463 | 0.002169687 | -0.01125528 | 0.007466777 | 0.007465932 | -0.002955129 | 0.008394168 | 0.002891526 | -0.003020434 | -0.0023799 | -0.0002139537 | 0.003711434 | -0.00214598 | -0.004521113 | 0.002998599 | -0.001727785 | 0.03085559 | 0.001662968 | 0.002044687 | 0.005282399 | 0.0007017462 | -0.004555599 | -0.004434506 | -0.001391325 | 0.001231803 | 0.009905529 | -0.00180798 | -0.003221631 | 0.001231853 | -0.004103715 | 0.004449683 | 0.006006403 | -0.001379019 | 0.001226706 | -0.000811209 | 0.004016058 | -0.0009796618 | 0.009546671 | -0.0001528762 | -0.000200894 | -0.00445904 | 0.001897539 | 0.0001463409 | -0.001479827 | 0.001702804 | 0.001062954 | -0.001931662 | 0.0008870058 | 0.0002235942
0.664256 | 2462 | 0.00072131 | -0.005404979 | -0.006424439 | -0.006428304 | -0.001645564 | 0.001543797 | 0.003429074 | -0.001872573 | 0.002396274 | -0.001422963 | 0.008149041 | -0.001882619 | -0.005100581 | 0.003553006 | -0.003362155 | 0.005939058 | 0.004349474 | -0.0005862095 | -0.005419231 | 0.001399099 | 0.01475546 | 0.008306275 | -0.005726372 | -0.004385041 | -0.0004189839 | 0.001376818 | -0.001389772 | -0.004384992 | 0.001435554 | 0.004361135 | 0.001515004 | -0.003708801 | -0.001203308 | 0.003872795 | -0.004986625 | 0.008086577 | 0.00482869 | 0.001199181 | 0.0006590643 | 0.002419136 | 0.0008979874 | -0.001568395 | 0.005978132 | 0.001546116 | 0.001966403 | -0.001196327 | 0.001485927 | 0.001703811
0.657088 | 2461 | 0.001412024 | -0.0005898969 | -0.002833918 | -0.002830352 | -0.001274259 | -0.001514173 | 0.01064508 | -0.006674041 | 0.001962959 | -0.003139765 | 0.01139575 | 0.0001331567 | 0.004911423 | -0.002450313 | 0.002716137 | 0.068732 | 0.005039853 | -0.003285577 | -0.002887418 | -2.724714e-05 | 0.002353629 | 0.002972821 | -0.004990997 | -0.00390533 | -0.00905961 | -0.002821041 | 0.001504567 | -0.003905281 | 0.005057893 | 0.004251528 | 0.001283785 | -0.002207675 | -0.007499399 | 0.0003601705 | 0.003000243 | -0.0002273545 | -0.005401018 | -0.001170123 | 0.004341864 | -0.01213877 | -0.003672288 | -0.001486524 | 0.007634301 | 0.0003955374 | 0.001318987 | -0.003089158 | -0.0001658723 | 0.0004281892
0.651787 | 2460 | 0.0007034299 | 0.0004124221 | -0.000789019 | -0.0007897705 | -0.003133395 | -0.005448024 | -0.01274438 | 0.003431388 | -0.008646328 | 0.001927042 | 0.001019615 | 0.003361071 | 0.007825897 | 0.002285107 | 0.004234612 | 0.007535576 | -0.003638441 | -0.002694954 | 0.008084098 | -0.0001900498 | -0.001331819 | 0.001757638 | -0.001696931 | 0.003363912 | 0.001351718 | -0.000668379 | 0.007567317 | 0.00336396 | 0.001732725 | 0.003833831 | 0.003082647 | 0.006324274 | -0.004228811 | -0.0008266906 | -0.01240255 | 0.0006629313 | -0.0002001946 | -0.0009044355 | 0.000923566 | 0.001345728 | 0.0013145 | 0.008947141 | -0.0003010024 | 0.001439858 | 0.002515937 | -0.002067884 | 0.001568087 | -0.0003175244
0.645592 | 2459 | -0.000342278 | 0.002064736 | 0.01086684 | 0.01086942 | 0.000615012 | 0.004279501 | -0.001748187 | 0.002297934 | 0.002711015 | -0.002367421 | 0.00345094 | -0.003105097 | -0.004924575 | -0.001387524 | -0.003240037 | -0.06245299 | 0.00174188 | -0.0002619498 | -0.004586032 | -0.002162372 | 0.0005445459 | 0.003375379 | -0.006642812 | 0.003663928 | 0.002728956 | 0.0006065668 | -0.002863476 | 0.003663976 | -0.005054936 | 0.009805538 | 0.002500616 | 0.003802761 | 0.006421032 | -0.006309376 | -0.00349483 | 0.005823492 | 0.002115488 | 0.005071305 | -0.003319703 | -0.01273361 | 0.001684721 | 0.001006273 | -0.001788774 | -0.0003257497 | 0.001079622 | -0.001167728 | 0.001835598 | 0.0009692482
0.640184 | 2458 | 0.0001001916 | 3.515189e-05 | -0.003672685 | -0.00367424 | -0.001223402 | 0.008906912 | 0.007522198 | 0.001226898 | -0.003838846 | -0.001308289 | 0.00576108 | 0.001698366 | 0.0004441074 | -0.0005785893 | 0.002237132 | 0.04251869 | 0.0004468667 | -0.003495049 | 0.003084083 | 0.003268204 | 0.002840543 | 0.002199936 | -0.004213773 | 0.001708659 | -0.00185648 | 0.0006999992 | -0.004251677 | 0.001708706 | -0.003844333 | -0.006091405 | 0.004605645 | 0.002296958 | -0.001425902 | 0.00369544 | -0.002999416 | 0.005335143 | 0.00963787 | -0.002475372 | -0.0029034 | 0.002517787 | 0.000955134 | 0.0002996563 | 0.00826811 | -0.0002691688 | 0.00128892 | -0.0005881344 | 0.001543005 | 0.001368969
0.633547 | 2457 | 0.001738976 | -0.002100625 | -0.005968492 | -0.005972448 | -0.002493121 | 0.005023645 | -0.01130524 | 0.003978844 | 0.00860882 | -0.0002265605 | -0.006251277 | 0.008168491 | 0.0016565 | -0.001325349 | 0.01095275 | -0.002238022 | -0.003580774 | 0.001562286 | -0.002213312 | 0.002763709 | 0.001360471 | 0.003148786 | -0.008907468 | 0.0008030948 | 0.0007870552 | 0.001746878 | -0.005230847 | 0.0008031409 | -0.004244616 | 0.002892288 | 0.0003999968 | 0.002609769 | -0.003447358 | 0.00395991 | -0.005616789 | -0.005608629 | 0.00619339 | 0.004975429 | -0.002818278 | 0.002100699 | -0.0003055176 | -0.004559065 | -0.007982942 | 2.454765e-05 | 0.001349612 | -0.002467571 | 0.0009786041 | 0.0009155506
0.62854 | 2456 | 0.001562891 | 0.002119593 | 0.0001510752 | 0.0001539577 | -0.004905289 | -0.0002662093 | 0.000430584 | 0.0003834283 | 0.004629134 | -0.003973267 | -0.003137153 | 0.004668089 | -0.001863904 | -0.001183347 | -0.004708686 | -0.007491733 | -0.0009075169 | -0.002694745 | 0.0006699917 | -0.0004855042 | -0.003863993 | 0.002162845 | -0.009007859 | 0.002656404 | 0.004794661 | 0.0009673093 | 0.00146138 | 0.00265645 | -0.002278892 | 0.001035504 | -0.002095252 | 0.002699458 | -0.006708181 | -0.005259388 | 0.0006860164 | 0.003694634 | -0.006404242 | -0.0007008753 | -0.0007516245 | 0.005566623 | -0.003863318 | -0.006291308 | 0.003527924 | 0.0001588214 | 0.001133694 | -0.001665901 | 0.00148015 | 0.001774677
0.623257 | 2455 | -9.463916e-05 | 0.003161559 | 0.01106825 | 0.01107038 | -0.003196388 | 0.004844621 | -0.008244313 | -0.0007927461 | -0.001300448 | -0.003891507 | 0.00112006 | 0.0009685068 | -0.008031441 | -0.0002547582 | -0.002312504 | 0.0008620503 | 0.003288294 | 0.00223834 | 0.009676454 | 0.0005551636 | 0.007529146 | 0.0004639273 | -0.003093649 | 0.003464737 | -0.004913118 | -0.004333593 | -0.001988985 | 0.003464782 | -0.002428941 | 0.004011368 | 0.003160667 | -0.00174466 | -0.0001032054 | 0.001951737 | -0.006533237 | -0.002622025 | 0.001991726 | -0.005417895 | -0.003731094 | 0.01091337 | 0.004759599 | 0.006248644 | 0.001402332 | -3.535212e-05 | 0.0007103078 | -0.002363642 | 0.0008100562 | 0.0002152943
0.616923 | 2454 | 0.0005670953 | 0.0006128038 | -0.001676717 | -0.001672884 | 0.006789678 | -0.00340727 | -0.008749264 | -0.0003988691 | -0.0005549164 | -0.004111312 | -0.001176623 | -0.006517416 | -0.007645483 | 0.004712333 | 0.003353244 | -0.01020241 | 0.001993263 | 0.004058366 | -0.009505183 | -4.12228e-05 | 4.221359e-05 | 0.003617486 | -0.007592163 | 0.00418724 | -0.0001929576 | 0.00281427 | -0.0002428836 | 0.004187284 | 0.003753922 | 0.001792314 | -0.002412526 | -0.006345326 | -0.003421256 | 0.004779153 | -0.009940972 | 0.004283104 | 0.005145344 | -0.006330914 | -0.001623132 | 0.007886265 | 0.0005971778 | 0.001970383 | 0.0002859777 | 0.0007639878 | 0.001340906 | -0.0009709574 | 0.0004704136 | -9.582038e-05
0.61084 | 2453 | 0.0004101915 | 0.0004066545 | 0.001271347 | 0.001268507 | -0.001201877 | -0.004042559 | -0.002019937 | 0.003322364 | 0.005224698 | -0.004332084 | -0.002850602 | -0.001517749 | 0.002124163 | -0.001963626 | -0.001550208 | 0.008551738 | -0.0006511719 | -0.0001648486 | -0.002420135 | 0.004226723 | -0.001465007 | 0.002516413 | 0.005220142 | -0.001666597 | -0.001470277 | 0.0006128355 | -0.001283058 | -0.001666553 | 0.003950648 | 0.003196434 | 0.005581316 | -0.002417245 | -0.0004114442 | 0.001198394 | -0.006329614 | -0.004376883 | 0.002130978 | -0.0001307493 | -0.003005445 | -0.006740754 | 0.001733429 | -0.001478763 | -0.0006971267 | 2.359484e-05 | 0.0007199347 | -0.001437843 | 0.0006738493 | 0.0009289833
0.604826 | 2452 | 0.0008774818 | -0.001794315 | 0.008009994 | 0.008006206 | 0.003903864 | -0.001228034 | -0.003632073 | -0.001682659 | -0.0007998952 | 0.004129281 | 0.005008021 | -0.0004921855 | 0.005923865 | -0.001008675 | 0.001741384 | -0.001781401 | -0.006532453 | -0.004500373 | 0.003976079 | -0.001779774 | 0.005039914 | 9.776463e-05 | 0.001305324 | -0.003105806 | 0.003604418 | 0.0008625007 | -0.002339597 | -0.003105763 | -0.002662176 | 0.0006198965 | -0.0002993409 | -0.003921806 | 0.0002133351 | 0.005307868 | 0.002820567 | -0.001852392 | 0.003589908 | 0.001006474 | -0.0003856608 | -0.01282111 | 0.002697311 | 0.005021201 | 0.0003127479 | 0.0004435167 | 0.001599321 | -3.713702e-05 | 0.001666267 | 0.000785048
0.599565 | 2451 | 0.0009014721 | -0.0003670753 | -0.002922256 | -0.002925491 | 0.01000753 | -0.001033681 | -0.002195868 | -6.913037e-05 | -0.01273792 | 9.832858e-05 | -0.005004191 | -0.0068751 | 0.0008380083 | 0.0006570409 | -0.006616311 | -0.01287896 | 0.001566908 | 0.002463322 | 0.002554276 | 0.002959809 | 0.0007050743 | 0.006442684 | 0.003430402 | 0.001129088 | -0.002684034 | -0.002819007 | -0.002348084 | 0.001129131 | 0.001518011 | -0.002503561 | -0.001614956 | 0.006146713 | -3.261083e-05 | 0.0006936977 | 0.0005979677 | 0.006410458 | -0.006441115 | -0.0006000392 | -0.001533257 | -0.002543711 | 0.0001050843 | 0.001281977 | 0.0002413457 | -0.0009014633 | 0.0008879568 | -0.001555656 | 0.000198965 | 0.0001854012
0.593391 | 2450 | 0.002004089 | -0.006352156 | -0.0006754482 | -0.0006805794 | -0.003313022 | 0.0004276022 | -0.000359428 | -0.0002260939 | 0.008324169 | -0.006142914 | 0.001710768 | -0.0003815129 | -1.925846e-05 | -0.0007939928 | -0.002959933 | 0.009714171 | 0.004432185 | -5.281857e-05 | -0.0001484361 | -0.002202701 | 0.007234746 | 0.004267153 | 0.001154303 | 0.001112428 | -0.00607256 | -0.001659204 | -0.0009172647 | 0.00111247 | 0.0004340767 | -3.68013e-06 | 0.001504467 | -0.002457548 | 0.001806671 | -0.002994239 | 0.008038151 | -0.0005032887 | 0.004900093 | 0.0006768 | 0.001012235 | -0.001437765 | 0.002385 | 0.003309323 | 0.01098988 | 0.000456167 | 0.002215192 | -0.001209991 | 0.001704966 | 0.001311845
0.588598 | 2449 | 0.0003889955 | 0.001478801 | -0.002147157 | -0.002147051 | 0.003208695 | 0.0001451002 | 0.0003753544 | -0.0006673494 | -0.003159147 | 0.002632774 | 0.0009090692 | 0.004780714 | -0.001737906 | -0.001885288 | 0.006084631 | 0.008357392 | 9.653707e-05 | 0.0002602395 | -0.002894465 | 0.001732957 | 0.001923497 | 0.002334091 | -0.002666989 | 0.005071808 | 0.003414361 | 0.003757371 | 0.001180757 | 0.005071849 | -0.0003294871 | 0.002580681 | 0.00103838 | -0.001062898 | 0.003110377 | 0.0004702058 | 0.007945147 | 0.001029169 | -0.00687975 | -0.001023419 | -0.003137796 | -0.003847518 | 0.001852402 | 0.0006813863 | 0.0009419823 | -0.000112649 | 0.001566672 | -0.001153187 | 0.0008246958 | 0.0003636105
0.582312 | 2448 | -0.0008037891 | 0.003652166 | -0.0007126441 | -0.0007120856 | -0.00285098 | -0.002770893 | 0.004013268 | -0.002874075 | -0.00327289 | -0.00541201 | 0.003477686 | -0.001562273 | 0.001278618 | 0.004317505 | 0.0009072435 | -0.006263058 | -0.0007674825 | 0.003875929 | -0.003652424 | -0.0003580898 | 0.003768827 | -0.003545187 | 0.003780904 | -0.000159805 | -0.005120575 | 0.002867681 | 1.045415e-07 | -0.0001597646 | 0.002151849 | 0.00367942 | -0.002676321 | -0.000484949 | 0.003745057 | 0.001000491 | 0.0001200849 | 0.002959923 | 0.004413909 | 0.002855561 | 0.0008383068 | 0.0005114787 | 0.002490127 | -0.001619377 | 0.001343726 | -0.0008206811 | 0.0007351062 | -0.00206864 | -0.0003318025 | -1.627271e-05
0.577413 | 2447 | 0.0002575692 | -0.004009253 | -0.001849205 | -0.001849304 | -0.002739305 | -0.0003524258 | -0.001631707 | 0.001553056 | -0.005442483 | -0.002852583 | -0.0001213355 | -0.003411636 | 0.001590752 | 0.0003762356 | -0.0004938004 | -0.040757 | 0.0002127052 | 0.003194739 | 0.002640168 | -0.00469228 | 0.000469581 | -0.00661357 | -0.004063453 | -0.001108661 | 0.00422434 | -0.001864574 | 0.007588982 | -0.001108621 | -0.005779417 | 0.001360689 | 4.326978e-05 | 0.003065957 | -0.003333521 | 0.001753854 | -0.002879728 | -0.003367668 | -0.008587278 | 0.00422872 | 0.001267652 | -0.004407055 | 0.000497311 | 0.000578377 | 0.001582556 | 0.0003482117 | 0.001394326 | -0.001715705 | 0.001171943 | 0.0005127576
0.571745 | 2446 | 0.0008230169 | 0.005412718 | 0.0006019278 | 0.0006039597 | -0.003043619 | -0.004069131 | -0.009279313 | 0.002987264 | 0.002350865 | -0.003777971 | -0.005208677 | -0.003991271 | 0.0007355693 | -0.003077453 | 0.003817393 | -0.01109543 | -0.001855757 | -0.001486161 | -0.0007037736 | 0.001587446 | -0.002115877 | 0.002440008 | -0.0005594629 | -0.001609887 | 0.0009182557 | 0.002125318 | 0.002530812 | -0.001609847 | -0.002200142 | -0.00273732 | 0.001918904 | 8.319581e-05 | -0.003228528 | -0.002400541 | 0.001057793 | 0.004610945 | -0.003365758 | 0.0008075071 | -0.005052315 | 0.001005553 | 0.0002842472 | 0.0001098558 | -0.001580665 | 0.0003309828 | 0.00121675 | -0.001447148 | 0.0009818938 | 0.000852944
0.565713 | 2445 | 0.0001806665 | -0.001854442 | -0.005071835 | -0.005074595 | 0.002895699 | -0.005259423 | -0.001476827 | 0.002478435 | 0.009767663 | 0.003912819 | -0.00773529 | 0.004375569 | -0.001494605 | 0.002761484 | -0.003330803 | 0.03448641 | 0.006700404 | 0.004037796 | 0.002616678 | 0.00179843 | -0.002194884 | 0.0004886153 | 0.0006328066 | -0.00364156 | -0.0004029744 | -0.00250953 | 0.005563688 | -0.003641521 | 0.00122024 | -0.002133084 | -0.001721495 | 0.004669331 | -0.000846036 | 0.002776719 | 0.0001366194 | -0.002191595 | 0.003570538 | 0.001138854 | 0.006237521 | 0.002413073 | -0.0009813636 | 0.005140864 | 0.000900774 | -0.0008160541 | -0.0002328354 | -0.002421731 | -0.0005618602 | -0.001281697
0.56052 | 2444 | 0.0006500825 | 0.0004364042 | -0.005933144 | -0.005930278 | 0.0008977205 | -0.0001850304 | -0.0002161364 | 0.006097327 | -0.00306278 | -0.0002574179 | -0.002256256 | -0.000879643 | 0.001552879 | -0.001340338 | -0.005482682 | 0.004866438 | -0.001413854 | -0.003330212 | 0.001475546 | -0.0002585805 | -0.003381843 | 0.003985719 | -0.0002104363 | -0.0001071881 | -0.005008615 | 1.795703e-06 | -0.005314944 | -0.0001071501 | -0.001481129 | -0.001791725 | -0.0007846479 | 0.000509138 | 0.002536109 | -0.002400451 | -0.005650744 | -0.0006647846 | 0.004469579 | 5.7923e-05 | 0.003367867 | 0.001004233 | 7.200858e-05 | -0.0002305745 | -0.001786572 | 0.0005753605 | 0.0008147338 | -0.0007045155 | 0.0005566264 | 0.0001415211
0.555703 | 2443 | 0.001322042 | 0.0005796059 | -0.004104695 | -0.004103479 | -0.004351618 | -0.008010584 | -0.003249936 | 3.857093e-05 | -0.005126929 | -0.005287746 | -0.003263589 | 0.004520631 | -0.001373451 | -0.004117037 | 0.002251957 | -0.02429114 | 0.004514957 | 0.0002953805 | -0.001800289 | -0.0005215743 | -0.001984905 | 0.001959774 | -0.003355022 | 0.001360513 | -0.006626897 | -0.001359132 | -0.001538169 | 0.001360551 | 0.000802481 | -0.006347094 | 0.005189176 | -0.00357378 | -0.0009942531 | 0.000172328 | -0.006966402 | -8.563333e-05 | -0.003289262 | 0.0009603149 | -0.006254311 | 0.000255001 | 9.825916e-05 | -0.003712022 | 0.002867946 | -0.001033892 | 0.001336391 | 2.422257e-05 | 0.002230132 | 0.0014105
0.549807 | 2442 | 0.001615382 | -0.001233327 | 0.005013551 | 0.005011441 | 0.003490014 | 0.003919328 | 0.001047195 | 0.0005628812 | -0.00654322 | -0.001323034 | 1.435149e-05 | 0.003408255 | 0.006844122 | 0.001236882 | -0.0006545498 | -0.0227163 | -0.001475582 | -0.004015868 | 0.003690245 | -0.001748664 | 0.001057803 | 0.0009403183 | 0.001281163 | 0.0009083474 | 0.002668641 | -0.002026154 | -0.0005286983 | 0.0009083843 | 0.003247891 | 0.003738169 | -0.003272226 | 0.003583813 | -0.003609012 | 0.001580496 | -0.009746856 | -0.002048384 | 0.0002063447 | 0.0009586989 | -4.528173e-05 | 0.002560838 | 0.004366446 | 0.008928476 | 8.657694e-05 | -0.00130832 | 0.0008105474 | -0.001440375 | 0.001462899 | 0.001016338
0.544829 | 2441 | 0.0009542678 | -0.001260123 | 0.0004005861 | 0.0003951677 | 0.0007242651 | 0.0003308244 | -0.0006804647 | -6.8078e-06 | -0.006735951 | -0.002226661 | -0.00173329 | -0.002762648 | 0.004890299 | 0.002995181 | 0.0008421906 | -0.003874894 | -1.816378e-05 | -0.00122285 | -0.003131673 | 0.004185479 | -0.002404698 | 0.002275005 | -0.0003607023 | 0.002736929 | 0.00664178 | -0.0003525254 | 0.001523503 | 0.002736965 | -0.0006686603 | -0.002519225 | 0.003895895 | -0.002035428 | 0.00173813 | -0.0003538214 | -0.005515032 | 0.0006821745 | 0.000316025 | -0.003250766 | 0.001254705 | -0.004856791 | -8.054658e-05 | 0.003008294 | 0.002980776 | -0.001054693 | 0.001577471 | -0.0006140485 | 0.0009008594 | 0.0004082334
0.539 | 2440 | -0.0002080093 | -0.006034899 | 0.0005202575 | 0.0005204465 | 0.003842369 | -0.002778877 | 0.005538885 | 0.003253384 | 0.004167271 | 0.0005166728 | -0.007105044 | 0.003913979 | -0.002703846 | -8.265697e-05 | -0.007556812 | 0.0005781201 | -0.0007664721 | 0.001040687 | -0.004142924 | 0.003398921 | 0.0002268881 | -0.002530478 | -0.003153858 | 0.0028034 | -0.0005065942 | -0.004419768 | -0.00531765 | 0.002803436 | -0.00493572 | 0.0065339 | 0.001356644 | -0.004436137 | -0.004276553 | 0.001763919 | 0.003731566 | 0.000823612 | 0.001562039 | -0.004284213 | 0.002777357 | -0.001117825 | -0.002122406 | 0.0029738 | 0.002822405 | -0.0007310573 | 0.001472498 | -0.0002978366 | 0.002906272 | 0.001166882
0.534607 | 2439 | 0.001025108 | -0.00199858 | -0.0006920251 | -0.0006900842 | -0.0007060352 | -0.004118444 | 0.001088006 | 0.002214566 | -0.003743651 | 0.001542375 | -0.0001401592 | -0.006584024 | -0.005959602 | 0.001542365 | -0.0002885105 | 0.003774279 | 0.001285458 | -0.00124919 | -0.004492589 | 0.003298416 | -0.003372658 | -0.001762789 | -0.001785452 | -0.003155073 | -0.003083607 | 0.00293534 | -0.001520095 | -0.003155038 | 0.00124094 | -0.001480298 | -0.005854795 | 0.003079915 | -0.004372354 | -0.0005537494 | -0.004003609 | 0.001235821 | -0.005700287 | 0.002981405 | -0.005171128 | -0.001242585 | -0.0006125711 | -0.0006065499 | 0.002295355 | -0.0004492589 | 0.0007550757 | -0.0007707538 | 0.0005671234 | 0.0002445663
0.529062 | 2438 | 0.001357383 | -0.001819798 | -0.001203402 | -0.001205145 | -0.0006104966 | 0.001138797 | 0.002298255 | 0.002586543 | 0.000574551 | -0.008907219 | -0.003156072 | 0.003480599 | 0.001963745 | 0.001292856 | -0.0006859167 | -0.004715629 | -0.000746642 | -0.001783156 | -0.0004971146 | -0.003385232 | -0.007963091 | -0.002005362 | 0.0004794088 | -0.004927823 | -0.0006798919 | 0.003507271 | -0.003116633 | -0.004927789 | -0.003495688 | -0.002295773 | -0.001875439 | 0.004505493 | -0.003838219 | 0.000981572 | -0.00404142 | 0.003435642 | 6.515044e-05 | 0.0006387313 | -0.00591319 | -0.001022941 | 0.0005100058 | -0.003452206 | 0.003334511 | 0.0001543514 | 0.000328043 | -0.0004456599 | 0.0009690575 | -0.0002047133
0.523867 | 2437 | 0.001130934 | 0.003990975 | 0.002896059 | 0.002894727 | -0.00365445 | 0.0004336938 | -0.003191546 | -0.001731365 | 0.0009221058 | -0.005400853 | -0.001032307 | -0.000576856 | 0.004452351 | 0.001391392 | -0.003065932 | 0.01039048 | -0.001233215 | 0.00101557 | 0.003011819 | 0.005439936 | -0.004952069 | -0.002338101 | -0.0004763826 | 0.0003604715 | 0.002575314 | -0.0009194865 | -0.002490406 | 0.0003605054 | -0.00908546 | 0.001338814 | -0.0007413488 | -0.008869918 | 0.0110262 | 0.001079656 | 0.002562115 | 0.002071464 | -0.002566658 | -0.0006377616 | -0.002344526 | -0.003736213 | -0.004540698 | 0.0009287612 | -0.00370031 | 0.0009724927 | 0.002265069 | 0.0006616067 | 0.001025292 | 0.0003405981
0.519832 | 2436 | 0.0009930842 | 0.00206706 | -0.001768818 | -0.001768693 | 0.004829752 | -0.005090579 | 0.0004179272 | -0.008103882 | -2.802922e-05 | -0.002773737 | 0.003300823 | -0.001058371 | 0.001685003 | 0.003128917 | -0.005642396 | -0.01650557 | -0.0007379266 | -0.002010737 | -0.003544367 | -2.04979e-05 | -0.001059014 | 0.001238361 | -0.003960596 | -0.0001628575 | 0.002977195 | -0.001389388 | -0.00160012 | -0.000162824 | -0.01052759 | 0.0005619363 | -0.0006011167 | -1.713766e-05 | 0.0009344315 | 0.001118278 | 0.003179514 | 0.001231802 | -0.0001767694 | 0.0004451914 | -0.002299066 | 0.0001878014 | -0.00015887 | -0.001514997 | -0.0002135836 | -0.0001348772 | 0.001459825 | -0.0002108329 | 0.001680439 | 0.001662857
0.514513 | 2435 | 0.00129824 | -0.001370932 | 0.001823461 | 0.001824221 | -0.001500468 | -0.00525945 | -0.005264798 | -0.00632831 | -9.181442e-05 | -0.006701972 | -0.004068834 | 0.001169251 | -0.002054044 | 0.001816921 | 0.002378634 | 0.001910435 | 0.002961792 | -0.004424169 | 0.0005020979 | -0.008576133 | -0.006691025 | -0.001917897 | -0.00168358 | -8.716173e-05 | -0.003673587 | -0.001314909 | -0.000866454 | -8.712882e-05 | 0.0005112136 | -0.003696788 | -0.002708049 | -0.0005590308 | -0.0007572828 | -0.001209362 | 0.001010787 | -0.0033525 | -0.0002006902 | -0.00505762 | -0.000295449 | 0.002062122 | -0.0003503777 | -0.0004329236 | -0.0007308799 | 0.001287239 | 0.0002038126 | -0.0009823058 | 0.0008765732 | -8.352969e-05
0.508224 | 2434 | 0.0009427471 | 0.005051863 | 0.002739088 | 0.002739341 | 0.001938979 | -0.002584726 | 0.005426265 | -0.00574252 | -0.001423551 | -8.64944e-05 | -0.002277155 | -0.0002846847 | -0.00586103 | 0.0006310026 | 0.002246612 | -0.0007199382 | -0.002198638 | -0.001148276 | -0.0023515 | 0.002716982 | -0.0007093588 | -0.001502087 | -0.001745293 | 0.0003038875 | 0.001186578 | -0.001147098 | 0.001337119 | 0.0003039197 | -0.002754046 | 0.00204249 | -0.003210854 | -0.001656884 | 0.002568683 | 0.00189068 | -0.004745026 | -0.0002614858 | -0.00319219 | 0.0004430988 | -0.001668603 | -0.001036647 | -0.0001782144 | -0.003040186 | 0.003813525 | 0.0006096492 | 0.001470435 | 5.813188e-05 | 0.0008561484 | 0.0004702023
0.503874 | 2433 | 0.0006192438 | -0.002412384 | 0.00248841 | 0.002489615 | 0.001537299 | 0.001753065 | 0.002246671 | 0.003598735 | 0.00101625 | -0.001442336 | 0.003181649 | 0.0001004328 | 0.001137415 | -0.00251464 | -0.001019366 | -0.007080306 | -5.758943e-05 | -0.001104548 | 0.002205689 | -0.002520592 | 0.002812996 | 0.0009937551 | -0.003264344 | 0.0005049566 | -0.003888727 | -0.002012855 | -0.002699035 | 0.0005049884 | 0.003306929 | 0.0007905412 | 0.0006526572 | -0.002009122 | -0.0008366089 | -0.0009205389 | -0.00305116 | -0.0004401709 | 0.001707033 | -0.002978208 | 0.0005118687 | -0.00364751 | -7.767006e-05 | 0.001919328 | 0.002402686 | -0.0007564885 | 0.001262377 | 0.0001135979 | 0.0009911967 | 0.0005470591
0.498802 | 2432 | 0.0006832769 | 0.001210105 | -0.004014604 | -0.004012488 | -0.006906983 | 0.000191942 | 0.003691236 | 0.001764831 | -0.001882698 | -0.0001598641 | -0.0003461838 | 0.002836368 | -0.002788627 | -0.004439863 | 0.002032029 | -0.003685073 | 0.00212106 | -0.0009672334 | -0.005433335 | -0.001393176 | 0.0006895129 | -0.0002733911 | -0.00164501 | 0.00217652 | 0.004452217 | -0.003093089 | -0.005536782 | 0.002176551 | -0.00140957 | 0.001153839 | 0.0006327458 | -0.003061271 | -4.389505e-05 | 0.002067262 | -0.003296642 | -0.001357046 | -0.003734806 | -0.002279674 | 0.001192893 | -0.003990291 | 0.0004941866 | -0.003057213 | -3.572782e-05 | -4.329744e-05 | 0.0004005605 | -0.0006948904 | 0.0009400755 | -0.0001901675
0.493814 | 2431 | 0.0009489668 | 0.001353362 | 0.0007965747 | 0.0007996363 | -0.002442427 | -0.001313752 | 0.003568421 | -0.0041073 | -0.002243902 | -0.001480289 | 0.0001844362 | -0.001606067 | 0.0003054492 | -0.005122611 | -0.0008329877 | -0.003739449 | -0.00460496 | -0.0003666615 | -0.002052669 | 0.000230621 | 0.0008374891 | -0.002373284 | 0.001557068 | -0.001477371 | 0.0001758289 | -0.003791973 | -0.003637861 | -0.00147734 | -0.001829315 | -0.0009789311 | -0.001004595 | -0.001706703 | -0.006831241 | -0.001415981 | 0.0002839212 | -0.0002367304 | 0.004175823 | 0.001063167 | 0.001365853 | 0.0003928206 | -0.001689618 | 0.001364841 | 0.002621488 | 0.0006282961 | 0.0005678659 | -0.0004572504 | 0.0007394216 | 0.000207269
0.489279 | 2430 | 0.001046819 | -0.002545784 | -0.003255302 | -0.003252057 | 0.001510082 | -0.005291906 | -0.006607996 | -0.001505081 | 0.0004862419 | -0.001277477 | -0.0002724465 | -0.0008265792 | -0.002230417 | -0.002089132 | -0.00182189 | -0.004180812 | 0.000931727 | 0.0005865261 | -0.003703249 | -0.003991053 | -0.002701189 | -0.001850547 | 0.0003808733 | -0.000485052 | -0.0065453 | -0.003961111 | -0.004850237 | -0.0004850219 | -0.001421707 | -0.003599462 | -0.003430844 | -0.001059828 | 0.0008781076 | 0.006005337 | -0.00586803 | -0.003739063 | -0.004668006 | -0.001767563 | -0.003828008 | -0.001675427 | 0.001569864 | -0.002475893 | 1.368809e-06 | -0.000996171 | 0.0009527857 | -0.001055001 | 0.0001809999 | 7.521149e-05
0.483707 | 2429 | -0.0003258788 | -0.001383064 | 0.001344721 | 0.001347125 | -0.001906119 | -0.0002968746 | -0.005183138 | -0.008111616 | -0.003552058 | -0.001348113 | -0.001307311 | -0.002292958 | 0.001419556 | 0.001152132 | -0.003908504 | -0.003129488 | 0.003797856 | 0.0005416322 | 0.001767561 | 0.001283293 | -0.0008131663 | 0.0003507026 | 0.0008589405 | -0.001970262 | 0.003698519 | -0.001311839 | -0.001336103 | -0.001970232 | -0.000140239 | 0.0001293382 | 0.001754382 | -0.001867924 | 0.002298271 | -0.0003097153 | -0.001545548 | -0.004428011 | 0.0003328353 | -0.004021975 | -0.003644917 | 0.002252777 | -5.408496e-05 | 0.002078896 | -0.001138207 | -0.001033236 | 0.001143942 | -0.0008911383 | 0.0002431122 | 0.000580798
0.478738 | 2428 | 0.0003350834 | 0.003322698 | 0.003047767 | 0.003043614 | -0.005292074 | -0.001468159 | 0.001214945 | -0.003017994 | 0.003182667 | -0.0008432639 | -0.002755621 | 0.003369005 | -0.006801041 | 0.003476508 | 0.002405382 | 0.008459062 | 0.00195491 | 0.0002727538 | -0.001101127 | -0.0008846399 | -0.0005196516 | 0.00170552 | -0.004404107 | -0.0008010491 | -0.004735013 | 0.001675483 | 0.001824292 | -0.0008010201 | -0.005639862 | 0.001601356 | 0.001021478 | -0.00104028 | -0.007380506 | -0.003066312 | -0.004511211 | -0.0023617 | 5.77916e-05 | -0.001874881 | 0.0002378137 | -0.004142047 | 0.002224595 | 0.001597378 | 0.003495537 | -0.001190562 | 0.001427836 | -8.907271e-05 | 0.0009595859 | 0.001282998
0.473862 | 2427 | 0.001406655 | -0.001555311 | -0.002038831 | -0.002040096 | -0.003140253 | -0.002396646 | 0.005207312 | 0.0004857097 | -0.001408869 | -0.002071535 | -0.001908064 | -0.0005505141 | 0.004772957 | -0.002631875 | 0.0002541854 | -0.007402168 | -0.004421823 | -0.0014331 | -0.004300605 | -0.002529003 | -0.0001470525 | -0.0007239926 | -0.0005610685 | 0.001913128 | -0.004862712 | 0.0002805805 | -0.00159794 | 0.001913156 | 0.0009019099 | 0.001389791 | -0.003365353 | -0.0004612563 | 0.0007644502 | -0.0002472961 | -0.004422458 | -0.003293027 | 0.001351857 | -0.002734345 | -0.0004392008 | -0.0007271635 | 0.001055087 | 0.004144125 | -0.0009235035 | -0.0007853089 | 0.001353281 | -0.0003374315 | 0.0006451114 | 0.0008150493
0.469058 | 2426 | -6.524984e-05 | 0.0008242383 | -0.001286122 | -0.001286006 | -3.66224e-05 | -0.005146196 | -0.01096002 | -0.004977928 | 0.0005052159 | 0.001483744 | -0.003294345 | 0.00147662 | 0.003259602 | 0.0001563218 | 0.00144848 | -0.01314192 | -0.003780731 | 0.00152859 | 0.005327253 | -0.001197208 | -0.002364905 | -0.002397301 | -0.001640331 | 0.002238862 | -0.005203879 | -0.001014548 | 0.001322775 | 0.00223889 | -0.002368799 | 0.0007581867 | 0.001239499 | -0.001959806 | -0.005382251 | -0.002981131 | -0.001502151 | -0.0003583972 | 0.001044514 | 0.00055406 | 0.0007047283 | -0.005097772 | -0.006141554 | -0.00348566 | -0.002460448 | -0.001812516 | 0.001215357 | -0.000629134 | 0.0008424804 | -0.0002646136
0.463737 | 2425 | 0.0001095845 | -0.003994295 | 0.00407689 | 0.004077139 | -0.0004324218 | -0.001944599 | 7.309132e-05 | 0.002269926 | -0.002404313 | -0.001382853 | -0.002518549 | -0.004833386 | -0.003370597 | -0.001793122 | -0.005429755 | -0.00256794 | 0.0003714311 | 0.00165077 | 0.003067846 | -0.0007080539 | -0.0003468424 | -0.001459654 | 0.0006353667 | -0.0002868493 | -0.004232501 | 0.0005083115 | -0.001573888 | -0.000286822 | -0.002241725 | -0.004902883 | 0.002531957 | -0.0006455285 | -0.006991333 | -0.00067734 | -0.002416816 | 0.004319806 | 0.003099441 | 0.001434245 | -0.00301511 | 0.001737337 | 0.00032503 | 0.001978855 | -0.005126645 | -0.001676146 | 0.001479022 | -0.0004449952 | 0.002537564 | 0.00164436
0.459183 | 2424 | 0.001039439 | 0.002960672 | -0.008166961 | -0.008162883 | -0.001578891 | -0.003377266 | 0.002581153 | -0.002951467 | -0.00215077 | -0.002187062 | 3.756597e-07 | -0.00359138 | -0.0006696261 | 0.000303562 | -0.001369954 | -0.010052 | -0.00291055 | -0.0006495701 | -0.002182977 | -0.002443909 | -0.004077366 | 0.002969555 | 0.001210964 | -0.003634565 | -0.002240873 | -0.0002868843 | -0.0003805951 | -0.003634538 | -0.002727464 | 0.003975888 | 0.001273182 | -0.0003538903 | -0.005380878 | 0.0006615143 | -0.0008083204 | -0.002851042 | 0.001366338 | -0.0009089629 | -0.0004674773 | -0.0007584053 | 0.000508095 | -0.004032643 | -0.0009798447 | -0.002031499 | 0.0005632512 | -0.0009778838 | 4.169641e-05 | -0.0002520077
0.453869 | 2423 | -0.000115087 | 0.00537178 | -0.005766955 | -0.005770699 | -0.002018882 | -0.003267739 | -0.005344653 | 0.001229706 | 0.002302666 | -0.004222531 | -0.001578112 | -0.002775581 | -0.002654247 | 0.001349998 | -0.002290258 | 0.0002364267 | -0.003616665 | -0.003854297 | -0.00113126 | -0.001384157 | -0.0005400021 | -0.003603138 | 0.0006301948 | 1.271457e-05 | -0.002427262 | 0.001343387 | -1.983008e-05 | 1.274075e-05 | -0.0007637159 | 0.002301355 | -0.001711997 | -0.003600008 | -0.001426424 | 0.002081242 | -0.001336869 | 4.640805e-05 | 0.000340599 | 0.00118713 | -0.003543791 | -0.004256112 | 0.0004213598 | 0.004238647 | 0.006900163 | -0.001222707 | 0.0004732621 | -0.001198967 | 0.0002252454 | -0.0001427665
0.448785 | 2422 | 0.0006005376 | 0.002572504 | -0.001394974 | -0.001397888 | 0.002139255 | -0.00126547 | -0.004743639 | -0.001238546 | -0.002285255 | 0.00129162 | 0.001877306 | 0.004626401 | 0.003949545 | -0.0002831709 | 0.002772667 | -0.007414096 | -0.007896483 | 0.0002270364 | -0.005998655 | -0.0004765656 | -0.0005268499 | -0.00161223 | 0.001887041 | -0.0004490305 | -0.003026098 | -0.001563435 | -0.002712178 | -0.0004490049 | -0.002096055 | -0.003154319 | 0.00104078 | -0.001284065 | -0.002433757 | -0.001605629 | -0.002123785 | -0.0001774563 | 0.001292984 | 0.003085317 | -0.002682054 | -0.003873971 | -0.002787264 | 0.003593276 | -0.000781998 | -0.0009759681 | 0.001582184 | -0.0004758595 | 0.0011714 | 0.0002200032
0.443732 | 2421 | 0.000261777 | -0.007864374 | -0.0003562161 | -0.0003567576 | 0.002354372 | -0.003902276 | 0.0003616201 | -0.0003867036 | -0.00512419 | -0.003671596 | 0.003195546 | -0.003055154 | -0.00140316 | -0.00406325 | 0.000155238 | -0.01218052 | -0.004354465 | -0.003168137 | 0.001679961 | -0.0006649233 | -0.002752417 | 0.003352373 | 0.001093574 | 0.0007720051 | -0.001207713 | 0.001143168 | 0.001269076 | 0.0007720302 | -0.0008088844 | 0.003960433 | -0.00283233 | -0.0001083584 | -0.004330706 | -0.00294325 | -0.004397167 | -0.003038628 | 0.005539272 | -0.003024965 | -0.001764646 | -0.006401192 | -3.521198e-05 | -0.004271344 | -0.005674181 | -0.0001615187 | 0.001321852 | -0.0009031409 | 0.0006901824 | -1.634427e-05
0.438354 | 2420 | 0.0008185259 | 0.004045386 | -0.002808973 | -0.002805724 | -0.0003895094 | -0.004354072 | -0.003156876 | -0.002964203 | -0.003021324 | 0.004627861 | 0.001016668 | -0.005090106 | -0.0003970643 | 0.00218217 | -0.005887649 | -0.01293426 | -0.0006022705 | 0.001245897 | -0.002310545 | -0.001893465 | -0.002013383 | -0.001191397 | 0.0005950274 | -0.002509451 | -0.003743764 | 0.0007585587 | 0.002877577 | -0.002509427 | -0.002987713 | -0.003212087 | 0.0009594456 | -0.002511991 | -0.001291135 | -0.001215623 | -0.00441552 | -0.0002896104 | 0.001461387 | -0.001705501 | 0.002116756 | -0.002443216 | -0.003731768 | -0.0008738062 | -0.002297316 | -0.001569915 | 0.0004324735 | -0.0007558763 | 0.0006693443 | 0.0004666072
0.433361 | 2419 | 0.0009075428 | 0.003156015 | -0.001855807 | -0.001857808 | 0.001477377 | 0.000491556 | -0.008883845 | 0.0005140734 | -0.0006615294 | -0.0007774759 | -0.0004135301 | -0.00187003 | -0.003039031 | -0.007877537 | -0.003378705 | -0.010813 | -0.0009713307 | 0.001065509 | 0.0003064162 | -0.0005807087 | -0.0009026615 | 0.0009473604 | -0.001967862 | 0.0006634824 | 0.00175978 | -0.003433914 | -0.00100597 | 0.0006635064 | -0.005474431 | 0.0003081269 | -0.00141629 | -0.002424322 | -0.003229324 | 0.000652347 | -0.004377488 | -0.004345789 | -0.002713557 | -0.005057082 | -0.0006379204 | 0.0008384236 | -0.001540406 | -0.000866246 | -0.0003720471 | -0.001055672 | 0.0006878706 | 0.0001384186 | 0.0008134606 | 0.0006950391
0.428149 | 2418 | 0.0005363927 | 0.004409282 | 0.001000672 | 0.001002167 | -0.0002749011 | -0.003608798 | -0.003415185 | -0.001392695 | 0.002635624 | -0.004866036 | -0.0006439642 | 0.0004954315 | 0.002386014 | 0.003417888 | -0.001855935 | -0.001278382 | -0.001163007 | -0.001377233 | -0.003355342 | -0.0006296026 | -0.004155345 | 0.0002874071 | 0.003592862 | -0.004570469 | -0.000246722 | 0.001951565 | -0.0003118086 | -0.004570446 | -0.001300497 | -0.004918957 | -0.001238204 | -0.0005460131 | -0.0005734096 | -0.001213945 | -0.002866096 | -0.002323881 | -0.0005111664 | -3.576709e-05 | -0.002192826 | -0.006706918 | -0.002134209 | 0.002602867 | 0.001682782 | -0.001406411 | 0.0005763357 | -0.001046167 | 0.000417775 | 0.0001650698
0.422992 | 2417 | 0.00128733 | -0.001193677 | -0.001076299 | -0.00107802 | -0.002541766 | -0.003155244 | -0.005141385 | 0.000427737 | -0.005305279 | 0.001514685 | -0.004116008 | 0.004727492 | 0.00100589 | -0.001267494 | -0.002601158 | -0.008295438 | 0.0001769733 | -0.003502307 | -0.000775997 | -0.0005194586 | -0.001139391 | -0.001001908 | 0.001950589 | -0.001437106 | 0.0007125923 | -0.0007933621 | -0.002033002 | -0.001437083 | -0.001249712 | -0.002168002 | -0.002683848 | -0.0004661023 | -0.003932435 | -0.001594796 | -0.004759181 | 5.240088e-05 | 0.00171853 | -0.004936966 | -0.002044834 | 0.005557632 | -0.001914879 | -1.152002e-05 | -0.003842376 | -0.000985085 | 0.0002244449 | -0.00152952 | 0.0004315433 | 0.0001646243
0.417454 | 2416 | 0.0007916937 | 0.0007887621 | 0.001139078 | 0.001138112 | 0.002152697 | -0.0002903056 | -0.004908008 | -0.003028522 | -0.003257379 | -0.003992487 | -0.000506587 | -0.0003610873 | -0.0006473119 | -0.000483555 | -0.004226044 | 0.0009807101 | -0.002617821 | 0.001126226 | 0.0005117354 | -0.0004204483 | -0.005381518 | 0.001800691 | 0.002303956 | -0.001952701 | -0.00298981 | -0.001945691 | -0.001962371 | -0.001952679 | -0.0005983418 | -0.000952227 | -0.001154769 | -0.001906723 | -0.003640224 | 0.0003241995 | -0.004117885 | 0.001438386 | -0.002911046 | 0.002514809 | -0.006096723 | 0.009006312 | -2.075861e-05 | 2.305599e-05 | 0.001579322 | -0.0009074023 | 0.001139521 | -0.0006664085 | 0.000140406 | 0.0001042431
0.411776 | 2415 | 0.001001955 | -0.001909712 | -0.0005758959 | -0.0005807962 | -0.003831777 | -0.003714446 | -0.006894554 | -0.001232046 | -0.003685483 | -0.002450267 | -0.0001115433 | -0.003698022 | -0.000459141 | 0.00032848 | -0.006449289 | -0.002320288 | -0.001509964 | 0.002515046 | -0.001489109 | -0.0009410801 | -0.001894947 | -0.0003307074 | -0.0003096392 | 0.0034679 | 0.0007298365 | -0.0004719974 | -0.00148891 | 0.003467921 | 0.0008987306 | 8.015824e-05 | -0.002631494 | -0.00248069 | -0.001408931 | 0.0003621044 | -0.003223029 | -0.004088578 | 0.002608936 | -0.001018529 | -0.004579598 | -0.002763401 | 0.0006998612 | 0.000385444 | 0.0003782702 | -0.001312958 | 0.001949496 | -0.0008242827 | 0.001315164 | -0.000420107
0.406768 | 2414 | 0.000800826 | -0.001489728 | -0.001596399 | -0.001595454 | -0.001937756 | -0.005554492 | -0.0018836 | 0.003398443 | -0.007952198 | 1.519513e-05 | -0.002692146 | -0.00133605 | 0.001114475 | 0.0006308865 | -0.004610223 | -0.01256657 | 0.0002391109 | -5.917868e-06 | -0.002483992 | -7.790049e-05 | -0.001215632 | -0.001870636 | -0.0004334385 | -0.0008000318 | -0.001392693 | -0.001714767 | -0.002873768 | -0.0008000108 | 0.001595348 | -0.0002905807 | 0.002764798 | -0.001431366 | 2.7884e-05 | -0.001691085 | -0.003125742 | 0.001056236 | -0.000887696 | -0.005455847 | -0.005888286 | -0.003461951 | -0.00135086 | -9.508264e-05 | 0.0004327796 | -0.0007186635 | 0.00065062 | -0.0006511526 | 0.0001434059 | -0.0002988763
0.401576 | 2413 | 0.001246646 | 0.0004936385 | 0.0008214971 | 0.0008230448 | -0.003160281 | -0.004160752 | -0.001202558 | -0.001002279 | -0.004036568 | -0.00357886 | -0.001516034 | -0.001714881 | -0.0006305923 | -0.004903928 | 0.0006773428 | -0.01925329 | -0.0006699755 | -0.001082967 | 0.001135405 | -0.002152615 | -0.0004039158 | -0.002180761 | -0.002269484 | -0.001949079 | -0.00323185 | -0.002806914 | -0.001614605 | -0.001949058 | -0.002789835 | -0.001335816 | 0.0001953826 | -0.001517749 | 0.0004736134 | -0.0009043442 | -0.004349766 | -0.001323106 | 0.0009974475 | -0.0008526415 | -0.0004769819 | 0.001197736 | -0.000349628 | -0.001431654 | 0.001571649 | -0.001413843 | 0.001192822 | -0.000159191 | 0.001008498 | 0.0002958456
0.396055 | 2412 | -3.640522e-05 | 0.0002108718 | -0.003300418 | -0.003299769 | 0.001462489 | -0.004370832 | -0.004606003 | -0.003823938 | -0.007262216 | -0.001635625 | -0.0007108337 | -0.001394215 | 0.001312523 | -0.004607588 | -0.001112753 | -0.01366165 | 0.001874042 | -0.002313592 | -0.004974637 | 0.0006873 | -0.001486181 | -0.0008462836 | -0.001154256 | -0.0005596245 | 0.002570828 | -0.002470888 | -0.004075863 | -0.0005596047 | -0.0002661648 | -0.003562016 | -0.002934516 | -0.003064283 | 0.0001177594 | -0.003508736 | -0.003711511 | -0.002903791 | -0.003754328 | 4.505236e-05 | -0.001068824 | -0.003387666 | 0.0005954933 | 0.001895631 | -0.002226562 | -0.001519522 | 0.0004025935 | -0.0009848553 | 0.000375159 | 1.727754e-05
0.390567 | 2411 | 0.0004975687 | -0.001295503 | 0.0001535918 | 0.0001505223 | -0.004076426 | -0.000680572 | -0.005437781 | -0.001199416 | -0.003150558 | -0.002141641 | -0.0005373259 | -0.003225145 | -0.001916068 | -0.002904185 | -0.0001857037 | -0.01674506 | -0.0007416844 | -0.002671087 | -0.003146976 | -0.002135007 | -0.004143807 | -5.574844e-05 | -0.001296695 | -0.00198834 | -0.003717418 | -0.0009754598 | -0.002150395 | -0.001988321 | -0.0006801426 | -0.0005351051 | 0.0004007981 | -0.002251998 | -0.004029991 | -0.001791702 | 0.002484287 | -0.001382993 | -0.00121558 | -0.0002606265 | -0.003346284 | -0.001743343 | -0.001212937 | 0.000349448 | 0.001670922 | -0.001204524 | 0.001196205 | -0.000395461 | 0.0005376585 | -0.0002263026
0.384865 | 2410 | 0.001095596 | -9.810873e-05 | -0.003561216 | -0.003556808 | 0.001532673 | -0.002227755 | -0.001260246 | 0.0009064443 | -0.0007290979 | -0.0002413957 | -0.0004829705 | 0.0006472618 | -0.0007656334 | -0.000561458 | -0.0008321804 | 0.003267646 | -0.003647582 | -0.0005866497 | -0.002880341 | 0.0005035453 | -0.004367341 | -0.0006313246 | -0.004509024 | -0.000823489 | 0.001717694 | 0.001732766 | -0.004494245 | -0.0008234705 | -0.0001471016 | 0.00233539 | -0.00286032 | -0.002063404 | -0.001970272 | -0.0009926996 | 0.0004076374 | -0.003584074 | 0.0006056867 | -0.002501714 | -0.002774114 | 0.003346938 | -0.00302296968 | -0.003540036 | -0.001959624 | -0.001327775 | 0.001447935 | -0.0003046984 | 0.0007398727 | 0.0002734593
0.379291 | 2409 | 0.001115553 | 6.510705e-05 | -0.002720582 | -0.002723298 | -0.005050164 | -0.002162374 | -0.002699453 | -0.001543049 | -0.002982054 | -0.001333132 | -0.00412075 | 0.0007479198 | 0.0001632744 | -0.001065086 | 0.0005854549 | 0.001813752 | -0.0007848582 | -0.0003262701 | -0.0004208958 | -0.003680396 | 0.001936089 | -0.004263688 | 0.001381538 | -0.0002838334 | -0.003466348 | -0.001762142 | -0.003833492 | -0.0002838155 | -0.0003490719 | 0.003743207 | 0.001789455 | -0.004488818 | -0.001781262 | -0.001638034 | -0.002292504 | -0.007135626 | -0.002987036 | -0.002529733 | -0.003060581 | -0.001066994 | -0.002523951 | -0.002867555 | -0.001654365 | -0.001210229 | 0.0006447513 | -0.0006285203 | 0.0008343091 | 0.0002917852
0.373643 | 2408 | 0.0004152231 | 0.001064033 | -0.0005184255 | -0.0005137781 | -0.008695878 | -0.0005253695 | 0.00190124 | 0.001571142 | -0.003209272 | -0.0008316094 | -0.004849895 | -0.001677873 | 0.002208059 | -0.001649006 | -0.003364081 | 0.004886413 | -0.002361888 | -0.0001428568 | -0.0007177612 | -0.002403019 | -0.00526254 | -0.002523583 | -0.00643621 | -0.001390312 | 0.0006242608 | -0.001517043 | -0.002383855 | -0.001390295 | -0.00303812 | -0.0002288127 | -0.001543181 | 0.002410567 | -0.001447849 | 0.001804796 | -0.004526664 | -0.0004919245 | -0.00129711 | -0.003270967 | -0.00188083 | -0.0002804034 | -0.003034636 | -0.001333795 | 0.0002669049 | -0.0009560881 | 0.0004256161 | -0.0008861793 | 0.0003475056 | -0.0006419183
0.36847 | 2407 | 0.0003915408 | -0.001865802 | -0.0035887 | -0.003586033 | -0.003588934 | -0.004787256 | -0.006594674 | -0.0006517694 | -0.001753993 | -0.004131988 | -0.004268509 | -0.003648165 | -0.0008138759 | -0.0002904983 | -0.002776096 | -0.01073879 | -0.0007329014 | -0.0005972118 | -0.00177242 | 0.002634028 | -0.002078239 | -0.001664387 | 0.0008595271 | -0.003065703 | 0.0002541606 | -0.0003952758 | 0.0002053485 | -0.003065686 | -0.000191793 | -0.0008773707 | -0.001098872 | -0.003512559 | 0.001340394 | -0.001413432 | -0.006848131 | -0.002684828 | -0.001921542 | -0.004612717 | -0.001259267 | -0.0036484 | -0.001883972 | -0.003863003 | -0.003338631 | -0.002306041 | 0.0007628894 | -0.0004169821 | 0.0004312011 | -0.0003887333
0.362699 | 2406 | 0.0007706725 | 0.0003322377 | -0.0006541521 | -0.0006519906 | -0.004816739 | -0.003474313 | -0.002380599 | -0.005551779 | -0.005283169 | -0.0003040529 | 0.002810828 | -0.0009366825 | -6.198274e-05 | 0.000707375 | -0.003175483 | -0.009816872 | -0.002330503 | -0.00224669 | -0.004433108 | -0.0007557714 | -0.00937628 | -0.0007604657 | -0.001037026 | -0.001908762 | -0.0005602855 | -0.0004310488 | -0.001283379 | -0.001908746 | -0.002613161 | 0.0006130549 | 0.0008879499 | 0.0006391741 | -0.002875482 | -0.001882536 | -0.00554794 | -5.733592e-06 | -0.001833802 | -0.0003381251 | -0.0003196648 | 0.000306605 | -0.0007290372 | 0.0008418779 | 0.0001178633 | -0.002394708 | 0.001261461 | 0.0004102502 | 0.0006714 | 5.710029e-05
0.357294 | 2405 | 0.0007133008 | -0.002098476 | -7.558533e-05 | -8.010545e-05 | -0.002277342 | -0.001058392 | -0.008279751 | 0.0001496301 | -0.00237635 | -0.002174053 | 0.001436382 | -0.00234311 | -0.0007969536 | -0.00394453 | -0.002416131 | 0.00339177 | -0.002566963 | -0.002951232 | -0.004537282 | -0.002502648 | -0.0006905343 | -0.001547425 | -0.005439405 | -0.0001551252 | -0.00143375 | -0.002486003 | 0.0002331538 | -0.0001551097 | -0.004471666 | 0.001278171 | -0.003608148 | -0.002501012 | -0.005916503 | -0.004597033 | -0.006234202 | -0.001794952 | 0.0007370405 | -0.003052874 | -0.002973025 | 6.264662e-05 | -0.001086216 | -0.000950812 | -0.0009658109 | -0.001725638 | 0.0007872092 | 0.0002680114 | 0.0005982873 | 0.0003089792
0.351617 | 2404 | 0.001122062 | 0.002091316 | -0.0004911198 | -0.0004930105 | -0.004803684 | -0.0001229556 | -0.003048738 | -0.00183283 | -0.0007376147 | -0.0008089565 | 0.001182116 | -0.003522839 | -0.0008383806 | -0.0003619161 | -0.00428591 | -0.005255688 | -0.003664194 | -0.002283795 | -0.005704819 | -8.016812e-05 | -0.001550251 | -0.00486844 | -0.006555838 | -0.0007971009 | -0.0005543309 | -0.001012182 | 0.0004469228 | -0.000797086 | -0.003321929 | 4.064797e-05 | 0.000468029 | -0.003133338 | -0.001152609 | -0.002997371 | -0.006125234 | -0.0001901525 | -0.00282262 | -0.00373717 | -0.001649603 | 0.0003643912 | 0.002845797 | 0.001499085 | 0.001780739 | -0.001775732 | 0.0004734708 | -0.0001128987 | -0.0001653428 | -0.0007194675
0.346166 | 2403 | 0.0005798672 | -0.0008314097 | -0.003242975 | -0.003239631 | -0.001563704 | -0.003593609 | -0.006063218 | -0.0008634025 | -0.0009355798 | 0.000652978 | -0.000229584 | -0.002221265 | 1.274883e-05 | 0.0009817163 | -0.00285638 | 0.001406292 | -0.002891914 | -0.002697996 | -0.006159917 | 5.976183e-05 | -0.004382774 | -0.004556366 | 0.0005725448 | -0.0002233971 | -0.001875988 | -0.0002232915 | -0.001496376 | -0.0002233829 | -0.0008448129 | 0.0006722553 | -0.003630645 | 0.0003305515 | -0.005642297 | -0.001429567 | -0.001943821 | -0.003603175 | -0.002783944 | -0.0004038201 | 0.0003133492 | -0.0009327347 | -0.00222008 | -0.0008390351 | -0.004185514 | -0.001594162 | -0.0001926253 | -0.0002391949 | -0.0004988535 | -0.0001592194
0.340768 | 2402 | 0.0005600452 | 0.002195014 | -0.001337428 | -0.001334936 | -0.00110036 | -0.00205977 | -0.0002349142 | -0.0006071318 | -0.0007746655 | -0.000710902 | -0.001700593 | -0.0007160756 | -6.173257e-05 | -0.0028524 | -0.002705085 | -0.007841952 | -0.004295392 | -0.001529277 | -0.005424285 | 0.0008031842 | -0.00493419 | -0.005213807 | -0.003637566 | -0.001438106 | 0.000810969 | -0.002784738 | -0.004037872 | -0.001438093 | -0.003973152 | 0.0008091109 | 0.0004952639 | 5.168698e-05 | -0.001754121 | 0.001577328 | -0.001779734 | -0.002215609 | -0.001083178 | -0.00138811 | -0.002268576 | 0.002952464 | -0.001410113 | -0.001425874 | -0.0003216116 | -0.001831766 | 0.0001788872 | -0.0003014032 | 0.0001520825 | -7.091094e-05
0.335175 | 2401 | 0.0005136067 | 0.0003247481 | -0.0009387955 | -0.0009357982 | -0.003137174 | -0.00264893 | -0.004505197 | -0.001042823 | -0.005987907 | -0.0003636047 | -0.003802866 | -0.000861769 | -0.003229936 | 0.0007519046 | -0.001586758 | -0.009904664 | -0.0034702 | -0.0002775765 | -0.006280774 | -0.005007755 | -0.00113964 | 0.0001812556 | -0.003592208 | -0.001718707 | -0.001605975 | -0.001748985 | -0.0008189925 | -0.001718694 | -0.001566155 | -0.003580069 | -0.002806972 | -0.002528403 | -0.00117224 | -0.001728398 | -0.002085333 | -0.002345603 | -0.002349034 | -0.004706605 | -0.000683831 | -0.002778207 | -0.00045445 | -0.00197691 | 8.463278e-05 | -0.001691297 | 0.001162781 | -0.000119021 | 0.0001577511 | 0.0002546608
0.329691 | 2400 | 0.0004588994 | -0.002560799 | 0.0002433751 | 0.0002438026 | -0.001217382 | -0.002169971 | -0.003707197 | -0.0006386722 | -0.002710892 | -0.0004778299 | -0.001495614 | -0.002095626 | -0.00208735 | -0.003479601 | -0.002464266 | -0.001000619 | -0.002976214 | -0.003947207 | -0.003758361 | -0.003464133 | -0.002758817 | -3.697538e-05 | -0.002574666 | 0.0007745828 | -0.0009238376 | -0.002117969 | -0.0006074179 | 0.0007745952 | -0.001519555 | 0.0003030785 | -0.00166713 | -0.004213325 | -0.007112735 | -0.00163116 | -0.0027231 | 0.0001592123 | 0.001387952 | -0.0002925262 | -0.002681095 | -0.002688985 | -0.001590728 | -0.003556338 | -0.0007868103 | -0.001685222 | 0.0004981099 | -7.782218e-05 | 0.0004814257 | 0.0003479539
0.324326 | 2399 | 0.0005668943 | -0.001756663 | 0.001604822 | 0.001609355 | -0.002029501 | 3.418303e-05 | -0.004127687 | -0.00182702 | -0.002069581 | -0.001865481 | -0.004013191 | -0.002372578 | -0.002251535 | -0.002847602 | -0.002870166 | 0.002896709 | -0.002546788 | -0.002233375 | -0.002611582 | 0.0025164 | -0.003735404 | -0.001750559 | -0.004964047 | -0.003576587 | -0.001070373 | -0.002346124 | -5.955649e-05 | -0.003576575 | -0.002327385 | -0.003684222 | 0.00100739 | -0.005415063 | -0.003440311 | -0.003195668 | -0.004579643 | -0.001280257 | -0.002878161 | -0.002261239 | 0.001101747 | 0.001349146 | -0.005440411 | -0.0009890937 | -7.318803e-05 | -0.002265397 | 0.001084127 | 0.0003457235 | 0.0005699963 | 0.0004402064
0.319092 | 2398 | 5.39736e-05 | -0.002516522 | -0.001729568 | -0.001727603 | -0.001319481 | -0.002599976 | -0.002884429 | -0.0009755174 | -0.004657352 | 0.0003182711 | -0.001610276 | -0.002728059 | 0.0010331 | 0.0005921635 | -0.005195936 | -0.005292585 | -0.003857061 | -0.001657268 | -0.002010353 | -0.0002756757 | -0.00402844 | -0.0007123736 | -0.002837028 | -0.001135232 | -0.003648427 | -0.0007968161 | -0.0003020189 | -0.001135221 | -0.00308023 | 0.0002930026 | -0.0001495582 | -0.002076342 | -0.004757707 | -0.00169322 | -0.001374463 | -0.001378506 | 0.0001509878 | -0.002503366 | -0.00127287 | 4.860365e-06 | -0.003957319 | -0.0004761851 | -0.0004618399 | -0.00240898 | 0.0009658801 | 0.000290236 | -0.0001908109 | -0.0002345617
0.313412 | 2397 | 0.0005796569 | -0.00368503 | 0.0002560899 | 0.0002608286 | 0.0003356487 | -0.001143748 | -0.005013914 | -0.001538515 | -0.0009375607 | -0.0009251208 | -0.002365738 | 0.0005165292 | -0.0008562082 | -0.003545829 | 0.000743127 | -0.006586589 | -0.0002081723 | -0.003448593 | -0.00285675 | 0.001639466 | -0.002571555 | -0.0007543987 | -0.002394927 | -0.001245396 | 0.0002818894 | -0.003514066 | 0.0001100386 | -0.001245385 | -0.002194092 | 0.001212971 | -0.0001957681 | -0.00415505 | -0.008165844 | -0.002404649 | -7.456382e-05 | -0.002390251 | -0.002165997 | -0.002798252 | -0.003797244 | -0.004166299 | -0.004260856 | -0.003599334 | -0.003057268 | -0.001843381 | -0.0003211084 | -0.0006032713 | -0.00099415 | -0.0004693702
0.307999 | 2396 | 0.0008266532 | 0.001440745 | -0.003212045 | -0.003214228 | -0.005996271 | -0.001565596 | -0.001540476 | -0.0007008991 | 0.0003895441 | -0.0008380699 | -0.00403543 | -0.00411726 | 0.0009059921 | -0.001933127 | -0.006052129 | -0.006326534 | -0.003113106 | -0.0002797551 | -0.002004207 | -0.0004096241 | -0.0002271961 | -0.0013851 | -0.001487769 | -0.0008658153 | -0.003440677 | -0.001281389 | -0.0004205024 | -0.0008658052 | -7.068589e-05 | 0.0007211709 | 0.001098522 | -0.002150338 | -0.003290532 | -0.002832843 | -0.005663493 | -0.001918797 | -0.001837199 | -0.001062077 | -0.001528568 | -0.0007086597 | -0.003061044 | -0.003859811 | -0.0008188921 | -0.001285489 | 0.0009190818 | -0.0004054537 | -4.056188e-05 | 0.0002092626
0.302979 | 2395 | 0.0002408543 | -3.881565e-05 | -0.000587667 | -0.0005865869 | -0.0007035563 | -0.00153236 | -0.006311782 | -0.002122639 | -0.0007866474 | -0.00322715 | -0.00424155 | -0.00534422 | -0.001439001 | -0.001225768 | -0.00251381 | -0.007746085 | -0.001754425 | -0.002245587 | -0.002991221 | -0.003334923 | -0.005016532 | -0.003474985 | -0.00530992 | -0.003651289 | -0.001372765 | -0.0009201722 | -0.0009842031 | -0.003651279 | -0.003405826 | -0.003848011 | -0.001526609 | -0.00310964 | -0.003491818 | -0.0005873514 | -0.001920554 | -0.002575252 | -0.002680476 | -0.003730558 | 0.0006073994 | -0.001027294 | 0.0007945745 | 4.659018e-05 | 0.002736278 | -0.00234733 | -0.0001093108 | -0.0001824414 | -1.107275e-07 | -0.0001053492
0.297729 | 2394 | 0.0003971622 | -0.0003589206 | -0.0003652883 | -0.0003635353 | -0.0006615093 | -0.00306189 | -0.002253394 | -0.004795343 | -0.003318089 | 0.000336423 | -0.0006644203 | -0.0007899251 | 0.0009603097 | -0.001372217 | -0.0006649459 | -0.004830761 | -0.003610846 | -0.002389754 | -0.002684468 | -0.002995415 | -0.001941589 | -0.0001633199 | -0.004078461 | -0.003331809 | 0.0006945205 | -0.003116813 | -0.002440181 | -0.0033318 | -0.003581245 | -0.002694845 | -0.002484606 | -0.003130218 | -0.002416493 | -0.001572379 | -0.005174126 | -0.002805164 | -0.004710149 | -0.0007366838 | -0.001497994 | 0.0005907151 | -0.001951367 | -0.001852624 | 2.522816e-06 | -0.001428217 | 0.0005183754 | 0.0002515483 | 0.0005747543 | 8.769712e-05
0.292465 | 2393 | 0.0001598094 | -0.001083048 | -0.002686956 | -0.002682182 | -0.0003710438 | -0.001457339 | -0.005504289 | -0.002957784 | -0.00259036 | -0.001053726 | -0.002508687 | -0.003335049 | -5.745776e-05 | -0.002005929 | -0.004260012 | -0.008020708 | -0.003099516 | -0.002504793 | -0.001020855 | -0.0009665747 | -0.001254303 | -0.001798036 | -0.002984488 | -0.0004003268 | 0.0005033266 | -0.001112227 | -0.000582676 | -0.0004003185 | -0.004824168 | -0.0002180568 | -0.002148018 | -0.0007816218 | -0.006398874 | -0.001626887 | -0.003099185 | -0.002796146 | -0.002914504 | -0.004003894 | -0.001172434 | 4.942094e-05 | -0.0003371597 | -0.000713102 | -0.0006180369 | -0.001914118 | 0.000350879 | -0.0006555217 | -0.0008154218 | -0.0008464965
0.287446 | 2392 | 0.0001399042 | -0.001734894 | -0.002863041 | -0.002867181 | -0.003739203 | -0.001864432 | -0.003571587 | -0.006405719 | -0.001869726 | -0.001103576 | -0.0017121 | -0.001889364 | 0.0006645724 | -0.00153047 | -0.003126011 | -0.005329476 | -0.000696442 | -0.004881115 | -0.0002141806 | -0.0009073019 | -0.001478461 | -0.0005094388 | -0.002389566 | -0.004259553 | -0.003293204 | -0.001605027 | 0.0008768964 | -0.004259546 | -0.002993909 | -0.00369944 | -0.003413194 | -0.00382792 | -0.005741157 | -0.001702977 | -0.003412799 | -0.002312406 | -0.0004617365 | -0.005482483 | -0.002597177 | -0.0009774678 | -0.003070062 | -0.004131866 | -0.002222821 | -0.002495524 | 0.0003723126 | 3.539099e-05 | -0.000120371 | -0.0007076881
0.282099 | 2391 | 6.96988e-05 | -0.0003001195 | -0.002629364 | -0.002626605 | -0.004336113 | -0.0008856375 | -0.0037454 | -0.002115985 | -0.003163329 | -0.001162602 | -0.002609376 | -0.0008542685 | -0.00405928 | -0.001539408 | -0.002031456 | -0.00886362 | 0.0001760493 | -0.001986801 | -0.00277708 | 0.0006696124 | -0.002795234 | -0.003361245 | -0.004620821 | -0.002916452 | -0.00301953 | -0.002229909 | -0.001261816 | -0.002916445 | -0.00103664 | -0.003085977 | -0.00157698 | -0.0004470227 | -0.002260769 | -1.327665e-05 | -0.002223168 | -0.003250936 | -0.001671955 | -0.002595663 | -0.001091527 | -0.0007669633 | -0.00343673 | -0.0009322047 | -0.001184122 | -0.001947992 | -0.0002542711 | -0.0007234401 | -0.0003391456 | -0.0006105575
0.277039 | 2390 | -0.0001635258 | -0.001171757 | -0.002808002 | -0.002807204 | -0.003487529 | -0.0005207677 | -0.004248182 | -0.005202284 | -0.001959492 | -0.0008412735 | -0.00198612 | -0.002937924 | -0.00107402 | -0.001939791 | -0.004830576 | -0.009333191 | -0.002012014 | -0.0029962 | -0.003112597 | -0.002541759 | -0.002657192 | -0.002394003 | -0.002489439 | -0.0006812962 | -0.002842 | -0.001044559 | -0.0001622487 | -0.0006812896 | -0.00202804 | -0.001110217 | -0.0002478937 | -0.001385624 | -0.0009622599 | -0.00237218 | -0.003363097 | -0.004454591 | 0.0005085264 | -0.002277166 | -0.000635069 | 0.001476945 | -0.00311976 | -0.001895509 | -0.0001319924 | -0.002319407 | 0.0001246298 | 6.582013e-05 | -0.0001616002 | -0.0001778892
0.272151 | 2389 | -0.0002322745 | -0.00256888 | -0.00250995 | -0.002510834 | -0.002575525 | -0.005696199 | -0.001165466 | -0.0007089327 | -0.002949264 | -0.003322159 | -0.001671588 | -0.004661255 | -0.00361723 | 0.0005509364 | -0.004025348 | -0.007741981 | -0.00353394 | -0.004456367 | -0.004183393 | -0.002360077 | -0.003199368 | -0.0008405801 | -0.003111424 | -0.004033824 | -0.003251814 | -0.001476923 | -0.001993626 | -0.004033818 | -0.00214538 | -0.001829246 | -0.001101743 | -0.003358863 | -0.002381485 | -0.003034611 | -0.004850121 | -0.005371334 | -0.0004615103 | -0.003472459 | -0.00124067 | 0.001467752 | -0.002292658 | -0.003810617 | -0.002477826 | -0.00139122 | 0.0002392896 | -3.161246e-05 | -0.0001042676 | -0.0001771111
0.267284 | 2388 | -0.0005153063 | 0.0007827279 | -0.000120859 | -0.0001210876 | -0.003590454 | -0.0004477826 | -0.00493073 | -0.0005284574 | -0.003016966 | -0.002463991 | -0.0008127113 | -0.00340766 | -0.001419686 | -0.002766886 | -0.002376524 | -0.006110054 | -0.003263747 | -0.003645029 | -0.00357279 | -0.001210795 | -0.00295085 | -0.003129998 | -0.001912551 | -0.004129841 | -0.001423205 | -0.00150713 | 0.0005491687 | -0.004129835 | -0.002818913 | -0.003626995 | -0.003279352 | -0.004496969 | -0.0001047082 | -0.002627001 | -0.005238151 | -0.001735582 | -0.005120075 | -0.005733575 | -0.004408452 | -7.587713e-05 | -0.002696828 | -0.001475203 | -0.002996329 | -0.002045088 | -0.0003743975 | -7.795154e-05 | -0.0001142659 | -0.0005775158
0.262313 | 2387 | -0.000515695 | -0.001755847 | -0.001067462 | -0.001066983 | -0.004009904 | 0.000421029 | -0.00475275 | -0.004287338 | -0.003071901 | -0.002483151 | -0.003719759 | -0.004921669 | -0.002688172 | -0.00358214 | -0.005409401 | -0.004328745 | -0.002963181 | -0.002659836 | -0.003860985 | -0.002215465 | -0.0005145532 | -0.001486001 | -0.004026148 | -0.004757329 | -0.001342492 | 0.0006478125 | -0.001653908 | -0.004757324 | -0.003472683 | -0.00411736 | -0.0042933 | -0.002990939 | -0.006886116 | -0.003294122 | -0.002630532 | -0.003774082 | 0.0002005673 | -0.002879589 | -0.003630964 | 5.727829e-05 | -0.001375467 | -0.001661783 | 0.001501374 | -0.002629168 | 0.0006428691 | 1.285381e-05 | -0.0004295193 | -0.0003163987
0.257598 | 2386 | -5.937958e-05 | -0.002395643 | -0.00336317 | -0.003361076 | -0.001183645 | -0.00233502 | -0.004199045 | -0.004226864 | -0.004467558 | -0.001703118 | -0.005177731 | -0.005828517 | -0.001510297 | -0.001710948 | -0.005573026 | -0.008873364 | -0.002290863 | -0.005003002 | -0.002996576 | -0.003447922 | -0.002239586 | -0.001452166 | -0.005729358 | -0.002057603 | -0.001631703 | 0.0005468087 | 0.001264816 | -0.002057598 | -0.0007816026 | -0.001190928 | -0.00480981 | -0.003545951 | -0.003623044 | -0.003958783 | -0.004470997 | -0.003744657 | -0.002858301 | -0.002692904 | -0.003219392 | 0.0006256414 | -0.004022594 | -0.005352823 | -0.003785816 | -0.00223367 | 0.0001074188 | 0.0004197775 | -0.0001965249 | -0.0002784393
0.252758 | 2385 | -0.0001490657 | -0.001239625 | -0.004745622 | -0.004746564 | -0.003713788 | -0.003094535 | -0.004695043 | -0.002091652 | -0.004416511 | -0.001167786 | -0.003825301 | -0.00401572 | -0.00159986 | -0.0002377894 | -0.003005455 | -0.008270801 | -0.002566475 | -0.002989665 | -0.001697941 | -0.001365911 | -0.004014577 | -0.001176835 | -0.002632904 | -0.003468901 | -0.002131951 | -0.0007590924 | -0.001416032 | -0.003468897 | -0.003135922 | -0.002368827 | -0.003054385 | -0.00320195 | -0.003790307 | -0.001690972 | -0.003119641 | -0.004343195 | -0.003226447 | -0.002273544 | -0.002326098 | 0.0004911873 | -0.002710927 | -0.002060775 | -0.001146041 | -0.002080432 | 0.0002955501 | 0.0001786626 | 4.705558e-05 | 6.650725e-06
0.247933 | 2384 | -0.0002097273 | -0.001277092 | -0.00260448 | -0.002604981 | -0.004676368 | -0.002368447 | -0.004859579 | -0.00158661 | -0.002302832 | -0.001898529 | -0.003409929 | -0.004432446 | -0.002805222 | -0.001070109 | -0.005528648 | -0.007649811 | -0.001446264 | -0.004108834 | -0.002135151 | -0.001533575 | -0.004000984 | -0.002984112 | -0.004736671 | -0.003174117 | -0.001868178 | -0.0005857519 | -0.001597126 | -0.003174113 | -0.00335555 | -0.001691365 | -0.004067865 | -0.00563186 | -0.005387342 | -0.002956568 | -0.003374576 | -0.00268795 | -0.002648045 | -0.002817339 | -1.047054e-05 | -0.0002826293 | -0.00069629 | -0.001786072 | -0.0001873593 | -0.002533431 | 0.000186462 | 0.00038906 | -9.541979e-05 | -0.000216056
0.243562 | 2383 | -0.0002175775 | -0.001015198 | -0.001226819 | -0.001229533 | -0.00431575 | -0.001355111 | -0.004621134 | -0.003396139 | -0.003423737 | -0.0003935585 | -0.002922808 | -0.0008450386 | -0.003912658 | -0.002038065 | -0.002711667 | -0.004333047 | -0.00196937 | -0.002395836 | -0.001712249 | -0.0002370162 | -0.004963453 | -0.00161584 | -0.004243414 | -0.002616938 | -0.002334776 | -0.002427137 | -0.00149257 | -0.002616935 | -0.002371866 | -0.00209405 | -0.004504989 | -0.0008433343 | -0.004932497 | -0.003072133 | -0.003938833 | -0.005925163 | -0.00181197 | -0.001494026 | -0.001006836 | 0.0005085538 | -0.002259533 | -0.003926043 | -0.001600658 | -0.002413303 | -6.227635e-05 | 0.0002938662 | -0.0005543226 | -0.0004494017
0.238981 | 2382 | -0.0003271315 | -0.0004098111 | -0.00407968 | -0.004076996 | -0.002699725 | -0.002720388 | -0.002976479 | -0.002713459 | -0.001769354 | -0.0006080633 | -0.003297025 | -0.002245442 | -0.003201496 | -0.00232924 | -0.003162408 | -0.00482792 | -0.005393532 | -0.004148482 | -0.002007607 | -0.001454877 | -0.004768138 | -0.001608918 | -0.004034504 | -0.003920968 | -0.001946939 | -0.001516797 | -0.00275362 | -0.003920965 | -0.003782161 | -0.005570743 | -0.001661702 | -0.0006936395 | -0.003352917 | -0.003328971 | -0.0043537 | -0.002031883 | -0.001648365 | -0.00292636 | -0.001974887 | -0.0005203173 | -0.005272172 | -0.002620283 | -0.003334345 | -0.002017321 | 0.0001033758 | 0.0005155954 | -0.0006993275 | -0.0001683695
0.234648 | 2381 | -0.0005434321 | -0.002680864 | -0.002778238 | -0.002778898 | -0.002866661 | -0.005078188 | -0.003487877 | -0.0008706861 | -0.003477369 | -0.00165671 | -0.00314022 | -0.003070745 | -0.004313413 | -0.002857676 | -0.004172589 | -0.006761813 | -0.004759823 | -0.003800916 | -0.00330351 | 0.0005025834 | -0.003015063 | -0.0009239472 | -0.003028218 | -0.0004664642 | -0.003002266 | -0.001470606 | -0.001362301 | -0.0004664624 | -0.002507657 | -0.004531699 | -0.003631197 | -0.002132834 | -0.004891873 | -0.003757443 | -0.004548133 | -0.003682608 | -0.00131417 | -0.002812051 | -0.002051081 | -0.00104935 | -0.00398737 | -0.00224053 | -0.001909909 | -0.002604849 | -9.168059e-05 | 0.0002887886 | -0.0005251678 | -0.0006094129
0.230246 | 2380 | -0.0006266326 | 1.451195e-05 | -0.004197405 | -0.00419466 | -0.001502761 | -0.003515825 | -0.005372741 | -0.002478316 | -0.002493578 | -0.003302919 | -0.001506946 | -0.0008413862 | -0.003401498 | -0.003651671 | -0.002686437 | -0.007726546 | -0.003800504 | -0.004434874 | -0.00498097 | -0.0005389307 | -0.001700279 | -0.003007836 | -0.006206296 | -0.004039354 | -0.003198783 | -0.001671628 | 0.0007372788 | -0.004039353 | -0.002678184 | -0.004119611 | -0.001396288 | -0.002994417 | -0.00452305 | -0.002779429 | -0.005781709 | -0.003093355 | -0.005603381 | -0.002914336 | -0.00206358 | 0.0003585011 | -0.004524332 | -0.003773471 | -0.002239157 | -0.00276423 | -0.000433307 | 0.0001519215 | -0.0008344079 | -0.000674345
0.22592 | 2379 | -0.0003492345 | -0.003728286 | -0.003308971 | -0.003307587 | -0.002588953 | -0.003315695 | -0.006404753 | -0.002178655 | -0.002836518 | -0.001365365 | -0.002648843 | -0.00204173 | -0.003731449 | -0.003868241 | -0.001602408 | -0.004345334 | -0.003610065 | -0.005216161 | -0.004750254 | -0.0003469214 | -0.003175727 | -0.001794095 | -0.004015128 | -0.003800126 | -0.001477286 | -0.001297815 | -0.001948987 | -0.003800126 | -0.003132273 | -0.005597211 | -0.00326923 | -0.004053339 | -0.00675389 | -0.002997605 | -0.004231415 | -0.005066469 | -0.00500175 | -0.004417271 | -0.000846002 | -0.003184882 | -0.002290832 | -0.001833487 | -0.0008705899 | -0.002464707 | -0.0003784592 | 0.0005615466 | -0.0008044401 | -0.0001390877
0.221835 | 2378 | -0.0008225809 | -0.0007098351 | -0.00202325 | -0.002027526 | -0.001920332 | -0.001706041 | -0.003966777 | -0.002862304 | -0.002224404 | -0.003743414 | -0.004136762 | -0.0009432585 | -0.003040146 | -0.00193982 | -0.003894857 | -0.007441527 | -0.001724613 | -0.005175836 | -0.004777184 | -0.00198438 | -0.004275963 | -0.0007563477 | -0.003582085 | -0.002189361 | -0.003524291 | -0.001536319 | -0.00214294 | -0.00218936 | -0.001971981 | -0.004714255 | -0.002937154 | -0.00400056 | -0.004717676 | -0.003106529 | -0.005579417 | -0.004398615 | -0.00335864 | -0.003058563 | -0.0009172989 | 0.0009501644 | -0.001683777 | -0.0003663603 | -0.0008181523 | -0.002485424 | -0.0003825419 | 0.0003651534 | -0.0008132592 | -0.0007348955
0.217564 | 2377 | -0.0008154859 | -0.003204753 | -0.00111828 | -0.001118586 | -0.001434553 | -0.001952017 | -0.004143506 | -0.004143276 | -0.002052068 | -0.002778264 | -0.00622756 | -0.003778847 | -0.003081334 | -0.003571285 | -0.005146315 | -0.00784838 | -0.003578841 | -0.00502082 | -0.003158871 | -0.003017096 | -0.003545077 | -0.002597442 | -0.003888512 | -0.003313891 | -0.002535524 | -0.002465481 | -0.0009759538 | -0.003313891 | -0.005742362 | -0.006160486 | -0.003144144 | -0.002370537 | -0.00508928 | -0.002178819 | -0.005654937 | -0.003209421 | -0.003607923 | -0.005432078 | -0.00147073 | -0.0001091199 | -0.003650747 | -0.002509345 | -0.0002513192 | -0.002626852 | 0.0002127578 | 0.0006172544 | -0.0004634216 | -0.0002918766
0.21361 | 2376 | -0.0008463597 | -0.002801972 | -0.005098409 | -0.005095171 | -0.00370598 | -0.003080689 | -0.00408581 | -0.00285692 | -0.003342879 | -0.001989029 | -0.005521376 | -0.004091626 | -0.003810027 | -0.004650961 | -0.002913788 | -0.007747624 | -0.002446138 | -0.00499316 | -0.004221166 | -0.002663154 | -0.005591951 | -0.002055712 | -0.005060145 | -0.002770345 | -0.00269574 | -0.002084169 | -0.002976276 | -0.002770345 | -0.003767019 | -0.005207802 | -0.002353747 | -0.001731948 | -0.006497726 | -0.003960484 | -0.004553059 | -0.002073559 | -0.003023103 | -0.004139329 | -0.0005113698 | 0.0004070934 | -0.003292636 | -0.003033592 | -0.001475739 | -0.002559522 | -0.0002500975 | 0.0003488226 | -0.0005862408 | -0.0004459391
0.209669 | 2375 | -0.0008580905 | -0.002300511 | -0.0008440915 | -0.0008487752 | -0.004046278 | -0.002143175 | -0.003196121 | -0.00313676 | -0.003701847 | -0.001041971 | -0.004919066 | -0.003468677 | -0.002736747 | -0.003735418 | -0.004553828 | -0.008149285 | -0.002841794 | -0.005707393 | -0.003894277 | -0.002075938 | -0.004790265 | -0.001234524 | -0.004562177 | -0.003110897 | -0.002840926 | -0.0005814437 | -0.002971539 | -0.003110898 | -0.003036919 | -0.004265715 | -0.002845764 | -0.003373621 | -0.005839541 | -0.003406273 | -0.005568709 | -0.0039652 | -0.003893678 | -0.003763129 | -0.00284083 | -0.0002496517 | -0.002335113 | -0.00311694 | -0.001530595 | -0.002368555 | 0.0002470833 | 0.0008798291 | -0.0003643184 | -0.0003756285
0.20575 | 2374 | -0.001315586 | -0.002384117 | -0.003769162 | -0.003767022 | -0.002412262 | -0.003392105 | -0.003205489 | -0.0006892419 | -0.004424926 | -0.001354849 | -0.005506761 | -0.004436512 | -0.004592536 | -0.00130907 | -0.003655206 | -0.009404915 | -0.002845466 | -0.003772117 | -0.005416172 | -0.00201181 | -0.003577965 | -0.0006873855 | -0.006466113 | -0.003966236 | -0.0007855764 | -0.001264037 | -0.002509704 | -0.003966237 | -0.002627824 | -0.006602378 | -0.001934622 | -0.004502775 | -0.005539355 | -0.004306839 | -0.00672516 | -0.004800597 | -0.002690148 | -0.004813785 | -0.001285965 | -0.0005904348 | -0.002726999 | -0.005163896 | -0.002146371 | -0.002738236 | -0.0001056 | 0.0003166961 | -0.0007566284 | -0.0002627913
0.202152 | 2373 | -0.001119595 | -0.00206333 | -0.004421037 | -0.004424432 | -0.002307518 | -0.005094901 | -0.005569576 | -0.005395694 | -0.003648634 | -0.001303475 | -0.00399857 | -0.004876152 | -0.004053941 | -0.00376313 | -0.004331382 | -0.007475995 | -0.003753798 | -0.003939236 | -0.003708602 | -0.002095348 | -0.005049757 | -0.002558032 | -0.00563415 | -0.002022729 | -0.003314063 | -0.002196188 | -0.001639003 | -0.002022731 | -0.002266639 | -0.005866256 | -0.005411292 | -0.002650726 | -0.006614229 | -0.003384453 | -0.005632774 | -0.004308785 | -0.003070769 | -0.00405029 | -0.001665527 | 9.233209e-05 | -4.999393e-05 | -0.0006514772 | 0.0004868007 | -0.002726355 | -9.893889e-05 | 0.0002379833 | -0.0007137584 | -5.792702e-05
0.198443 | 2372 | -0.001374321 | -0.002269429 | -0.004255622 | -0.004260438 | -0.003073284 | -0.004665255 | -0.003750107 | -0.00438311 | -0.00419001 | -0.0006697842 | -0.00423698 | -0.004469156 | -0.003091085 | -0.0036063 | -0.005067905 | -0.01002674 | -0.004512613 | -0.004737356 | -0.003935959 | -0.001256546 | -0.003888331 | -0.000984545 | -0.003834251 | -0.002694468 | -0.004161627 | -0.001414951 | -0.0004602622 | -0.00269447 | -0.003889429 | -0.005725936 | -0.003874686 | -0.004775154 | -0.005939402 | -0.0035465 | -0.004860917 | -0.005027427 | -0.002181988 | -0.005176841 | -0.002710779 | 0.001586175 | -0.002232362 | -0.003419926 | -0.002928611 | -0.002513865 | -0.0003568854 | 0.0002434082 | -0.00086759 | -0.0002926008
0.194902 | 2371 | -0.001633011 | -0.003086271 | -0.002651813 | -0.002653606 | -0.002333652 | -0.002174741 | -0.005469631 | -0.003062579 | -0.004763972 | -0.00381728 | -0.005439419 | -0.001213346 | -0.003931122 | -0.002887681 | -0.003701644 | -0.003026594 | -0.00267338 | -0.005742026 | -0.004446348 | -0.002429523 | -0.004197284 | -0.003222967 | -0.004710323 | -0.002647978 | -0.002242485 | -0.00148357 | -0.002127813 | -0.002647981 | -0.004501366 | -0.005203996 | -0.002092975 | -0.002803447 | -0.005757714 | -0.003510579 | -0.00562579 | -0.004002448 | -0.004080401 | -0.003119679 | -1.834584e-05 | 1.513602e-05 | -0.003243228 | -0.002420838 | -0.001688636 | -0.002769097 | -0.0003653128 | 0.000452291 | -0.001111968 | -0.0007043091
0.191426 | 2370 | -0.001225244 | -0.003379237 | -0.002215716 | -0.002219619 | -0.002820649 | -0.002413245 | -0.006286654 | -0.002044966 | -0.005532436 | -0.003195166 | -0.004369234 | -0.003835567 | -0.003008594 | -0.003955437 | -0.00450992 | -0.008754978 | -0.003894202 | -0.005902305 | -0.004296795 | -0.001133675 | -0.00332844 | -0.002629839 | -0.004864179 | -0.003336454 | -0.002984409 | -0.001830351 | -0.002147241 | -0.003336457 | -0.004374262 | -0.005918929 | -0.003045941 | -0.003567463 | -0.006949272 | -0.004358742 | -0.005773518 | -0.002796354 | -0.002827762 | -0.004112951 | -0.0007402249 | -0.0006686178 | -0.00399231 | -0.004789519 | -0.002904965 | -0.00261653 | 0.0001252766 | 0.0008229723 | -0.000723237 | -0.0004583705
0.18812 | 2369 | -0.001101037 | -0.0007184135 | -0.002792076 | -0.002790738 | -0.002252368 | -0.002861465 | -0.004673384 | -0.004100855 | -0.003971146 | -0.002139798 | -0.006052061 | -0.003279712 | -0.003951915 | -0.003439893 | -0.005247048 | -0.01039002 | -0.004445038 | -0.004443061 | -0.004405488 | -0.0009535105 | -0.004808425 | -0.002653427 | -0.004932486 | -0.002847708 | -0.003286689 | -0.003180335 | -0.001016808 | -0.002847711 | -0.003398448 | -0.005304985 | -0.002289424 | -0.004067736 | -0.00523303 | -0.004050444 | -0.004710678 | -0.005286071 | -0.002708898 | -0.003968222 | -0.002436845 | -0.001301019 | -0.003106858 | -0.0033119 | -0.003321915 | -0.002768048 | -0.0001455329 | 0.0004792865 | -0.0009761067 | -0.0004469266
0.18474 | 2368 | -0.001401001 | -0.002583344 | -0.002316914 | -0.00231979 | -0.00192705 | -0.002378062 | -0.004095846 | -0.002395319 | -0.003248712 | -0.001410986 | -0.006027064 | -0.004529852 | -0.004242563 | -0.00276583 | -0.004554126 | -0.008306482 | -0.004083494 | -0.004795593 | -0.002546699 | -0.002276436 | -0.004296893 | -0.002460587 | -0.005368825 | -0.004211346 | -0.002605666 | -0.002611573 | -0.0006756674 | -0.004211349 | -0.003775898 | -0.007108705 | -0.002742103 | -0.00288149 | -0.005167312 | -0.003858531 | -0.005181988 | -0.003659993 | -0.004274715 | -0.003522573 | -0.001239162 | -0.001034406 | -0.005268222 | -0.004064285 | -0.002332001 | -0.002537872 | -0.0005327287 | 0.0004267864 | -0.001174345 | -0.000444103
0.181647 | 2367 | -0.001118271 | -0.002295623 | -0.002764068 | -0.002769027 | -0.003351755 | -0.003638583 | -0.004675856 | -0.00308321 | -0.004657929 | -0.002285283 | -0.003819202 | -0.004763575 | -0.00369182 | -0.003563996 | -0.004007026 | -0.007087569 | -0.00361435 | -0.004818401 | -0.005099847 | -0.002206008 | -0.003928054 | -0.001306608 | -0.003922675 | -0.00325446 | -0.00243846 | -0.001650308 | 0.0007016799 | -0.003254464 | -0.002382619 | -0.005730599 | -0.003398767 | -0.002935945 | -0.006813215 | -0.00368949 | -0.004897728 | -0.005288437 | -0.003743969 | -0.004135477 | -0.002286999 | 2.137904e-05 | -0.004613804 | -0.004204201 | -0.002347852 | -0.002905544 | -0.0003971705 | 0.0008717622 | -0.0008780925 | -0.0004199601
0.178574 | 2366 | -0.001383846 | -0.001321059 | -0.004089758 | -0.004087974 | -0.002169159 | -0.002964965 | -0.005928841 | -0.003450815 | -0.004895929 | -0.001998068 | -0.004889496 | -0.005040825 | -0.003965367 | -0.002533071 | -0.005361557 | -0.008818611 | -0.004516792 | -0.00559713 | -0.004445894 | -0.002134132 | -0.00351977 | -0.0008423603 | -0.003394192 | -0.002152232 | -0.001316193 | -0.001343094 | -0.0009124124 | -0.002152236 | -0.004084966 | -0.005009426 | -0.004103163 | -0.003758826 | -0.003902906 | -0.003078696 | -0.006272311 | -0.004284852 | -0.00412967 | -0.004501493 | -0.001818726 | 0.000696013 | -0.003106112 | -0.003992022 | -0.003174153 | -0.00291269 | -0.000383972 | 0.0004662063 | -0.001110398 | -0.0003311272
0.175273 | 2365 | -0.001465652 | -0.002985934 | -0.002628301 | -0.002630262 | -0.002022127 | -0.001114697 | -0.005090766 | -0.003619861 | -0.004194679 | -0.003186581 | -0.003486265 | -0.00355268 | -0.003507596 | -0.003902071 | -0.003427955 | -0.006769111 | -0.004435128 | -0.005002192 | -0.003162014 | -0.0005448809 | -0.003411629 | -0.002121989 | -0.005339146 | -0.003549982 | -0.002546159 | -0.001358596 | -0.002844315 | -0.003549987 | -0.002881718 | -0.006808983 | -0.002831456 | -0.004250286 | -0.006539954 | -0.003866239 | -0.005331766 | -0.003400138 | -0.002735043 | -0.004157708 | -0.002527663 | -0.0009142949 | -0.005216266 | -0.004672393 | -0.003525764 | -0.003048565 | 6.76542e-05 | 0.0009352317 | -0.0007210462 | -0.0001085323
0.172481 | 2364 | -0.001539266 | -0.003506484 | -0.003443763 | -0.003445838 | -0.002446446 | -0.002873262 | -0.005017312 | -0.001965967 | -0.00352678 | -0.002929052 | -0.005086891 | -0.003703584 | -0.00475861 | -0.003331515 | -0.004480074 | -0.006777144 | -0.003189166 | -0.003671798 | -0.004142893 | -0.002181524 | -0.004974541 | -0.001890298 | -0.006176985 | -0.00439697 | -0.003260188 | -0.001247795 | -0.002021566 | -0.004396975 | -0.003149243 | -0.006608028 | -0.003809413 | -0.003340394 | -0.007518599 | -0.004288949 | -0.004424849 | -0.003659307 | -0.003455391 | -0.003369277 | -0.000992521 | -0.0004289813 | -0.003635594 | -0.001679109 | -0.00152616 | -0.002703275 | -0.0002396271 | 0.001127721 | -0.0005755698 | -0.0002186015
0.169599 | 2363 | -0.001315817 | -0.001037159 | -0.003390885 | -0.003387841 | -0.003153634 | -0.003675526 | -0.005173311 | -0.005103385 | -0.003778351 | -0.00418402 | -0.005487782 | -0.003423171 | -0.003241278 | -0.003241724 | -0.003692062 | -0.008615402 | -0.003678968 | -0.004531892 | -0.005505459 | -0.002372772 | -0.003828958 | -0.001798721 | -0.005101908 | -0.002500963 | -0.001941356 | -0.001881952 | -0.0006171521 | -0.002500969 | -0.002373841 | -0.005500531 | -0.003946683 | -0.002236706 | -0.00495223 | -0.00236195 | -0.00549245 | -0.003898982 | -0.005010829 | -0.0048792 | -0.001657483 | -0.001115955 | -0.003547139 | -0.001903925 | -0.001236023 | -0.002839368 | -5.427405e-05 | 0.0007951507 | -0.0009093657 | -0.0006919825
0.166961 | 2362 | -0.001418955 | -0.003222089 | -0.002691999 | -0.002690962 | -0.00392809 | -0.002259142 | -0.004722611 | -0.001954291 | -0.003140971 | -0.002144221 | -0.004840272 | -0.003499682 | -0.002856306 | -0.003449262 | -0.003735452 | -0.007669816 | -0.003769694 | -0.004818429 | -0.004309124 | -0.001882359 | -0.002837101 | -0.00212875 | -0.004109555 | -0.003561374 | -0.002682245 | -0.002087849 | -0.00239387 | -0.00356138 | -0.003755503 | -0.006191139 | -0.00342771 | -0.003870837 | -0.006148776 | -0.004081416 | -0.006060834 | -0.00330468 | -0.003716132 | -0.00369426 | -0.00201205 | 0.000323303 | -0.003468146 | -0.003092694 | -0.003179337 | -0.002593535 | -0.0002416885 | 0.0006175871 | -0.001153906 | -0.0004321314
0.164193 | 2361 | -0.001514366 | -0.001998626 | -0.004497727 | -0.004501368 | -0.003250886 | -0.003204762 | -0.004878991 | -0.002233561 | -0.00495733 | -0.002383722 | -0.006039974 | -0.003244079 | -0.00319932 | -0.003700653 | -0.003937434 | -0.007457453 | -0.004336236 | -0.005233126 | -0.005505592 | -0.00223485 | -0.004017925 | -0.001252689 | -0.003487219 | -0.003302342 | -0.003739679 | -0.001864971 | -0.002932467 | -0.003302348 | -0.003390468 | -0.006215909 | -0.003731434 | -0.00415593 | -0.004134013 | -0.003735207 | -0.003688949 | -0.005564812 | -0.002512782 | -0.004849906 | -0.001946899 | -0.0007332224 | -0.001704005 | -0.001381276 | -0.001075044 | -0.002760976 | -9.533594e-05 | 0.001065568 | -0.0007694531 | -0.0001184148
0.161701 | 2360 | -0.001497531 | -0.001681917 | -0.002611084 | -0.002613798 | -0.001797046 | -0.004231091 | -0.004763051 | -0.003054559 | -0.004804934 | -0.002359574 | -0.004489369 | -0.004251939 | -0.004524788 | -0.002142191 | -0.004514491 | -0.009121073 | -0.003878524 | -0.004961516 | -0.003808083 | -0.002042881 | -0.00398444 | -0.001249203 | -0.007161554 | -0.003385813 | -0.002160694 | -0.002782587 | -0.001051689 | -0.00338582 | -0.003293849 | -0.006606677 | -0.004152111 | -0.003767809 | -0.005939282 | -0.003613745 | -0.005470033 | -0.003451134 | -0.004240682 | -0.003977589 | -0.00172406 | 7.113378e-05 | -0.003146213 | -0.003373818 | -0.003173018 | -0.002655898 | -0.0001060025 | 0.0007916635 | -0.001124553 | -0.0002745887
0.159199 | 2359 | -0.001708776 | -0.002946292 | -0.003190193 | -0.003192934 | -0.001702134 | -0.003614509 | -0.003299277 | -0.002649334 | -0.003485122 | -0.003787561 | -0.004978174 | -0.002929925 | -0.003924938 | -0.003432965 | -0.002994195 | -0.007983384 | -0.002971051 | -0.004725574 | -0.004077478 | -0.002401499 | -0.003379894 | -0.002376428 | -0.003312627 | -0.003529072 | -0.001990251 | -0.003104429 | -0.002047333 | -0.003529079 | -0.002938148 | -0.005958069 | -0.003626751 | -0.003528199 | -0.005676306 | -0.003421593 | -0.005423996 | -0.002765211 | -0.004141253 | -0.003809144 | -0.002257341 | -0.0003114943 | -0.001681615 | -0.002145814 | -0.001987726 | -0.002529921 | -0.0001621843 | 0.0008640623 | -0.0009198247 | -0.0003351264
0.1567 | 2358 | -0.001460751 | -0.003487775 | -0.002170593 | -0.002167269 | -0.002505021 | -0.002698816 | -0.00519907 | -0.003887153 | -0.004881895 | -0.002775031 | -0.004026683 | -0.003584104 | -0.002913786 | -0.002970434 | -0.002457379 | -0.004801092 | -0.003087825 | -0.005245619 | -0.002899708 | -0.001119291 | -0.004494209 | -0.0018455 | -0.002903859 | -0.002238388 | -0.002640284 | -0.001560909 | -0.002729937 | -0.002238394 | -0.003577954 | -0.006382113 | -0.004407881 | -0.004721842 | -0.006430574 | -0.003232252 | -0.00635804 | -0.004003301 | -0.002854826 | -0.003788577 | -0.00115965 | 0.0002227174 | -0.002756165 | -0.003334872 | -0.001126064 | -0.002715383 | -0.0005609046 | 0.0009780037 | -0.001363907 | -0.0005619843
0.154415 | 2357 | -0.001433375 | -0.002912538 | -0.003762201 | -0.003764312 | -0.002885109 | -0.003605705 | -0.005123876 | -0.003148954 | -0.002765931 | -0.003119279 | -0.005301046 | -0.001937773 | -0.00493245 | -0.003304852 | -0.004306079 | -0.006188264 | -0.004188491 | -0.005652744 | -0.004549467 | -0.0004930732 | -0.003991742 | -0.002534611 | -0.004821868 | -0.003470363 | -0.004044064 | -0.002347329 | -0.001721316 | -0.00347037 | -0.003985907 | -0.006494729 | -0.004575445 | -0.00426777 | -0.005904984 | -0.004461682 | -0.004931054 | -0.003813555 | -0.003142735 | -0.004066864 | -0.001623925 | -0.0005426177 | -0.002375779 | -0.002120708 | -0.001448352 | -0.002701665 | -0.0007079852 | 0.0005876426 | -0.001376196 | -0.000478153
0.152146 | 2356 | -0.001460174 | -0.002028829 | -0.00263064 | -0.002626714 | -0.001108028 | -0.002277285 | -0.004233962 | -0.004601195 | -0.002975282 | -0.003020908 | -0.005273521 | -0.004192137 | -0.003278772 | -0.0009854218 | -0.003959638 | -0.00604714 | -0.004723605 | -0.004606992 | -0.004529198 | -0.001825681 | -0.004296245 | -0.001393017 | -0.004871319 | -0.003692815 | -0.002288812 | -0.001939788 | -0.00290016 | -0.003692822 | -0.002094561 | -0.005887167 | -0.003603695 | -0.004184315 | -0.004787017 | -0.003884485 | -0.003235603 | -0.004535708 | -0.003884515 | -0.004693345 | -0.0008005105 | 0.0001896785 | -0.003251755 | -0.003404787 | -0.002533813 | -0.002852167 | -0.0005683543 | 0.0006222562 | -0.001350173 | -0.0008609422
0.149937 | 2355 | -0.001319883 | -0.001537519 | -0.00232466 | -0.00232141 | -0.002255731 | -0.00255642 | -0.005736751 | -0.002160312 | -0.003128992 | -0.002587215 | -0.004229144 | -0.003331848 | -0.002789839 | -0.002720202 | -0.00460156 | -0.0070769 | -0.003468354 | -0.005144277 | -0.004312976 | -0.0009413407 | -0.003587675 | -0.002243199 | -0.004551767 | -0.003337164 | -0.003937422 | -0.002584227 | -0.00146979 | -0.003337171 | -0.003258224 | -0.00687663 | -0.004440484 | -0.00296343 | -0.005693585 | -0.003598036 | -0.003887509 | -0.004060263 | -0.003373219 | -0.004482181 | -0.002346512 | 0.0006922297 | -0.002081962 | -0.002821522 | -0.001074567 | -0.002494142 | -7.707127e-06 | 0.001426921 | -0.0008368521 | -0.0004721068
0.147794 | 2354 | -0.001442672 | -0.002822168 | -0.00284682 | -0.002846896 | -0.003375532 | -0.002964865 | -0.004210645 | -0.002580214 | -0.003294979 | -0.002428619 | -0.004616599 | -0.00218485 | -0.002480957 | -0.003032687 | -0.004044617 | -0.006368825 | -0.004817671 | -0.00554559 | -0.004992324 | -0.002732316 | -0.003397603 | -0.002272722 | -0.005236802 | -0.00300439 | -0.002025874 | -0.001587346 | -0.001249781 | -0.003004398 | -0.003962657 | -0.006888593 | -0.003397991 | -0.003820254 | -0.006147661 | -0.003458861 | -0.004595709 | -0.003865527 | -0.002822364 | -0.002891174 | -0.002844841 | -0.0005943743 | -0.002251119 | -0.003024799 | -0.001150483 | -0.002807069 | -0.000137924 | 0.0008077231 | -0.0007221361 | -0.0007919673
0.145816 | 2353 | -0.001295664 | -0.002074102 | -0.003539306 | -0.003537465 | -0.002996308 | -0.003211565 | -0.004708074 | -0.003177408 | -0.003185236 | -0.002527311 | -0.005267396 | -0.002894591 | -0.002741187 | -0.003329031 | -0.00374078 | -0.005818745 | -0.002788841 | -0.004140519 | -0.004348921 | -0.002726051 | -0.004061614 | -0.002818206 | -0.004208259 | -0.00288578 | -0.002771527 | -0.001683761 | -0.001139268 | -0.002885788 | -0.003693902 | -0.00639802 | -0.002933 | -0.003958224 | -0.005138548 | -0.003767802 | -0.004674753 | -0.003846575 | -0.003069695 | -0.003983192 | -0.001954733 | -0.001931787 | -0.00243861 | -0.001968915 | -0.001985358 | -0.002710435 | -0.0003378069 | 0.0009209373 | -0.0009952052 | -0.0002765624
0.143823 | 2352 | -0.001548492 | -0.001674669 | -0.002265413 | -0.002266578 | -0.001860322 | -0.001843892 | -0.006097208 | -0.003055189 | -0.00399662 | -0.003117506 | -0.004575396 | -0.004359435 | -0.003837944 | -0.003314261 | -0.004169115 | -0.0071413 | -0.003561047 | -0.005032107 | -0.004780199 | -0.0007085888 | -0.00297884 | -0.001305135 | -0.005635301 | -0.003154345 | -0.003111567 | -0.001547102 | -0.001290069 | -0.003154353 | -0.002182654 | -0.006511503 | -0.003451693 | -0.00335232 | -0.006006811 | -0.003816653 | -0.004382718 | -0.00372928 | -0.003311162 | -0.003596631 | -0.001233307 | -0.0004856102 | -0.002226123 | -0.003373391 | -0.001607794 | -0.002876383 | -8.637261e-05 | 0.001249992 | -0.0008916828 | -0.0003795821
0.142004 | 2351 | -0.001496573 | -0.003275345 | -0.002735682 | -0.002731959 | -0.003567663 | -0.003157106 | -0.00587779 | -0.002364196 | -0.003654032 | -0.002807799 | -0.004453138 | -0.002668296 | -0.001721464 | -0.003137252 | -0.003067566 | -0.00478099 | -0.00313084 | -0.004739948 | -0.004525752 | -0.002396518 | -0.003710046 | -0.001978904 | -0.003573175 | -0.003619843 | -0.002238665 | -0.002314496 | -0.001335172 | -0.003619851 | -0.004291329 | -0.006800274 | -0.004492434 | -0.00366909 | -0.005196523 | -0.002956396 | -0.005334373 | -0.003403488 | -0.003475488 | -0.004310552 | -0.002550295 | 0.001918789 | -0.002784908 | -0.002110887 | -0.001652989 | -0.002697884 | -0.0003293195 | 0.0008276348 | -0.0007153492 | -0.0003802115
0.140177 | 2350 | -0.00112165 | -0.002037212 | -0.002982555 | -0.002983271 | -0.001752546 | -0.003217994 | -0.005227899 | -0.002749479 | -0.002964488 | -0.001931717 | -0.004114762 | -0.003417809 | -0.002039437 | -0.003293314 | -0.005096725 | -0.005996349 | -0.003884188 | -0.005005327 | -0.005462671 | -0.002030163 | -0.003773745 | -0.001809416 | -0.004111815 | -0.002750984 | -0.001922304 | -0.001289684 | -0.00149503 | -0.002750992 | -0.002994907 | -0.005722062 | -0.004760426 | -0.004309645 | -0.006335435 | -0.003318385 | -0.004877445 | -0.00421592 | -0.003944638 | -0.004385592 | -0.001614771 | 0.0002763619 | -0.002649249 | -0.002662062 | -0.001985249 | -0.002551817 | -0.0003559019 | 0.0008858968 | -0.0008091836 | -0.0003064233
0.138371 | 2349 | -0.001062998 | -0.002266022 | -0.00234839 | -0.002350206 | -0.001008441 | -0.002585034 | -0.004365198 | -0.002562449 | -0.001949646 | -0.0023747 | -0.004077489 | -0.002389486 | -0.00282422 | -0.002411538 | -0.003478943 | -0.005451516 | -0.003351144 | -0.005416169 | -0.003135624 | -0.002059847 | -0.003449606 | -0.002801336 | -0.004644594 | -0.002809335 | -0.002996818 | -0.001363043 | -0.002703351 | -0.002809343 | -0.00329681 | -0.006204342 | -0.003516573 | -0.003078455 | -0.006437638 | -0.002642531 | -0.004675285 | -0.003616582 | -0.003049798 | -0.004836313 | -0.001244884 | 0.0005422334 | -0.002551356 | -0.002781157 | -0.0009140669 | -0.002236388 | -0.0003590026 | 0.001249862 | -0.00101354 | -0.0004524781
0.136739 | 2348 | -0.00123539 | -0.001816081 | -0.003168387 | -0.003173356 | -0.0005622929 | -0.002892961 | -0.003407554 | -0.002624763 | -0.002545181 | -0.00218899 | -0.00424868 | -0.003749342 | -0.00291213 | -0.003382444 | -0.004638227 | -0.005576015 | -0.003339779 | -0.004004206 | -0.003924559 | -0.001589053 | -0.002903311 | -0.00158212 | -0.004073329 | -0.002287499 | -0.001602687 | -0.001852871 | -0.001851594 | -0.002287508 | -0.003803968 | -0.004696138 | -0.003333557 | -0.003293137 | -0.005099275 | -0.004189552 | -0.005466 | -0.00417271 | -0.002716332 | -0.003627639 | -0.00203757 | 0.0002604082 | -0.001585045 | -0.0024636 | -4.458595e-05 | -0.002525899 | -0.0001136513 | 0.001121311 | -0.0007485096 | -0.0004173424
0.135026 | 2347 | -0.001271565 | -0.002038633 | -0.00333388 | -0.003330367 | -0.002435802 | -0.002317218 | -0.004509908 | -0.00346844 | -0.002548168 | -0.00218466 | -0.003617909 | -0.00359611 | -0.001723227 | -0.003475438 | -0.004268732 | -0.007158317 | -0.003374674 | -0.004972019 | -0.004889974 | -0.001305445 | -0.003036129 | -0.001386744 | -0.003074185 | -0.002923603 | -0.00264504 | -0.00162653 | -0.002016824 | -0.002923612 | -0.003084174 | -0.005595476 | -0.003787055 | -0.003482851 | -0.004754653 | -0.003444447 | -0.004861837 | -0.004298648 | -0.003327181 | -0.003949355 | -0.002634298 | 0.0009299208 | -0.00277733 | -0.002292412 | -0.002275454 | -0.002446607 | -0.0004206425 | 0.0007642025 | -0.001112399 | -0.0004327784
0.133415 | 2346 | -0.001329986 | -0.003899394 | -0.002952853 | -0.00295779 | -0.003467705 | -0.00275131 | -0.004172812 | -0.003314723 | -0.003709811 | -0.00176421 | -0.003668343 | -0.002331047 | -0.003161956 | -0.003134019 | -0.003959182 | -0.00475359 | -0.002891539 | -0.005356502 | -0.003557571 | -0.002340669 | -0.003481072 | -0.002301012 | -0.005736349 | -0.003321586 | -0.003537485 | -0.001550253 | -0.001205285 | -0.003321595 | -0.004205019 | -0.007113135 | -0.003593163 | -0.003558055 | -0.005293376 | -0.003605337 | -0.004814066 | -0.003750769 | -0.002603947 | -0.003791197 | -0.002648932 | -3.77488e-05 | -0.003270718 | -0.001549342 | -0.00103616 | -0.002344161 | 0.0001180086 | 0.001145465 | -0.0008557358 | -0.0004123477
0.131928 | 2345 | -0.001316631 | -0.001524187 | -0.002764681 | -0.002762451 | -0.001716294 | -0.00340167 | -0.004774402 | -0.002225506 | -0.003406134 | -0.002973375 | -0.003109376 | -0.003399227 | -0.003846263 | -0.003453292 | -0.003716103 | -0.005470252 | -0.005188623 | -0.005064983 | -0.003183897 | -0.001639596 | -0.002872031 | -0.002110881 | -0.005771818 | -0.002523082 | -0.00298677 | -0.002171336 | -0.002432062 | -0.002523091 | -0.002635466 | -0.005027887 | -0.002883409 | -0.003658159 | -0.004531396 | -0.0033103 | -0.004896813 | -0.002541201 | -0.002324458 | -0.004173579 | -0.001957589 | -3.737741e-05 | -0.002780693 | -0.002926454 | -0.001240258 | -0.002908272 | -1.797528e-05 | 0.001426608 | -0.0007369775 | -0.0003766451
0.130338 | 2344 | -0.001024992 | -0.001930778 | -0.002742629 | -0.002742097 | -0.001647597 | -0.003561928 | -0.005117823 | -0.002778151 | -0.00223809 | -0.001789015 | -0.00433833 | -0.002706989 | -0.003061934 | -0.003308389 | -0.004506303 | -0.004982373 | -0.003666724 | -0.004946926 | -0.004582636 | -0.001926219 | -0.002499323 | -0.00105447 | -0.004666843 | -0.002652998 | -0.002492618 | -0.002176989 | -0.002631075 | -0.002653008 | -0.002726717 | -0.005266225 | -0.003353616 | -0.003902353 | -0.005606385 | -0.002953596 | -0.003970278 | -0.003883614 | -0.002767659 | -0.003418509 | -0.001274267 | 0.0008072994 | -0.002009825 | -0.002526694 | -0.00186843 | -0.002284468 | -0.0002567509 | 0.0008351959 | -0.00114836 | -0.0003223012
0.129004 | 2343 | -0.001196252 | -0.001030287 | -0.002689683 | -0.002688856 | -0.001454443 | -0.002707048 | -0.004471696 | -0.003293637 | -0.00263056 | -0.00246374 | -0.00420751 | -0.00334453 | -0.002764987 | -0.002652797 | -0.004347667 | -0.00597981 | -0.003879011 | -0.00406483 | -0.004110794 | -0.002362403 | -0.002765785 | -0.002112021 | -0.004057572 | -0.002482741 | -0.001297279 | -0.00153375 | -0.001559653 | -0.002482751 | -0.003192662 | -0.006296675 | -0.003386363 | -0.003573731 | -0.003662732 | -0.002892981 | -0.00448262 | -0.003510403 | -0.002738546 | -0.003675117 | -0.001578323 | 0.0009380105 | -0.002658236 | -0.0027478 | -0.001974989 | -0.002139145 | -0.0001555 | 0.00145929 | -0.0005286174 | -0.0003833021
0.127696 | 2342 | -0.0009250959 | -0.002689066 | -0.00339783 | -0.003393156 | -0.0028458 | -0.003619783 | -0.004228701 | -0.002180825 | -0.002527065 | -0.002311836 | -0.003912131 | -0.003486358 | -0.003201608 | -0.002015329 | -0.003434444 | -0.005316652 | -0.003739186 | -0.004588941 | -0.003543845 | -0.001532858 | -0.002940556 | -0.002248402 | -0.004374947 | -0.002665074 | -0.003819904 | -0.001580097 | -0.001718535 | -0.002665084 | -0.002658843 | -0.006145701 | -0.003398588 | -0.002641938 | -0.004859579 | -0.003702511 | -0.004195447 | -0.003366032 | -0.003178991 | -0.003841759 | -0.001121429 | 0.0002760133 | -0.002931286 | -0.00346265 | -0.001521098 | -0.002012497 | 2.364081e-05 | 0.001440968 | -0.0007936041 | -0.0003050844
0.126299 | 2341 | -0.001137612 | -0.002386614 | -0.002848064 | -0.002846856 | -0.001920307 | -0.002906509 | -0.003241018 | -0.002148894 | -0.003408823 | -0.002182595 | -0.004081207 | -0.002579145 | -0.002544258 | -0.00333575 | -0.003556156 | -0.002810155 | -0.003039391 | -0.004408437 | -0.003745302 | -0.001605435 | -0.003164864 | -0.00124704 | -0.003701084 | -0.002935593 | -0.002121884 | -0.0006722983 | -0.001163571 | -0.002935603 | -0.002482136 | -0.004799704 | -0.00300324 | -0.003298784 | -0.004850758 | -0.003000936 | -0.003940803 | -0.003390696 | -0.002116492 | -0.003215819 | -0.002191492 | 0.0003887647 | -0.001930462 | -0.002131158 | -0.00142877 | -0.002465213 | -6.939632e-05 | 0.001150021 | -0.0005671111 | -0.0003357711
0.125012 | 2340 | -0.001049124 | -0.002677576 | -0.003295187 | -0.003291077 | -0.001723764 | -0.002725409 | -0.003987658 | -0.00258496 | -0.003165471 | -0.001457448 | -0.004082834 | -0.003303823 | -0.00351393 | -0.001961866 | -0.004608518 | -0.004813269 | -0.004037101 | -0.004730394 | -0.002328373 | -0.001192777 | -0.002977851 | -0.001713788 | -0.004602901 | -0.003162334 | -0.00229361 | -0.001755391 | -0.002211224 | -0.003162344 | -0.002497109 | -0.005774412 | -0.003068005 | -0.003626467 | -0.004194224 | -0.003672356 | -0.004454674 | -0.002827988 | -0.003328875 | -0.003683426 | -0.002251293 | 0.001568128 | -0.001909643 | -0.002283081 | -0.0007851657 | -0.002199897 | -0.0003388547 | 0.001321966 | -0.0008986459 | -0.0005404792
0.123769 | 2339 | -0.0009440285 | -0.0008696443 | -0.002901073 | -0.00289895 | -0.001196305 | -0.002257187 | -0.002760985 | -0.001641888 | -0.00263981 | -0.002174286 | -0.002893054 | -0.002115185 | -0.003422771 | -0.001692114 | -0.00311123 | -0.004209707 | -0.003313607 | -0.005179656 | -0.002530102 | -0.001871569 | -0.002228754 | -0.001438773 | -0.004418962 | -0.002492955 | -0.001414901 | -0.001298187 | -0.001205375 | -0.002492965 | -0.002733098 | -0.005404996 | -0.002518927 | -0.003209498 | -0.005272437 | -0.003501863 | -0.00455773 | -0.00350157 | -0.003036009 | -0.002885163 | -0.001445983 | 0.0007163973 | -0.001837232 | -0.002128537 | -0.0001427878 | -0.00208517 | -4.808714e-06 | 0.00127259 | -0.000841594 | -0.0002158374
0.122706 | 2338 | -0.000834768 | -0.002788723 | -0.003983679 | -0.003988346 | -0.00164966 | -0.003771606 | -0.002952189 | -0.002849678 | -0.003404329 | -0.0009479862 | -0.003633384 | -0.001694664 | -0.00320846 | -0.001642563 | -0.003127723 | -0.003633404 | -0.003145618 | -0.002946141 | -0.003839558 | -0.001048391 | -0.003988846 | -0.00193642 | -0.004478326 | -0.002446405 | -0.001936997 | -0.001329259 | -0.001061481 | -0.002446415 | -0.002523624 | -0.005136548 | -0.003058477 | -0.003130848 | -0.004109999 | -0.002992955 | -0.00372881 | -0.002945022 | -0.003160838 | -0.002729909 | -0.001012943 | 0.0008722131 | -0.001883894 | -0.001945611 | -0.001726253 | -0.002334075 | -0.0001612692 | 0.000836467 | -0.000796427 | -0.0004209553
0.121439 | 2337 | -0.0005438603 | -0.0008190559 | -0.001219365 | -0.001218309 | -0.0008610154 | -0.002676393 | -0.004240543 | -0.002890837 | -0.00293851 | -0.002608091 | -0.003162284 | -0.002282207 | -0.002255481 | -0.003534962 | -0.003481383 | -0.00492861 | -0.004336812 | -0.003547373 | -0.003721951 | -0.0006571618 | -0.003000122 | -0.0009688832 | -0.003727548 | -0.002128045 | -0.002997897 | -0.00119655 | -0.001346321 | -0.002128056 | -0.002160184 | -0.004907204 | -0.002527553 | -0.004455191 | -0.003433338 | -0.002791944 | -0.003273514 | -0.003331326 | -0.002285499 | -0.004305836 | -0.002175205 | 0.001226911 | -0.00198808 | -0.002013863 | -0.002123782 | -0.002403715 | -0.0003132057 | 0.001207092 | -0.0006350165 | -0.0001375612
0.120367 | 2336 | -0.0007787919 | -0.002122741 | -0.001458162 | -0.001456203 | -0.001229763 | -0.002348207 | -0.002684005 | -0.001688998 | -0.00292974 | -0.002476642 | -0.003570046 | -0.002640828 | -0.003533636 | -0.00335229 | -0.003150954 | -0.003414481 | -0.003443387 | -0.004516905 | -0.003632233 | -0.001261453 | -0.002954883 | -0.002043099 | -0.003785834 | -0.002812985 | -0.002498021 | -0.001603145 | -0.001670118 | -0.002812996 | -0.002602072 | -0.005702393 | -0.002658568 | -0.003026582 | -0.004619604 | -0.002625902 | -0.003851303 | -0.002214857 | -0.001645904 | -0.002891823 | -0.001223902 | 0.0004243294 | -0.002103703 | -0.00324455 | -0.0009657549 | -0.002142017 | 1.562213e-05 | 0.0008671817 | -0.0008037511 | -0.0005294331
0.119304 | 2335 | -0.0007689293 | -0.00160435 | -0.002440807 | -0.002445343 | -0.0008782998 | -0.002452665 | -0.003948515 | -0.001416518 | -0.003044558 | -0.00135031 | -0.002922808 | -0.002709749 | -0.001341032 | -0.002475132 | -0.00370422 | -0.00313079 | -0.003850491 | -0.003374078 | -0.002624953 | -0.001737278 | -0.002975379 | -0.002686019 | -0.003932407 | -0.001974774 | -0.002765937 | -0.001133098 | -0.0018534 | -0.001974785 | -0.001656223 | -0.005268197 | -0.00332361 | -0.003786252 | -0.004064972 | -0.002915052 | -0.004101653 | -0.003398159 | -0.002265546 | -0.003061678 | -0.0009833767 | 0.001010423 | -0.002196534 | -0.002412669 | -0.001800339 | -0.002096579 | -0.0002044404 | 0.001230091 | -0.0009090253 | -0.0006415838
0.11827 | 2334 | -0.0006207737 | -0.001723373 | -0.002375825 | -0.002380707 | -0.0006971105 | -0.002985615 | -0.003184573 | -0.002840427 | -0.002082015 | -0.002609589 | -0.00426057 | -0.003051261 | -0.0032232 | -0.003165744 | -0.004331833 | -0.004170075 | -0.003106491 | -0.003297417 | -0.002247 | -0.001915005 | -0.002085469 | -0.001710739 | -0.003988664 | -0.00277821 | -0.00182002 | -0.0008012373 | -0.0009264729 | -0.002778221 | -0.002777344 | -0.005212178 | -0.004287311 | -0.003155884 | -0.00484874 | -0.003300259 | -0.003730456 | -0.002926597 | -0.00359186 | -0.002590085 | -0.001312013 | 0.001465532 | -0.001352203 | -0.002531123 | -0.0015937 | -0.002299519 | -0.0002204232 | 0.001218634 | -0.001037312 | -0.0003848785
0.117318 | 2333 | -0.0005481859 | -0.002163564 | -0.003025799 | -0.003025893 | -0.002359267 | -0.002762553 | -0.00348173 | -0.002053324 | -0.002593286 | -0.00184249 | -0.003390873 | -0.002442234 | -0.002970819 | -0.002516151 | -0.00371477 | -0.003477006 | -0.00302473 | -0.004097904 | -0.002453207 | -0.001174972 | -0.0017745 | -0.00292091 | -0.003681023 | -0.002702145 | -0.002219912 | -0.001150473 | -0.001159284 | -0.002702157 | -0.002943844 | -0.005740101 | -0.00295128 | -0.004226302 | -0.00399821 | -0.00398784 | -0.004597375 | -0.002602798 | -0.002001162 | -0.003763423 | -0.0007814386 | 6.929033e-05 | -0.001299936 | -0.001526762 | -0.0007116414 | -0.002060705 | -0.0002992179 | 0.00126316 | -0.0006789958 | -0.0001569307
0.116357 | 2332 | -0.0007086687 | -0.001149953 | -0.001861952 | -0.001865212 | -0.000627676 | -0.002526873 | -0.003292438 | -0.001323715 | -0.001644815 | -0.002230533 | -0.002746768 | -0.002453342 | -0.003250459 | -0.002505413 | -0.00293796 | -0.003679031 | -0.003052814 | -0.00338455 | -0.003701517 | -0.001327405 | -0.003771605 | -0.001209519 | -0.003624393 | -0.00299072 | -0.001770454 | -0.001606512 | -0.001691033 | -0.002990731 | -0.002847481 | -0.004885004 | -0.003186173 | -0.00316835 | -0.00371366 | -0.002852428 | -0.00414115 | -0.002808232 | -0.003002348 | -0.003272108 | -0.001814749 | 0.001101025 | -0.002397316 | -0.002141423 | -0.001443642 | -0.002148294 | 4.171149e-05 | 0.001176174 | -0.0008323663 | -0.0002701626
0.115333 | 2331 | -0.0007366496 | -0.002133411 | -0.001721271 | -0.001717978 | -0.001355132 | -0.002922787 | -0.003110611 | -0.002332469 | -0.002362616 | -0.002245239 | -0.001523607 | -0.002754071 | -0.002920269 | -0.002038121 | -0.003364782 | -0.002929916 | -0.003347522 | -0.004548601 | -0.003470656 | -0.002124406 | -0.002003252 | -0.001613518 | -0.00409357 | -0.002653641 | -0.00244681 | -0.001851391 | -0.0009288279 | -0.002653652 | -0.002181243 | -0.005941239 | -0.002807282 | -0.003035041 | -0.00417623 | -0.003046563 | -0.005097386 | -0.003403084 | -0.002777533 | -0.003733849 | -0.002341687 | 0.00135141 | -0.002247281 | -0.003015577 | -0.001962944 | -0.002033845 | -0.0001398405 | 0.0009815862 | -0.0008758682 | -0.0004193739
0.11449 | 2330 | -0.0007616602 | -0.002265196 | -0.002967735 | -0.00296875 | -0.001845244 | -0.002601633 | -0.003722565 | -0.002240555 | -0.002262587 | -0.001705784 | -0.003984212 | -0.002424177 | -0.002444934 | -0.002693651 | -0.003376393 | -0.003307979 | -0.004084725 | -0.002911415 | -0.003042077 | -0.001640195 | -0.002470966 | -0.001144231 | -0.004251609 | -0.003076418 | -0.003061136 | -0.00165481 | -0.00090392 | -0.003076429 | -0.002885499 | -0.004736099 | -0.003284533 | -0.002971304 | -0.004592358 | -0.00321821 | -0.004761837 | -0.003180203 | -0.002054312 | -0.00288825 | -0.0009783168 | -2.843201e-05 | -0.002897911 | -0.003376181 | -0.002661862 | -0.002070939 | -0.0008078831 | 0.0007886619 | -0.0008476445 | -0.0004768672
0.113642 | 2329 | -0.0009966592 | -0.001273859 | -0.002352082 | -0.00234795 | -0.002752365 | -0.003029031 | -0.003195034 | -0.001665577 | -0.00260178 | -0.002143279 | -0.003313181 | -0.002058752 | -0.002782348 | -0.002472434 | -0.003274618 | -0.004051406 | -0.002969709 | -0.005280068 | -0.002924865 | -0.001378867 | -0.003481159 | -0.001831314 | -0.003986628 | -0.002728368 | -0.00143924 | -0.001407996 | -0.0008172069 | -0.00272838 | -0.002260244 | -0.00562758 | -0.003441446 | -0.003241997 | -0.00360305 | -0.002771982 | -0.003772764 | -0.003274569 | -0.002621334 | -0.003176764 | -0.001882559 | 0.0007726253 | -0.002046307 | -0.002859848 | -0.002229498 | -0.002107522 | -8.205554e-05 | 0.001685304 | -0.0004321487 | 0.0001295685
0.112773 | 2328 | -0.001054653 | -0.001954657 | -0.002307494 | -0.002304169 | -0.001314059 | -0.002930303 | -0.002838115 | -0.002279639 | -0.00277991 | -0.00177865 | -0.001987978 | -0.001934164 | -0.00297279 | -0.002316611 | -0.002765618 | -0.003607857 | -0.003644303 | -0.003940868 | -0.002897937 | -0.001859192 | -0.003460792 | -0.00160997 | -0.003471684 | -0.003137489 | -0.001674285 | -0.001370362 | -0.00138215 | -0.003137501 | -0.002260465 | -0.004331393 | -0.00369273 | -0.003556047 | -0.004137177 | -0.002419039 | -0.00298192 | -0.003254947 | -0.002236791 | -0.003354143 | -0.002448828 | 0.0002846883 | -0.002074477 | -0.002472053 | -0.002584614 | -0.002118279 | -8.104697e-05 | 0.001205492 | -0.000742622 | -0.0005928848
0.111926 | 2327 | -0.000693944 | -0.002941909 | -0.001952295 | -0.001954722 | -0.00145124 | -0.00195802 | -0.003165819 | -0.002359305 | -0.001884927 | -0.002302536 | -0.003057257 | -0.002264244 | -0.002727098 | -0.002860136 | -0.003452776 | -0.00270541 | -0.003295354 | -0.0039404 | -0.003147542 | -0.001923584 | -0.002069868 | -0.001554846 | -0.003870186 | -0.002738362 | -0.002280075 | -0.001363423 | -0.001488617 | -0.002738374 | -0.002416781 | -0.004791056 | -0.003065739 | -0.003051065 | -0.003515264 | -0.0027498 | -0.003754589 | -0.002689827 | -0.002303839 | -0.003071612 | -0.0008100751 | -0.0005244519 | -0.003057932 | -0.00345001 | -0.00266513 | -0.001984714 | -0.0005459219 | 0.001106392 | -0.0007067656 | -0.0003505074
0.111155 | 2326 | -0.0009422329 | -0.001720025 | -0.001859495 | -0.001860346 | -0.001503096 | -0.00138797 | -0.002167841 | -0.002392057 | -0.002358464 | -0.001531055 | -0.003578718 | -0.003266814 | -0.002123342 | -0.00170509 | -0.003669635 | -0.00407206 | -0.004176863 | -0.004250241 | -0.002848453 | -0.001549574 | -0.002610816 | -0.001264354 | -0.004088966 | -0.002699752 | -0.001840393 | -0.001486808 | -0.001645304 | -0.002699763 | -0.001449279 | -0.005522604 | -0.002958292 | -0.002701377 | -0.004279427 | -0.002170297 | -0.004046907 | -0.003522068 | -0.002674128 | -0.003143688 | -0.00176282 | 0.0003545631 | -0.002342542 | -0.003024662 | -0.002406211 | -0.002091918 | -0.000268017 | 0.001325199 | -0.0009218378 | -0.0002326939
0.110432 | 2325 | -0.0008658522 | -0.002681978 | -0.001517165 | -0.001519571 | -0.001273756 | -0.001861968 | -0.002685137 | -0.002162961 | -0.002599874 | -0.001044868 | -0.002866286 | -0.001423084 | -0.00206859 | -0.002708282 | -0.002055389 | -0.00353785 | -0.003320264 | -0.004629294 | -0.003000532 | -0.001371205 | -0.003283958 | -0.002152019 | -0.004410248 | -0.002820184 | -0.002358414 | -0.001830236 | -0.001575652 | -0.002820196 | -0.001889743 | -0.005107198 | -0.003362605 | -0.00259165 | -0.004239342 | -0.002683546 | -0.002199167 | -0.002679143 | -0.002794475 | -0.002464364 | -0.00185268 | 6.072511e-05 | -0.002618239 | -0.002112644 | -0.001416328 | -0.002089697 | -0.0002707846 | 0.001492612 | -0.0005335993 | -0.0004488215
0.109734 | 2324 | -0.0008742642 | -0.002259123 | -0.001425501 | -0.001421847 | -0.0003849435 | -0.002533289 | -0.00326509 | -0.002877522 | -0.002324037 | -0.002046236 | -0.001947575 | -0.002806871 | -0.002354328 | -0.00307649 | -0.002783497 | -0.002735628 | -0.003870061 | -0.003781826 | -0.002840843 | -0.001628836 | -0.002830732 | -0.00225562 | -0.003419422 | -0.003059289 | -0.001831117 | -0.001492334 | -0.001731647 | -0.003059301 | -0.00189565 | -0.004883474 | -0.00347383 | -0.003251125 | -0.003547832 | -0.002711389 | -0.002878325 | -0.003782685 | -0.00178469 | -0.002839802 | -0.001329761 | -0.0001992018 | -0.002101118 | -0.002838846 | -0.00249949 | -0.00225307 | -0.0007919501 | 0.0009187233 | -0.0009450588 | -0.0003876588
0.108968 | 2323 | -0.000811345 | -0.001785028 | -0.0007548735 | -0.0007557994 | -0.001508301 | -0.001404741 | -0.002970209 | -0.002350111 | -0.002366504 | -0.001261284 | -0.003573286 | -0.001928446 | -0.003318747 | -0.00301491 | -0.002400992 | -0.002982378 | -0.003983626 | -0.002819189 | -0.002363346 | -0.002258851 | -0.00231775 | -0.001914238 | -0.003337194 | -0.003273499 | -0.002045228 | -0.001873905 | -0.0009622455 | -0.003273511 | -0.002563391 | -0.004961152 | -0.002744514 | -0.002872806 | -0.003048139 | -0.003388735 | -0.002681376 | -0.001882781 | -0.002189963 | -0.002832569 | -0.001810475 | 0.0001994762 | -0.002510212 | -0.003671477 | -0.001820305 | -0.001956638 | -0.0003260566 | 0.000841085 | -0.0007775865 | -0.0005692333
0.108256 | 2322 | -0.0009390475 | -0.001423355 | -0.002527271 | -0.002524821 | -0.001113763 | -0.001471995 | -0.003181938 | -0.001347552 | -0.001765128 | -0.00180992 | -0.002891225 | -0.002146649 | -0.002118186 | -0.002246997 | -0.002674962 | -0.00164322 | -0.003250802 | -0.003327322 | -0.002874427 | -0.001030099 | -0.001903608 | -0.001089795 | -0.002970234 | -0.002316962 | -0.001586462 | -0.001699375 | -0.002405668 | -0.002316974 | -0.00198822 | -0.004783814 | -0.002777573 | -0.002656937 | -0.003605623 | -0.003003608 | -0.002349632 | -0.003131436 | -0.001515162 | -0.003177948 | -0.001811256 | 0.0006597387 | -0.001930618 | -0.002373558 | -0.001184721 | -0.002072952 | -0.0003527169 | 0.001049231 | -0.001023889 | -0.0007117325
0.107588 | 2321 | -0.0008623294 | -0.0009127727 | -0.002088433 | -0.002083791 | -0.001014922 | -0.002062127 | -0.003371236 | -0.001574274 | -0.001965028 | -0.0005346958 | -0.002116934 | -0.001894651 | -0.002903759 | -0.001791421 | -0.002144478 | -0.002587947 | -0.003919121 | -0.003240665 | -0.00282765 | -0.002005946 | -0.002943997 | -0.001718902 | -0.003945369 | -0.002997828 | -0.002303458 | -0.001572505 | -0.001516477 | -0.00299784 | -0.00241229 | -0.005519603 | -0.003681314 | -0.003384645 | -0.003058216 | -0.002268094 | -0.002409448 | -0.002817193 | -0.002120947 | -0.003040856 | -0.001715819 | 0.000262194 | -0.002380039 | -0.003536699 | -0.003974021 | -0.002091186 | 4.750079e-05 | 0.001047394 | -0.0007087373 | -0.0003226712
0.106933 | 2320 | -0.0008621681 | -0.002297905 | -0.001875148 | -0.001878795 | -0.002134975 | -0.001766074 | -0.002089596 | -0.0007261271 | -0.002427861 | -0.001098445 | -0.003193418 | -0.002289432 | -0.002678878 | -0.002304769 | -0.002809566 | -0.00120256 | -0.003218246 | -0.004070403 | -0.002480884 | -0.001306029 | -0.001524304 | -0.001135635 | -0.004008861 | -0.002292908 | -0.001430787 | -0.0007097183 | -0.001598536 | -0.00229292 | -0.002135425 | -0.004332839 | -0.00266923 | -0.002270016 | -0.004250679 | -0.002438147 | -0.00411173 | -0.002652154 | -0.001051901 | -0.002570353 | -0.001795534 | 1.086013e-05 | -0.003548575 | -0.003929184 | -0.003014017 | -0.002130156 | -1.320255e-05 | 0.00152973 | -0.0002196623 | -0.00025969
0.106326 | 2319 | -0.0007685439 | -0.001195939 | -0.001092332 | -0.001089296 | -0.001761784 | -0.001724067 | -0.00331354 | -0.002054316 | -0.002144463 | -0.001170889 | -0.002589397 | -0.002426201 | -0.003530971 | -0.002653728 | -0.003132 | -0.0007992254 | -0.003427908 | -0.002896824 | -0.001757724 | -0.001265497 | -0.003135618 | -0.001059218 | -0.002662583 | -0.002666663 | -0.001401617 | -0.00076279 | -0.002155581 | -0.002666676 | -0.00163309 | -0.005606931 | -0.002464176 | -0.002625591 | -0.003424198 | -0.002204463 | -0.003243578 | -0.002135567 | -0.001840926 | -0.002956263 | -0.001104537 | 7.186638e-05 | -0.003018002 | -0.004141584 | -0.001993842 | -0.002121782 | -0.0004103704 | 0.00108046 | -0.0008888053 | -0.0004345212
0.105725 | 2318 | -0.0004675866 | -0.0003297486 | -0.001502086 | -0.001506485 | -0.001547284 | -0.002273828 | -0.003361123 | -0.001132411 | -0.0007411032 | -0.001618527 | -0.003422999 | -0.002207524 | -0.003353209 | -0.001710864 | -0.003328204 | -0.003049357 | -0.003965695 | -0.002820854 | -0.002896522 | -0.001547097 | -0.002010992 | -0.001111437 | -0.003001173 | -0.001587146 | -0.001961096 | -0.0007198392 | -0.001956033 | -0.001587158 | -0.002209897 | -0.004071057 | -0.002367842 | -0.002920968 | -0.002359979 | -0.002676308 | -0.003770098 | -0.002724782 | -0.002074019 | -0.002951243 | -0.001824913 | -0.0002244781 | -0.002706036 | -0.002981401 | -0.002707408 | -0.002204563 | -0.0003323045 | 0.001083288 | -0.0003582978 | -0.000501219
0.105091 | 2317 | -0.0009417573 | -0.001609439 | -0.002057791 | -0.002056569 | -0.0007329111 | -0.001793955 | -0.002541634 | -0.001753137 | -0.002776022 | -0.0008383884 | -0.002536771 | -0.002283237 | -0.002026732 | -0.001973736 | -0.002042682 | -0.002585914 | -0.003032513 | -0.003698529 | -0.003656906 | -0.0008461248 | -0.003864257 | -0.001307969 | -0.003925264 | -0.002102621 | -0.001676302 | -0.001517436 | -0.002378444 | -0.002102633 | -0.001958095 | -0.003610752 | -0.002358315 | -0.002482805 | -0.002637441 | -0.00259414 | -0.00193752 | -0.002679116 | -0.002822489 | -0.002359331 | -0.0006004875 | 0.001685644 | -0.002547303 | -0.003825774 | -0.003174533 | -0.001697472 | -0.0002585294 | 0.001124791 | -0.001070929 | -0.0004131112
0.104599 | 2316 | -0.0008179486 | -0.00102953 | -0.001834022 | -0.001837065 | -0.0006541685 | -0.002275612 | -0.002248369 | -0.0008616597 | -0.002708129 | -0.001598807 | -0.002245275 | -0.003005852 | -0.002541829 | -0.003017238 | -0.002368778 | -0.00206858 | -0.004340369 | -0.003616834 | -0.002548205 | -0.002018927 | -0.001070657 | -0.00107331 | -0.002928868 | -0.002443023 | -0.001227554 | -0.0008996677 | -0.0008187409 | -0.002443036 | -0.001925277 | -0.003956949 | -0.00195689 | -0.002847674 | -0.001711997 | -0.001991481 | -0.002807301 | -0.002453351 | -0.001223012 | -0.002805598 | -0.001781693 | -0.000123126 | -0.001687094 | -0.002868635 | -0.002631662 | -0.001775305 | -0.0002775661 | 0.0008375384 | -0.000620322 | -0.0007580293
0.103975 | 2315 | -0.0007346276 | -0.001704773 | -0.001254016 | -0.001252628 | -0.001235844 | -0.002098688 | -0.002264255 | -0.001467794 | -0.001231115 | -0.001428494 | -0.002677799 | -0.002295867 | -0.002213493 | -0.00253144 | -0.002073967 | -0.001668817 | -0.002843555 | -0.003115716 | -0.002286199 | -0.0008147332 | -0.002485302 | -0.001905816 | -0.002966186 | -0.001848012 | -0.002166323 | -0.001253201 | -0.001979873 | -0.001848025 | -0.001147213 | -0.00379327 | -0.001006356 | -0.002192768 | -0.002836423 | -0.002101278 | -0.00207721 | -0.001892641 | -0.002129402 | -0.002979001 | -0.0007766515 | 0.0004555144 | -0.002141542 | -0.003102153 | -0.002307151 | -0.001809621 | -0.0001052073 | 0.001191588 | -0.0005429742 | -0.0005782604
0.103478 | 2314 | -0.0005886216 | -0.001984901 | -0.002788144 | -0.002784057 | -0.001302124 | -0.00180891 | -0.00178402 | -0.001132582 | -0.001584378 | -5.683378e-05 | -0.002261751 | -0.001657659 | -0.001619853 | -0.001700877 | -0.002141288 | -0.001217557 | -0.003962828 | -0.00361101 | -0.001889876 | -0.001122744 | -0.002802319 | -0.002161781 | -0.002545547 | -0.002335444 | -0.0009077401 | -0.001482863 | -0.001966628 | -0.002335457 | -0.001254044 | -0.004307595 | -0.002994439 | -0.002793986 | -0.003391958 | -0.001861511 | -0.002894481 | -0.002028986 | -0.002161906 | -0.003099296 | -0.001707249 | 0.0007182367 | -0.001932822 | -0.003321414 | -0.002559416 | -0.001696219 | -4.816936e-05 | 0.001146236 | -0.0004819387 | -0.000507742
0.102943 | 2313 | -0.0006478687 | -0.001457398 | -0.001556093 | -0.001554959 | -0.0008361109 | -0.002588036 | -0.002023998 | -0.00159566 | -0.00121162 | -0.0008049063 | -0.001981127 | -0.002072644 | -0.00199583 | -0.002622728 | -0.00260964 | -0.000724055 | -0.003177277 | -0.002652108 | -0.002368433 | -0.0004976598 | -0.002516468 | -0.001752971 | -0.002702154 | -0.002977695 | -0.002350488 | -0.0001580618 | -0.001558966 | -0.002977708 | -0.001903634 | -0.004546398 | -0.00312392 | -0.002531238 | -0.003021555 | -0.001246305 | -0.002543441 | -0.002247848 | -0.001962081 | -0.003051838 | -0.001334346 | -0.0005311349 | -0.002107451 | -0.003250431 | -0.002579355 | -0.001657088 | 3.534552e-05 | 0.001444147 | -0.0003066199 | 0.0002249462
0.102434 | 2312 | -0.0007695597 | -0.001323786 | -0.001865134 | -0.001862588 | -0.0008864878 | -0.001654776 | -0.001443792 | -0.00117906 | -0.002507945 | -0.001831487 | -0.001793825 | -0.00149576 | -0.001393799 | -0.001906061 | -0.001898766 | -0.0009893413 | -0.004649106 | -0.003779617 | -0.002296931 | -0.001234246 | -0.000654853 | -0.001912535 | -0.002688379 | -0.002259582 | -0.00194862 | -0.0001645034 | -0.00100656 | -0.002259594 | -0.002279027 | -0.00373212 | -0.00189699 | -0.001927246 | -0.00357115 | -0.001615785 | -0.001941563 | -0.002227714 | -0.0009743082 | -0.002876163 | -0.001299167 | -9.210112e-05 | -0.002143474 | -0.003148276 | -0.00349939 | -0.001736101 | -8.31988e-05 | 0.0009943933 | -0.000209009 | -0.0003968353
0.101884 | 2311 | -0.0005392107 | -0.001577097 | -0.002176718 | -0.002178888 | -0.001336725 | -0.001929542 | -0.00243136 | -0.0008036864 | -0.001323676 | -3.636658e-05 | -0.001314525 | -0.001419404 | -0.001767164 | -0.00208028 | -0.001180617 | 0.001090367 | -0.003148902 | -0.003357205 | -0.002278908 | -0.0008909474 | -0.0009257025 | -0.00134789 | -0.002210085 | -0.001266995 | -0.0001109866 | -0.001557955 | -0.0005363367 | -0.001267008 | -0.00187394 | -0.003251109 | -0.002532102 | -0.001739927 | -0.00291418 | -0.002671312 | -0.001810073 | -0.002550962 | -0.001367106 | -0.001941339 | -0.001473723 | 0.001004495 | -0.001221875 | -0.00305477 | -0.002853419 | -0.001418959 | 0.0003995916 | 0.001337265 | 0.0007637932 | -0.0001841594
0.101429 | 2310 | -0.000531797 | -0.001807748 | -0.0006087995 | -0.0006059708 | 0.0001651011 | -0.001212098 | -0.00141488 | -0.001158393 | -0.001663177 | 0.0001411942 | -0.00245745 | -0.001500615 | -0.002655955 | -0.001949371 | -0.002115697 | -0.0005066445 | -0.003946204 | -0.003065103 | -0.002661721 | 0.0002280542 | -0.001476905 | -0.001276813 | -0.00296128 | -0.0007071317 | -0.002128165 | -0.001637711 | -0.0009957747 | -0.0007071445 | -0.000852408 | -0.003141003 | -0.001929324 | -0.001964737 | -0.002254503 | -0.002009754 | -0.002065592 | -0.001969538 | -0.0009948833 | -0.002764422 | -0.001090295 | 0.0008669473 | -0.002493992 | -0.004153432 | -0.002469784 | -0.001548164 | -0.0001675165 | 0.001647012 | -0.0002172958 | -7.172251e-05
0.100908 | 2309 | -0.0005716784 | -0.001005124 | -0.0006127691 | -0.0006115549 | -0.000608247 | -0.001415371 | -0.001415046 | -0.001124945 | -0.0009169005 | -0.0005739041 | -0.001996979 | -0.002409447 | -0.001141119 | -0.001982018 | -0.003001781 | -0.0002712306 | -0.00299128 | -0.002157834 | -0.002080541 | -0.001390602 | -0.001730072 | -0.001950446 | -0.0021179 | -0.002354193 | -0.00099644 | -0.001453982 | -0.0006834401 | -0.002354206 | -0.001580529 | -0.004633821 | -0.002684855 | -0.001785431 | -0.00270785 | -0.002522009 | -0.001922519 | -0.001896559 | -0.001698415 | -0.002942436 | -0.0008119896 | -2.91802e-05 | -0.002303901 | -0.003331766 | -0.00374019 | -0.001618418 | -0.0002979363 | 0.0008064627 | -0.0009297605 | -0.0007036426
0.100436 | 2308 | -0.000647114 | -0.001144596 | -0.001007634 | -0.001006599 | -0.001823326 | -0.001142983 | -0.002707469 | -0.0001820227 | -0.001885037 | 0.0003944869 | -0.001764824 | -0.002616459 | -0.002083581 | -0.001576475 | -0.002116645 | -0.0008532313 | -0.003676481 | -0.001811883 | -0.00266887 | 0.0005364526 | -0.0006639485 | -0.0009363172 | -0.002382304 | -0.001152838 | -0.000666776 | -0.0009478746 | -0.001013561 | -0.001152851 | -0.001756648 | -0.00322244 | -0.00375962 | -0.00103803 | -0.001708905 | -0.001338217 | -0.00149326 | -0.001860341 | -0.001254211 | -0.00189689 | -0.001618946 | 0.001160728 | -0.002007982 | -0.003695127 | -0.002329994 | -0.001370181 | 0.0004168109 | 0.001448483 | 3.996868e-05 | -0.0001305481
0.100028 | 2307 | -0.0004654226 | -0.00203094 | -0.0009397852 | -0.0009388204 | 6.097571e-05 | -0.001279321 | -0.001984291 | -0.0006525454 | -0.001219211 | -0.0006997343 | -0.001476202 | -0.001849784 | -0.001186422 | -0.002112903 | -0.002126976 | -0.001630768 | -0.003218556 | -0.002686177 | -0.001647956 | 2.822252e-05 | -0.00232318 | -0.001521691 | -0.002158843 | -0.002403921 | -0.0008381134 | -0.0007254806 | 5.907711e-05 | -0.002403934 | -0.002151558 | -0.003551261 | -0.002134285 | -0.0009099331 | -0.001901168 | -0.00144742 | -0.0007224728 | -0.001184633 | -0.001251634 | -0.002112055 | -0.0006123799 | -0.0002308235 | -0.002535593 | -0.003262413 | -0.002802953 | -0.001358153 | -0.0001031213 | 0.001091885 | -0.0008645379 | -0.0003572122
0.099567 | 2306 | -0.0004563322 | -0.001008252 | 0.000100635 | 9.75267e-05 | -0.0001073015 | -0.001150177 | -0.0006647729 | -0.002290986 | -0.001050974 | 2.342354e-05 | -0.001091762 | -0.001135323 | -0.001475988 | -0.001375919 | -0.002373253 | 0.0009933802 | -0.003731657 | -0.001793896 | -0.00135755 | -0.001542687 | -0.001425954 | -0.0005361905 | -0.0009573677 | -0.002148209 | -0.001611831 | -0.0001792337 | -0.0002308839 | -0.002148222 | -0.001310407 | -0.002876871 | -0.001936788 | -0.0006445694 | -0.00256918 | -0.002398675 | -0.0006591998 | -0.001724761 | -0.0021431 | -0.001644276 | -0.001096088 | 0.001663048 | -0.002707708 | -0.004334394 | -0.00284049 | -0.001000904 | -3.292434e-05 | 0.001157596 | -0.0006100918 | -0.0002823344
0.099131 | 2305 | -0.0002746694 | -8.321776e-05 | -0.001019612 | -0.001018083 | -0.001143755 | -0.0002583553 | -0.0007563772 | -0.0006355333 | -0.001194744 | -0.0009372765 | -0.002033829 | -0.001977237 | -0.00189656 | -0.001527628 | -0.0004672288 | 0.001432451 | -0.00216493 | -0.002273908 | -0.001924782 | -0.0009423527 | -0.001235288 | -0.001436862 | -0.002184947 | -0.002200468 | -0.000421227 | -0.0001350642 | -0.001662687 | -0.002200481 | -0.001435312298 | -0.003625514 | -0.002203414 | -0.002176529 | -0.0007031993 | -0.002519722 | -0.001545746 | -0.001923323 | -0.00109068 | -0.002864303 | -0.001219123 | 0.0009342962 | -0.002337893 | -0.004451225 | -0.003493403 | -0.001254058 | 7.407617e-05 | 0.001413756 | -0.0003282447 | -7.827332e-05
0.098698 | 2304 | -0.0002702569 | -0.0023437 | -0.0005211521 | -0.0005240953 | 0.0004525247 | -0.001457425 | -0.002035883 | -0.0009188538 | -0.0009751257 | 0.000129251 | -0.001810043 | -1.333231e-05 | -0.001138831 | -0.001993125 | -0.001666175 | 0.001822839 | -0.001577407 | -0.001423729 | -0.003098618 | -0.0001451178 | -0.001552733 | -0.001742535 | -0.002046793 | -0.001612472 | -0.0004578351 | -0.0007233173 | -0.001498457 | -0.001612485 | -0.0007253857 | -0.004293475 | -0.002073805 | -0.001215978 | -0.002154779 | -0.00178301 | 0.0003715314 | -0.002263254 | -0.0005832931 | -0.001934061 | -0.00121145 | 0.001474128 | -0.001851639 | -0.003327495 | -0.00266389 | -0.001423513 | 6.508983e-05 | 0.0008285043 | -0.0003012599 | -0.0002890142
0.098282 | 2303 | -0.0002408164 | -0.001424021 | -0.0005799501 | -0.0005770151 | -0.000588527 | -0.0007214781 | -0.0005196647 | -0.0004484366 | -0.0003282074 | -0.0008306688 | -0.001310444 | -0.001006801 | -0.001365328 | -0.00172921 | -0.001127123 | 0.0002300589 | -0.002641907 | -0.002282013 | -0.002618897 | 8.716123e-05 | -0.000628678 | -0.0006373554 | -0.001696636 | -0.002612006 | -0.001202286 | -0.001890591 | -0.0002579844 | -0.00261202 | -0.002358 | -0.003289489 | -0.001153094 | -9.447561e-05 | -0.00142314 | -0.002363902 | -0.0009539062 | -0.001818929 | -0.0008408242 | -0.002646378 | -0.001391151 | 0.0009506701 | -0.0012368 | -0.003505784 | -0.001799224 | -0.001253869 | -0.0001956805 | 0.001231917 | -0.0003014424 | -0.0004967735
0.097858 | 2302 | -7.811568e-05 | -0.000507081 | 0.0002846469 | 0.0002857802 | -9.551117e-05 | -0.0005232061 | -4.492525e-05 | -0.0007938536 | -0.00135656 | 0.0002793717 | -0.0005598228 | -0.001241316 | -0.002214622 | -0.001824995 | -0.001671382 | 0.002346117 | -0.003524643 | -0.002433554 | -0.002214482 | -0.001596348 | -0.001747709 | -0.001350471 | -0.002384271 | -0.003207043 | -0.001165139 | -0.002370489 | -0.001067596 | -0.003207056 | 8.720626e-05 | -0.003215192 | -0.002210881 | -0.0009632655 | -0.001158947 | -0.001903134 | -0.0002818139 | -0.00225037 | 0.0011512 | -0.001258792 | -0.001440142 | 0.002730087 | -0.001547364 | -0.002788989 | -0.002744396 | -0.0009192202 | -0.0004086635 | 0.0005313664 | -0.0007607491 | -0.0007617289
0.097438 | 2301 | -0.0003980898 | -0.000760929 | -0.0003324745 | -0.000337202 | -0.001494907 | -0.0001761172 | -0.0005790655 | 0.0002285969 | -0.001421449 | 0.001308698 | -0.001334859 | -0.0003164759 | -0.001411409 | -0.0007109866 | -0.00134642 | 0.002519563 | -0.00251107 | -0.001888515 | -0.001476383 | -0.0005351793 | -0.001842997 | -0.0008318005 | -0.002400402 | -0.001885782 | -0.0002775473 | -0.0008719555 | -0.001489894 | -0.001885796 | -0.001225328 | -0.003079008 | -0.001554416 | -0.0001339971 | -0.002338632 | -0.001328629 | -0.00092541 | -0.001652942 | -0.0002492416 | -0.001948481 | -0.001548178 | 0.001427378 | -0.001042527 | -0.003010908 | -0.002069382 | -0.0003901333 | 0.0006788777 | 0.001378161 | 0.0004619394 | 0.0001098077
0.097096 | 2300 | -0.0001896698 | 0.0007168775 | 0.001407151 | 0.001403847 | -0.0006984202 | 6.815251e-05 | -0.000527674 | -0.0003466223 | -0.001683752 | -0.0001749427 | -0.001520409 | -0.001673096 | -0.00201405 | -0.001162806 | -0.00127626 | -0.0001561268 | -0.001250382 | -0.002083308 | -0.001945584 | -0.001465181 | -0.00149008 | -0.0008416085 | -0.002223757 | -0.0007176051 | 0.0002099695 | -0.0007582184 | -0.0007862954 | -0.0007176184 | 0.0002302899 | -0.002020584 | -0.00176913 | 6.824814e-05 | -0.0007811858 | -0.001701896 | 0.0003504019 | -0.001181531 | -0.0003459779 | -0.001724545 | -0.001134548 | 0.0008701093 | -0.001318822 | -0.00432062 | -0.002932294 | -0.0009910275 | -0.0005718626 | 0.001173814 | 1.665884e-06 | -0.0003427325
0.096718 | 2299 | 0.0003355796 | -0.001317234 | -0.0001878967 | -0.0001898494 | -0.0002335929 | -0.0007870658 | -0.0008947113 | -0.00117268 | -0.00136583 | -0.0005978038 | -0.0005877283 | -0.002508415 | -0.001367834 | -0.001639293 | -0.001369134 | 0.001034753 | -0.0003798731 | -0.002002169 | -0.001256883 | -6.373146e-05 | -0.001466143 | -0.00217013 | -0.002233408 | -0.00115284 | -0.00122295 | -0.001197176 | -0.001545012 | -0.001152853 | -0.00138654 | -0.00179265 | -0.00157569 | -8.565721e-05 | -0.001752774 | -0.001123298 | -0.0002813133 | -0.001066753 | -0.0004934116 | -0.001875957 | -0.0004569812 | 0.001942969 | -0.001184173 | -0.001888675 | -0.003228776 | -0.001164465 | -0.0004069837 | 0.001163508 | -0.000398559 | -0.0004141529
0.096286 | 2298 | -0.0001037475 | -0.0007349913 | -0.0005199465 | -0.0005193628 | -0.0008811668 | -0.001616509 | -0.001483095 | -0.0007016529 | -0.001066481 | 0.0008069486 | 0.001388743 | -0.001440442 | -0.001636496 | -0.00114477 | -0.001949284 | 0.0006385927 | -0.003290575 | -0.002266529 | -0.000699581 | -0.002505502 | -0.001206997 | -0.001084899 | -0.001794721 | -0.001203755 | -0.0009579458 | -0.001441084 | -0.001772962 | -0.001203768 | -0.0006030691 | -0.002744789 | -0.002016867 | -0.001293567 | -0.001901612 | 0.0002556601 | -0.0003818358 | -0.001727465 | -0.001737787 | -0.001332236 | -0.0002851368 | 0.001022726 | -0.0002135797 | -0.002337758 | -0.002724411 | -0.0007145599 | 0.0006155929 | 0.0009180865 | 4.498477e-05 | 0.0003025375
0.095932 | 2297 | 0.0005856798 | -0.001423723 | -0.0001452496 | -0.0001447902 | -0.00209044 | -0.001438772 | -0.0009862297 | -0.001495493 | -0.0003456814 | -0.000624982 | 0.0004925201 | 0.001141743 | -0.0006085029 | -0.002020587 | -0.0005143795 | 0.003564001 | -0.001885254 | -0.001157103 | -0.001975829 | -0.001288016 | 0.0005466194 | -0.0008523629 | -0.001362107 | -0.0004768942 | 0.000669567 | -0.0005697701 | -0.0002043101 | -0.0004769077 | -0.001204448 | -0.002068678 | -0.0009073231 | -0.0009389055 | -0.0006786819 | -0.0007154118 | -0.0001918484 | -0.001180254 | -0.0001679528 | -0.001644048 | -0.001338491 | 0.001943299 | -0.0007469368 | -0.002249358 | -0.002187512 | -0.0006283658 | 0.0001079654 | 0.0004094569 | -1.865916e-05 | -0.0002974207
0.095517 | 2296 | -3.639035e-05 | -0.001892184 | -0.000494572 | -0.0004975875 | -0.001654402 | -0.001053214 | -0.0005107273 | -0.001593493 | -0.0005313379 | 0.0008860548 | 0.0007005873 | -0.001792188 | -0.001649115 | -0.002323991 | -0.001239727 | 0.002967791 | -0.000647631 | -0.002262661 | -0.002067218 | 0.0007311797 | -0.0006807104 | -0.001931248 | -0.002153123 | -0.0008243561 | -0.0003538473 | -0.0007932451 | -0.0007058887 | -0.0008243696 | -0.001611067 | -0.002327772 | -0.001289243 | 0.0001958805 | -0.001488421 | -0.001315183 | -0.0005874188 | -0.001669519 | 0.0003288018 | -0.0004908478 | -0.001009362 | 0.00308284 | -0.0004000454 | -0.001961257 | -0.001334925 | -0.0008379684 | -3.031362e-05 | 0.000924344 | 0.0002360559 | -0.0003851671
0.095256 | 2295 | 0.0002703549 | -0.0004075283 | 0.0004304654 | 0.0004263459 | -0.001273126 | -0.0005626953 | 0.0003656904 | -0.0003161675 | -0.00140821 | -0.0002500019 | -0.0004805635 | -0.0008824942 | -0.001764612 | -0.001213043 | -0.002293235 | 0.001447666 | -0.002769469 | -0.001529353 | -0.0009030924 | -0.0004825562 | -0.0005112484 | -0.0009219933 | -0.002294648 | -0.00207252 | -0.0008746546 | -0.0007906544 | -0.0009370594 | -0.002072534 | -0.001110411 | -0.002347701 | -0.001841557 | -0.0004323071 | -0.001237796 | 8.498911e-05 | -0.0005148847 | -0.001091452 | -0.001248046 | -0.00170285 | -0.001547622 | 0.001665879 | -0.001507559 | -0.002962606 | -0.002719224 | -0.0002235242 | 8.449228e-05 | 0.001176196 | -0.0006010547 | -0.0003826622
0.094887 | 2294 | 3.245159e-05 | -0.000824464 | -0.0009384877 | -0.0009339808 | 0.0006948522 | 0.0005093863 | -0.00122504 | 0.0005826679 | -0.001015005 | 0.001867084 | -0.0001422036 | -0.0001893785 | -0.0009499279 | -0.002679086 | -0.0007279768 | 0.003291763 | -0.00327763 | -0.0007908673 | -0.00162465 | -0.001567807 | -0.002277826 | -1.325771e-05 | -0.001171421 | -0.0009406538 | -0.0001769129 | -0.0007102201 | -0.001728931 | -0.0009406674 | -0.001134435 | -0.002059886 | -0.00220661 | -0.0005233814 | -0.0004335501 | -0.001903887 | -0.0002343542 | -0.001898957 | -0.001358891 | 0.0001159905 | -0.0003415469 | 0.0006735195 | -0.0008818345 | -0.003423226 | -0.003494164 | -0.0004964476 | -0.0002024243 | 0.0007950656 | -0.0006586929 | -0.0007752326
0.09454 | 2293 | -0.0004661299 | -0.002670315 | 0.0007231698 | 0.0007218052 | 0.0005903589 | -0.0004249782 | -0.001092015 | -9.615847e-05 | -0.0002664656 | 0.001704876 | -0.001737896 | 0.0008190934 | -0.0007316868 | -0.00313958 | -0.000491974 | 0.003806186 | -0.00241532 | -0.001608538 | 0.0009704163 | 0.0006102497 | -0.002083147 | -0.0002830693 | -0.000534712 | -8.920168e-05 | 0.0001272283 | -0.0009099868 | -0.001026552 | -8.921534e-05 | -0.0007149102 | -0.001293501 | -0.001407104 | -0.001401446 | -0.003583105 | -0.0009139335 | 0.001525056 | -0.0007622954 | 4.05814e-05 | -0.001041069 | -2.101938e-05 | 0.0004045437 | -0.000471672 | -0.002088834 | -0.001593234 | -0.0002531199 | 0.000138966 | 0.001062842 | -0.0001679568 | -0.0002125138
0.094147 | 2292 | -0.0003883287 | -0.001237078 | 0.001294416 | 0.001296423 | -0.0001823842 | -0.0001459072 | -0.0003904511 | -0.001573935 | -0.00131553 | 0.001401928 | -0.000876988 | -0.001137249 | -0.001190837 | -0.000522856 | 0.0001053691 | 0.002705258 | -0.001140775 | -0.0001931838 | -0.002265494 | -0.001430834 | -0.001418658 | -0.001460295 | -0.001306785 | -0.00200764 | -0.0001732512 | 0.0003268026 | -0.001375144 | -0.002007654 | -0.001153662 | -0.002261365 | -0.002072582 | 0.0001480181 | -0.00067919 | -0.0007191531 | -0.0009771941 | -0.0001244575 | 0.0004662361 | -0.001419761 | -0.001888123 | 0.002061888 | -0.0001866267 | -0.001810086 | 0.0002013035 | -0.0002585011 | -0.0006784016 | 0.001195395 | -0.0002718756 | -0.000681868
0.093849 | 2291 | -0.0001625693 | 0.001125058 | -4.836075e-06 | -6.076504e-06 | 0.0006655215 | -0.0001646258 | 0.0009987031 | -0.001905254 | -0.0002622873 | -0.0007101717 | -0.0009400233 | 0.001090358 | -0.000509458 | 8.659494e-05 | -0.0008217757 | 0.005603244 | -0.001229991 | -0.002333616 | -0.0005901525 | -0.001216831 | -0.000422297 | -0.0005407719 | -0.001436232 | -0.000214436 | -0.001553641 | -0.0011053 | -0.0001853593 | -0.0002144498 | -0.0001105249 | -0.001028985 | -0.002885118 | -6.129764e-05 | 4.783851e-05 | -0.001367773 | -0.001192111 | -0.001247347 | 0.0002335369 | -0.001814701 | -0.0009001504 | 0.001384724 | 0.0006098352 | -0.002636 | -0.0008229469 | -0.0005583887 | 0.0002666127 | 0.001336359 | -0.0001708856 | 0.0003842127
0.093498 | 2290 | 0.0001511654 | -0.0008825315 | -0.0006315165 | -0.0006301266 | -0.00163169 | -0.001157862 | -0.0001759004 | -0.0004390202 | -0.0009554378 | 0.00128764 | 0.000526311 | -0.001216486 | -0.0006506334 | -0.002177839 | -0.002647652 | 0.003333927 | -0.001343522 | -0.003228734 | -0.00181177 | -0.0009818486 | -0.0007121268 | 0.000815297 | -0.00183228 | -0.0007482047 | 0.0006685469 | -0.001411502 | -0.001285401 | -0.0007482185 | -0.001042773 | -0.0006683099 | -0.0009300938 | -0.001246298 | -0.0006773184 | -0.0007229464 | -0.0004054843 | -0.00180169 | 0.001438852 | -0.0006952128 | -0.000314063 | 0.003306578 | -0.0009688245 | -0.00140898 | -0.0009071028 | -0.001106345 | -0.0003936063 | 0.0008219148 | -0.0004570765 | -0.0003434673
0.093233 | 2289 | -0.0001393948 | -0.0004539243 | 0.001045141 | 0.001044787 | -0.00170131 | 0.0006137429 | -0.001038538 | -0.000832392 | -0.0004393099 | 0.0004031783 | -0.0005447037 | -0.003296345 | -7.181751e-05 | -0.000540866 | -0.003245324 | 0.003060573 | -0.001337867 | -0.0009629716 | -0.002613058 | -0.0004510575 | -0.001185232 | 0.0004635062 | -0.0008425005 | -0.0002195079 | 0.001593131 | -0.001314584 | -0.00104946 | -0.0002195217 | -0.00166598 | -0.0004968524 | -0.001627688 | 0.000472675 | 0.0002073177 | -0.000833599 | 0.001580223 | -0.0001330939 | 0.0008643076 | -0.0006619719 | 0.0003804776 | 0.0004048364 | -0.001859899 | -0.003856074 | -0.001471403 | -0.0006256943 | -0.0009426553 | 0.0007153361 | -0.0008088933 | -0.001042962
0.09301 | 2288 | -0.0001937268 | -0.0008670383 | 0.0004338853 | 0.0004316639 | -0.0008618819 | 0.0005430543 | -0.0002081769 | 0.0004523105 | -0.0004749713 | 0.001701996 | 0.001339688 | -0.002081935 | -0.001263169 | -0.0004347516 | -0.002337504 | 0.001569403 | -0.001818682 | -0.003176197 | 0.0007101666 | -0.001781175 | -0.001194072 | -2.262858e-05 | -0.002427455 | -0.001502829 | -0.001018949 | -0.0008173599 | -0.0005767563 | -0.001502843 | -0.0004156915 | -0.00285093 | -0.001476956 | 0.001492715 | -0.001204565 | -0.001052572 | -0.0008985887 | -0.0005732351 | -0.001029152 | -0.0007314594 | -3.154195e-05 | 0.001460856 | -0.0003369062 | -0.001917179 | -0.002210218 | -0.0003908522 | 0.0001123429 | 0.0008395133 | -4.314348e-06 | -0.0003664099
0.0925 | 2287 | -0.0003605209 | -0.001397857 | -0.0004450809 | -0.000441098 | -0.001173478 | 0.002076264 | 0.0002248819 | -0.0005466594 | -0.0008692707 | 0.001823608 | 0.0001711659 | 0.0005159064 | 0.0003825639 | -0.001477982 | -0.0002648555 | 0.002249945 | -0.0020743 | -0.001487289 | -0.002449676 | -0.0008026415 | -0.002452782 | -0.0001464919 | -0.0007302504 | -0.001375535 | 0.0001474959 | 0.0001073453 | -4.912553e-05 | -0.001375549 | -0.0001814095 | 0.001012248 | -0.0009930653 | 0.0003685353 | -0.0005284621 | -0.0008307685 | 0.001059664 | 0.0001826955 | -0.0008620623 | -0.001505778 | 0.0007061829 | 0.001402974 | -0.0003904047 | -0.001554563 | -0.002289605 | 0.0001339356 | 2.098229e-05 | 0.0008997795 | -0.0001815654 | -0.0003807875
0.092248 | 2286 | 0.0001187984 | 0.001383478 | 0.0008759935 | 0.0008774524 | 8.584151e-05 | 0.002314027 | -0.0003878846 | 0.0003671882 | 0.000128675 | 0.001120183 | -0.0007327163 | -0.0006350697 | -0.0001523548 | 0.0009013238 | -0.0001202714 | 0.004170508 | -0.001677009 | -0.00122756 | -0.0008589594 | -0.001708309 | -0.001194921 | -0.0007107946 | -0.0005847592 | -0.0004187175 | -0.0003998009 | -0.0009996618 | -0.001015595 | -0.0004187315 | -0.00115902 | 7.231228e-05 | -0.002235582 | 0.0008315563 | -0.0007016158 | -0.0005577403 | 0.002522559 | 0.001350852 | -0.0006921224 | -0.0009579449 | -0.001287619 | 4.422967e-05 | -0.0001464506 | -0.001553531 | -0.001068171 | 3.623702e-05 | 3.862522e-05 | 0.001686111 | 0.00059448 | -0.0004602882
0.092027 | 2285 | -0.000925969 | -0.00196491 | 0.001043843 | 0.001042556 | 0.001911025 | 0.002532712 | 0.000685654 | -0.0007274715 | -0.0006979855 | 0.001600873 | 0.0004769411 | 0.001045451 | -0.0007618624 | -0.003649882 | -0.001818554 | 0.005929672 | 0.0004568634 | -0.0006503996 | -0.001113177 | -0.001871427 | -0.001137372 | 0.0002645062 | 0.001130314 | -0.000960758 | -0.0002438144 | -0.0002080546 | -0.0008331547 | -0.0009607719 | -0.001498575 | -0.001110582 | -0.0009334974 | 0.001361766 | -0.001574294 | -0.000725319 | 0.00240411 | 0.001073185 | -0.0007300462 | -6.514084e-05 | -0.001395062 | 0.004390151 | 0.0005023683 | -0.0008084097 | -0.001763933 | -0.0003969139 | -0.0002194119 | 0.0009077783 | 0.0003298105 | -0.0006096656
0.091818 | 2284 | -0.0001669805 | 2.531674e-05 | 0.000406565 | 0.0004043921 | -3.637691e-05 | 0.003687874 | -0.0001600546 | 0.0001264866 | 0.000382288 | -9.68915e-05 | -0.0003027376 | 0.0006181489 | -0.0006616945 | -0.002522397 | 0.001962195 | 0.004061351 | -0.001869822 | -3.045521e-05 | 0.0001064489 | -0.001191454 | -0.003800783 | -0.001466949 | 0.001474924 | -0.001881768 | -0.0004819556 | -0.0009176961 | 8.462136e-05 | -0.001881782 | -0.001322374 | -0.0007089075 | -0.002087418 | 0.002411734 | -0.0008792056 | 0.0007096023 | 0.0003138305 | -0.00127283 | -0.0004110361 | 0.0004375231 | 0.001025449 | 0.0009631559 | 0.0009480309 | -0.002332007 | -0.001581909 | -6.408931e-05 | 0.0005924913 | 0.001052683 | -0.0003678319 | 0.0001311045
0.091558 | 2283 | -0.0007764209 | -0.001240902 | 2.100566e-05 | 2.080763e-05 | 0.0002438504 | -6.206596e-05 | 0.0005391158 | 0.00167055 | -0.000367001 | 0.001922334 | 0.0013213 | -0.0001188556 | -0.0008900954 | -2.889312e-06 | -0.0006311292 | 0.002205168 | -0.001354159 | -0.001481142 | -0.0001219236 | 0.000129698 | 4.854938e-05 | 0.000556932 | -0.002540313 | -0.001240773 | -0.0004237513 | -0.001460507 | -0.001813832 | -0.001240787 | -0.0006083766 | -0.0007401769 | -0.001631599 | 2.920898e-05 | 0.0005343239 | -3.080801e-05 | 0.001118035 | 0.0002408211 | -0.0001701358 | -0.00201608 | -0.003794544 | 0.001760612 | -0.001004203 | -0.002389172 | -0.00141976 | 7.855361e-05 | 0.0003677155 | 0.0006861971 | -0.0006335922 | -0.0005224834
0.091239 | 2282 | -0.001301576 | -0.001293733 | -0.0009894255 | -0.0009913589 | 0.0003895227 | 0.00169523 | -0.0004042201 | -0.0001418817 | 0.001144092 | 0.001600688 | 0.001898717 | -6.633265e-05 | 0.001143602 | 0.0003064481 | -0.001257466 | 0.003346821 | -0.003258238 | -0.001526734 | -0.001197872 | -0.0004468916 | 0.001702081 | 0.0006207235 | -0.001376183 | 8.310436e-05 | -0.002211387 | -0.0007127441 | 0.0003066908 | 8.309034e-05 | -0.0004423353 | -0.0007345916 | -0.003303831 | 0.002191039 | -0.001877116 | 0.001054211 | 0.002116855 | -0.001546531 | -0.0004401785 | -0.004252667 | -0.000634694 | 0.001533304 | -0.0006120835 | -0.003016111 | -0.002708081 | -0.0003152734 | -0.0003745487 | 0.0009943662 | 0.0002580835 | -0.0007373529
0.090806 | 2281 | 0.0001133821 | 8.179195e-06 | -0.001781291 | -0.001780716 | -0.00204695 | 0.0001358432 | 0.0007445095 | -0.001064955 | -0.0003153909 | 0.002267246 | -0.0006807375 | 0.0004047617 | 0.00200676 | -0.002440299 | 0.001075156 | 0.002874132 | -0.001279831 | 0.001085223 | 0.0007264345 | 0.0005066565 | -0.001354184 | -0.0008514155 | -0.001636028 | -0.001022448 | 0.001333003 | -0.001850572 | -0.0001695582 | -0.001022462 | 0.0008097823 | 0.0003788171 | -0.00256347 | 0.002100198 | -0.001310612 | -0.001191878 | 0.0008318898 | 0.001220754 | 0.0002927549 | 0.0007003831 | -0.0003978754 | 0.002251377 | -0.0001208616 | -0.001858125 | -0.004568918 | -0.0002060495 | -0.0001965947 | 0.00144766 | 0.0004156317 | -5.878943e-05
0.090739 | 2280 | -3.924844e-05 | 0.001095882 | 0.001820861 | 0.001825197 | 0.0001079359 | 0.004329432 | -0.003075897 | 0.001715832 | 0.0009450685 | 0.001602089 | 0.00220051 | -0.002043221 | -0.000857758 | 0.0008096178 | -0.003955075 | 0.0004100687 | -0.0004017042 | 0.001354798 | -0.0009126455 | -0.0004433489 | -0.0004672025 | -3.977943e-05 | -0.0003794219 | 0.0009924222 | -0.001129737 | -0.0001231859 | -0.00264221 | 0.0009924081 | -0.0007644078 | 0.000231807 | -0.0001280643 | 0.00079191 | 0.002957138 | 0.001009636 | 0.000767065 | -0.002712533 | 0.001595573 | -0.0009065748 | -8.931181e-05 | 0.002099498 | -0.003648985 | -0.005602648 | -0.004808159 | 0.0001471389 | 0.0004904377 | 0.001901354 | 0.0001438641 | -0.0002179217
0.09035 | 2279 | -0.001053696 | -0.003010936 | 0.000750217 | 0.0007454759 | 0.0008867063 | 0.001747152 | 0.00132722 | -0.002106824 | -5.738888e-06 | 0.002344067 | 0.001787511 | -0.001281697 | 0.0002987366 | -0.0002852872 | -0.00041943 | 0.003203118 | -0.0003151491 | 0.0007340072 | -0.001340931 | -0.000771536 | -0.001484383 | -0.0002425791 | 0.001504457 | -0.0005147529 | 0.000296257 | -0.001373816 | -0.001666407 | -0.000514767 | -0.0009159946 | 0.002077743 | -0.0005651986 | 0.001547744 | -0.004075803 | -0.001640631 | -0.0007105528 | -0.00305523 | -0.0003736738 | 0.000207554 | -0.002545886 | 0.001171954 | 0.0003631925 | -0.003227536 | -0.003611776 | -6.878555e-05 | -0.0009095519 | 0.0002934652 | -0.0003972912 | -0.0009920335
0.09009 | 2278 | -0.0008896951 | -0.001087461 | -0.001435414 | -0.001433536 | -0.002665307 | 0.001177142 | 0.0006096316 | 0.001873383 | 0.002837268 | -2.168481e-05 | -0.001250305 | -0.001115017 | -0.000877374 | -0.0004433538 | -0.0006711236 | 0.001029628 | -0.0005953907 | -0.003230872 | 0.0003239498 | 0.0001756529 | 0.0006118096 | -0.001370116 | -0.0001914516 | -0.00257535 | -0.001262895 | 0.000586041 | -0.0007595574 | -0.002575364 | 0.001148789 | -0.0004687035 | -0.0005375172 | 0.001522345 | 6.497192e-05 | -0.002064307 | 0.003540682 | -0.0008517781 | -0.0002197438 | -0.0002982973 | -0.002700655 | 0.001048963 | 0.004996542 | -0.0003729423 | 0.0007898451 | -0.0002776168 | 0.0001824349 | 0.001532614 | 0.0009725295 | -3.717738e-05
0.089888 | 2277 | -0.0005817258 | -0.003347928 | -0.000355776 | -0.0003569589 | -0.000199682 | 0.00103016 | 0.002421029 | -0.00139016 | -0.0006121604 | -0.0004941927 | 0.001189654 | -0.001569836 | 0.001178772 | -0.0002197597 | 0.0008141687 | 0.002350131 | -0.002835233 | 3.839886e-05 | 0.001908122 | -0.00254833 | -0.001832228 | 0.000677854 | 0.0003279611 | -0.0006851624 | -0.000374988 | 0.001441818 | 0.001877175 | -0.0006851765 | 0.001569486 | 0.0009726096 | -0.003097604 | 0.004222637 | -0.001999113 | -0.0009914851 | 0.001498269 | 0.000983436 | -0.003864492 | 0.001217478 | 0.003063738 | 0.002777144 | 0.0008197503 | -0.001272299 | -0.001766565 | 0.0006270797 | -0.0006079395 | 0.000237765 | -0.0007079369 | -0.0006659977
0.089711 | 2276 | -0.0006069931 | 0.000790712 | 0.000753194 | 0.0007567863 | 0.000889011 | 0.002125854 | -0.0002883822 | 2.760121e-05 | -0.0009459558 | 0.0016292 | 0.001750986 | -0.0005397286 | -0.0005471349 | -0.001988697 | -0.001040736 | 0.001867741 | -0.0005770304 | 0.0001338734 | 6.769945e-05 | -0.0007661038 | 0.001176065 | 0.001121329 | -0.0003846755 | 0.0008295134 | -0.0001981809 | 0.0008840536 | 0.0003168355 | 0.0008294992 | -0.0001011123 | 0.001464626 | -0.003106217 | -0.00047409 | 0.0005229979 | 0.00144704 | 0.0006962546 | -0.0006556142 | -0.000351093 | -0.0003439584 | 0.001884896 | 0.003153205 | -0.0009425231 | -0.002493625 | -0.001649797 | 0.0007217424 | 9.353252e-05 | 0.001047769 | -0.0002062721 | -7.99499e-05
0.089348 | 2275 | -0.0007004404 | 0.0006390379 | 0.0009314123 | 0.0009275268 | 0.001502041 | 0.003035916 | 0.0006146493 | 0.001328314 | -0.0001636005 | 0.002447577 | 0.00218132 | -0.001485827 | 0.0002266576 | -0.00136141 | -0.001527701 | 0.004418847 | 0.002490834 | 0.001493344 | 0.001825355 | 0.001504114 | -0.002762381 | 0.00153495 | -0.0009767668 | 0.00176068 | 0.001799265 | 0.001082245 | 0.0006787353 | 0.001760666 | -0.001092626 | 0.00132238 | -0.002698366 | 0.001039166 | 0.003013576 | -0.001242908 | -8.468005e-05 | 0.0002978182 | -0.002174891 | 0.0007710074 | -0.0009387921 | 0.001550893 | 0.0005550639 | 0.0009956986 | -0.003104605 | 0.000119212 | 0.000725718 | 0.0004614232 | -0.0003436575 | -0.000231441
0.089376 | 2274 | -0.0008148267 | 0.001420329 | -0.0001070061 | -0.000105133 | -0.001734521 | 0.002241645 | 0.004081321 | -0.001396346 | -0.0004974147 | 0.003589398 | -0.0001093716 | -0.000398891 | 0.001196981 | 0.0002125771 | 0.0008312096 | 0.004131506 | 0.0002056556 | -0.001961663 | -0.0004092673 | -0.0007118009 | 0.001995195 | -0.002628972 | -0.001353097 | 0.003501882 | 0.0005276099 | -0.0007408814 | -0.000331555 | 0.003501868 | 0.002229166 | 0.002979978 | -0.002346716 | 0.003823014 | 0.002949476 | 0.0004414675 | -0.0004474529 | 0.001910482 | 0.0007283437 | 0.0001427764 | -0.0004182867 | 0.0009769101 | 0.0002439617 | -0.001545896 | -0.002857965 | -1.319093e-05 | -2.217656e-05 | 0.0006430653 | -0.001107262 | -0.0002697299
0.088875 | 2273 | 0.0005664965 | -0.002259843 | 0.002469991 | 0.002465731 | -0.00253236 | 0.002812027 | -0.0001077462 | 0.0007592324 | 0.001004186 | 0.002003478 | 0.00149954 | -0.0004849434 | -0.001096393 | -0.0002606141 | 0.000118587 | 0.002009385 | 0.0009378973 | 0.0007536246 | -0.0002071881 | -0.001787204 | -0.005544435 | -0.0003647915 | 0.001421927 | -0.0002190687 | 0.001017137 | -0.0008634938 | -0.002303201 | -0.000219083 | 0.001955725 | 0.0008158905 | -0.0037844 | 0.004367009 | 0.0001753168 | 0.000684899 | 0.0002026075 | 0.0009852079 | 0.001532231 | -0.0004484989 | -0.002358166 | 0.001903593 | 2.313553e-05 | -0.002304479 | -0.004291197 | 0.0009102578 | -0.001563961 | 0.0003039559 | -0.0009154415 | -0.0004606258
0.088803 | 2272 | -0.0001110761 | 0.0002301652 | 0.001894158 | 0.001895356 | 0.001707489 | 0.004006965 | 0.004509408 | -0.0006741126 | 0.0022364 | -0.002702229 | -0.001235249 | -0.0003269042 | 0.0002775401 | -0.001445896 | -3.164989e-06 | 0.003753136 | 0.002625871 | -0.0001452785 | 0.001691946 | 0.000517618 | 0.002489258 | 0.0002983099 | 0.0015309 | -0.001264921 | 0.001815521 | -0.000981228 | -0.0007601747 | -0.001264936 | 0.0003940435 | 0.000186468 | 0.001996474 | 0.004733915 | 0.0009047515 | -0.002094165 | 0.001897723 | -0.001508364 | 0.00247316 | -0.0005281364 | 0.002389374 | 0.00295818 | 0.0003283521 | -0.0009842045 | -9.761762e-05 | 0.001053528 | -0.0006546322 | 3.350646e-05 | -0.0004299171 | -0.0006926612
0.088591 | 2271 | 0.0002593438 | -0.001194201 | 0.003727971 | 0.003729581 | 0.001279475 | 0.004512821 | 0.0002518076 | 0.000269709 | 0.001436591 | 0.001970279 | 0.0008679996 | 0.001671091 | -0.0009406167 | 0.0008071002 | 0.00298942 | 0.005121344 | -0.000517429 | 0.0009400793 | 0.001111981 | 0.000925837 | -0.002555927 | 0.002383844 | -0.0007305817 | 0.0002820975 | 0.00117881 | -0.001208874 | -0.001918582 | 0.0002820832 | 0.0006450805 | 0.001656541 | -0.001299875 | 0.001520121 | -0.001319234 | -0.002300555 | 0.002080346 | 0.0003060805 | -0.002327064 | -0.002079852 | 0.001549635 | 0.002537203 | -0.001605308 | -0.002543138 | -0.001677951 | 0.0002288174 | -0.0009105452 | 8.836841e-05 | -0.0007798091 | 8.663616e-05
0.088421 | 2270 | -0.0008908551 | 0.00128521 | -0.0009961295 | -0.0009982391 | -0.002167262 | 0.002736384 | 0.0008096398 | 0.001934622 | -0.001708866 | -5.083497e-05 | 0.001271606 | -0.001406639 | -0.001909071 | 2.200429e-05 | 0.0008100358 | 0.002256486 | 0.001339635 | 0.001535418 | -0.001268565 | 0.002415996 | -0.004518474 | 0.0001016587 | 0.001128078 | -0.003730441 | -0.0001979503 | -0.000607372 | 0.003330743 | -0.003730456 | 0.001106267 | -0.001098652 | 0.001589924 | 0.004832834 | 0.001733814 | -0.003236424 | -0.0002689657 | 0.0001011163 | -0.001062088 | -0.003291859 | 0.004469756 | 0.002514678 | -0.003256393 | -0.005392464 | -0.005592204 | 0.0005501478 | 0.0003663981 | 0.001869892 | 3.678063e-05 | 0.0005177437
0.088378 | 2269 | 0.0003391035 | 0.001742888 | 0.002505636 | 0.002500903 | -0.003200867 | 0.0051228 | -0.0005777613 | 0.001006028 | -0.0003217367 | 0.003660963 | 0.0001177301 | -0.002460775 | -0.001194294 | 0.0002561723 | -0.002948587 | 0.004583265 | 0.0006589508 | -3.186208e-05 | -0.003148633 | -0.003132456 | 0.002469472 | 0.003503609 | 0.001478784 | -0.0004971604 | 0.003691005 | -0.001819741 | 0.0007214564 | -0.0004971747 | -0.0002553445 | 0.001960408 | 0.0039801 | 0.0003531711 | -0.0003944947 | -0.002701592 | 0.003301131 | -0.001650902 | 0.0003334986 | 0.00484934 | -0.001432136 | 0.0008199598 | 9.782403e-05 | -0.004203181 | -0.00551753 | 0.0003319342 | 0.0003002622 | 0.001177473 | 9.692284e-05 | 0.0001918222
0.088217 | 2268 | -6.873854e-05 | -0.001175151 | -0.000282329 | -0.0002817016 | -0.002170817 | 0.004253703 | 0.004025704 | 0.0006674868 | 0.0002990383 | 0.0008361807 | 0.000400022 | 0.004483397 | 0.001771892 | 0.003449234 | 0.0001389289 | 0.005160928 | -0.002092471 | 0.000303877 | -0.0001943327 | -0.0001885267 | 0.001561694 | 0.002807278 | 0.002564896 | 0.001377987 | 0.004289707 | -0.001486879 | 0.001075628 | 0.001377973 | -0.0002535752 | 0.001410334 | -0.004847552 | 0.004001525 | -0.003140503 | -0.001477961 | 0.002497397 | 0.0001449878 | 0.00321576 | -0.001851617 | -0.003173613 | 5.066225e-05 | -0.0008479 | 0.0005961177 | -0.00230502 | 0.0009119272 | -0.0003384495 | 0.0002637964 | 0.0005005651 | -0.000750377
0.088015 | 2267 | -0.001778574 | -0.00302893 | 0.001877164 | 0.001874084 | -0.005430315 | 0.003136578 | 0.001133666 | 0.004527855 | -0.0007190912 | -0.0001172413 | 0.003130949 | 0.001211306 | 0.000587918 | 0.001970267 | 0.001671002 | 0.004532205 | -0.002257943 | 0.0002033871 | -0.0002046208 | 0.001155039 | -0.0004364134 | 0.0006893268 | -0.00207596 | 0.001468418 | 0.001604498 | -0.002503698 | 0.002661981 | 0.001468404 | -0.0007819355 | 0.001946268 | -0.005436285 | 0.002173943 | -0.0005912545 | -0.00261729 | 0.001034542 | 9.557708e-05 | 0.001662005 | -0.001857079 | 0.003080185 | -0.0001809617 | -0.0003483737 | -0.004713088 | -0.004050337 | 0.0007057234 | -0.001657396 | 0.0003085863 | -0.0006328808 | -0.001812463
0.087972 | 2266 | -0.0004941843 | -0.006093301 | -0.001531115 | -0.00153076 | 0.0007806173 | 0.005322952 | 0.001044041 | -0.0006871027 | 0.003673941 | -0.0008715603 | 0.0008592238 | -0.003052133 | -0.000934953 | 0.0006180557 | 0.002193162 | 0.007099368 | 0.005484648 | 0.00215454 | 0.001640922 | 0.00261313 | -0.001933926 | -0.004121801 | 0.002591108 | 0.004406201 | -0.001558524 | -0.0007977563 | 0.001431043 | 0.004406187 | 0.0006607754 | 0.002880972 | -0.0004087265 | 0.0009649622 | -0.001634929 | 0.0006271608 | 0.0004125781 | 0.002631997 | 0.001649152 | -5.353908e-05 | -0.0002109844 | 0.002547508 | -0.00171093 | -0.001268792 | -0.003405094 | 0.0007951084 | 9.450987e-05 | 0.00132366 | 0.001065084 | 0.0002182767
0.087707 | 2265 | -0.000676097 | 0.004810767 | 0.001375195 | 0.001375202 | 0.002706697 | 0.001514219 | 0.000387462 | -0.001308371 | 0.0008425312 | 0.003198456 | -0.0001079049 | -0.001842368 | 0.002720907 | -0.001900673 | -0.001060817 | 0.008100665 | -0.0007221946 | 0.0005384649 | 0.0009013517 | -0.0003721007 | 0.003522717 | -0.001083382 | 0.001892587 | -0.001898941 | 0.00386305 | -0.000355762 | -0.002119364 | -0.001898956 | -0.003177207 | 0.0004884489 | 0.002562814 | 0.0008272516 | 0.002875556 | 0.005469253 | 0.002599671 | -0.001988291 | -0.001596196 | -0.001707647 | -0.002220425 | -0.0003708346 | -0.001390343 | -0.004223018 | -0.002198505 | 0.001241943 | 0.0001402877 | 0.001071459 | 0.0002452988 | -0.0001521154
0.087477 | 2264 | -0.0008266276 | 0.003853595 | 0.001106576 | 0.001110507 | -0.0007542331 | 0.0003652384 | 0.005237918 | -0.0002249571 | 0.002159324 | -0.0005863804 | 0.003350142 | -0.0002100575 | -0.00183952 | 0.006038581 | 0.001367858 | 0.0119256 | -0.001693131 | 0.002920863 | -0.00175107 | -0.001270608 | -0.0004814745 | 0.003095461 | 0.0004604883 | 0.0007222575 | 0.002240591 | 0.002266568 | -0.0004600647 | 0.0007222431 | -0.0009646848 | 0.005244758 | -0.001080089 | 0.005065294 | -0.0005642465 | -0.003701142 | 0.000926556 | 0.0009225276 | -0.003227919 | -0.0013333 | 0.001032931 | -0.0009157303 | 0.002378199 | -0.0003490899 | -0.003019532 | 0.001527829 | 0.0002607544 | 0.001241515 | -0.0003235241 | 0.0001709048
0.087496 | 2263 | -2.411256e-05 | -0.002997873 | -0.001688167 | -0.001683465 | -0.004899982 | 0.001943441 | 0.00468137 | 0.00157232 | 8.437537e-05 | 0.002468367 | 0.003315027 | 0.001242253 | 0.001366971 | -0.003060422 | 0.001309303 | 0.006455919 | 0.003822203 | -0.001762824 | 0.00167203 | -0.002717747 | -0.001210898 | 0.001405385 | 0.001138955 | 5.004068e-05 | 0.0008091215 | -0.0003055242 | 0.0002884217 | 5.002624e-05 | 0.0006155437 | 0.003619644 | -0.001187163 | 0.005239302 | -0.0004641652 | 0.001537807 | -0.0003860306 | -0.002497984 | -0.002991108 | 0.001941405 | 1.57827e-05 | -0.0003665161 | -0.002418808 | -0.002753217 | -0.006909291 | 0.001192021 | -0.0005489019 | 0.0006093941 | 0.0001752912 | -0.0005542724
0.087237 | 2262 | -0.0003723007 | -0.002150418 | 0.002945542 | 0.002941297 | 0.002505601 | 0.005262911 | -0.001930423 | 0.004171936 | -0.002470073 | 0.003513882 | 0.0007869134 | -0.00215216 | 0.0009643426 | -0.0006119595 | -0.003837048 | 0.002260268 | -0.001246708 | 0.0008585492 | 0.0003061605 | 0.0007677682 | -0.0006322409 | 0.003614359 | 0.0003518297 | 0.002720629 | 0.0002901163 | 0.0007355717 | 0.001572255 | 0.002720614 | 0.0006890148 | 0.00661973 | -0.001932448 | 0.005795764 | -0.000301759 | 0.001948242 | 0.0007194198 | 0.002532342 | -0.001567486 | -0.002673923 | -0.0007549044 | 0.004036412 | 0.003676295 | -0.002593185 | -0.00344103 | 0.0007588952 | -0.0005303031 | 0.001063829 | -0.0003531747 | -0.0006807424
0.087204 | 2261 | -0.0008365983 | -0.001556988 | 0.001922928 | 0.001919794 | 0.001407774 | 0.001246289 | 0.003065835 | -0.001194014 | -0.0019861 | 0.000190154 | 0.002706553 | 0.000488365 | 0.001122122 | -0.001668809 | -0.002369986 | 0.004491531 | 0.003331279 | 0.002237515 | 0.001191209 | 0.003358965 | -4.049653e-05 | 0.001851425 | 0.003776002 | -0.001646619 | 0.003114196 | -0.001015113 | -0.002679767 | -0.001646633 | -0.001113503 | 0.004734016 | -0.0007238315 | -0.0007206314 | 0.002728664 | 0.002308127 | 0.0006225707 | 0.003238274 | 0.0006767877 | -0.0006014489 | 0.003197223 | 0.0009507982 | -0.0004151148 | -0.005802028 | -0.005306024 | 0.001503579 | -0.0008795792 | 0.0005133568 | -0.0002068382 | -0.0006775353
0.087029 | 2260 | -0.001576009 | 0.00256287 | -0.001099188 | -0.001095142 | -0.0009773549 | 0.00424117 | -0.0006994269 | -0.001522829 | 0.00304205 | 0.003002187 | -0.0007319342 | 6.332962e-05 | 0.002142033 | -0.0007788328 | 0.0005887015 | 0.003882074 | 0.004247763 | 0.0009139107 | 0.002642552 | 0.0001963884 | -0.001730111 | -0.0006515636 | -0.0006510785 | 0.0004585409 | -0.003121808 | -0.0007341074 | -0.001856941 | 0.0004585265 | -0.000136437 | 0.003537889 | -0.001554702 | -0.0003246503 | 0.0006785146 | 0.0009294828 | 0.001600927 | -0.001132497 | -0.0002216274 | -0.001646216 | -0.0007770388 | 0.003974953 | -0.0001061763 | -0.006558918 | -0.004921812 | 0.001183605 | -0.0001095186 | 0.000688036 | 0.0007099741 | -0.0002357994
0.086795 | 2259 | -0.000705287 | -0.001361276 | -0.001826176 | -0.001826818 | 0.0002260007 | -0.0004467124 | 0.0007614645 | -0.001679412 | 0.002945007 | 0.0002504195 | 0.001852002 | -0.0001384154 | 0.0005254275 | 0.001344167 | 0.001123845 | 0.003906339 | 0.0028265 | -0.0005391025 | -0.001718905 | -0.004033887 | -0.003993364 | 0.003224585 | 0.003367672 | 0.0002716765 | 0.001595842 | 0.001075936 | -0.0005119299 | 0.0002716619 | 0.0003247215 | 0.002299528 | -0.000863507 | 0.007401965 | 0.001190591 | -0.0009121262 | 0.002391125 | 0.002553478 | -0.001954315 | -0.0006546555 | 0.001271412 | 0.002856412 | 0.0030655 | -0.004864498 | -0.005499582 | 0.001280041 | -6.521456e-05 | 0.0005395079 | 0.0001685814 | -0.0007988689
0.086826 | 2258 | -0.0005217931 | -0.001066182 | -0.003246107 | -0.003241495 | 0.00342748 | 0.00143791 | 0.002416174 | -0.0007237146 | -0.001513259 | -0.001344999 | 0.001121042 | 0.0004023093 | 0.001268937 | 0.0005512208 | 0.0003961792 | 0.005116882 | -0.001647598 | 0.0002129838 | 0.002889626 | -0.001400607 | -0.003063124 | -0.001594226 | 0.0004029341 | 0.0003139383 | -0.000162619 | -0.002260319 | -0.001823286 | 0.0003139238 | 0.001854376 | 0.0003449242 | -0.0009132593 | 0.00544348 | 0.0005959632 | 0.002625862 | 0.004254875 | 0.003122112 | 0.003351212 | 0.0003663724 | 0.002184533 | 0.0009488768 | -0.0005150071 | -0.003891737 | -0.003514024 | 0.0004605089 | -0.0005800496 | 0.0002177276 | -0.000349187 | 8.799056e-05
0.086786 | 2257 | -0.0005821465 | -0.002651391 | -0.001615797 | -0.001613647 | -0.001778323 | 0.004373277 | -0.00305122 | -0.001982477 | 0.002242675 | -0.001663256 | -0.0003582903 | 0.002527468 | -0.002305793 | -0.001163462 | 0.00332235 | 0.005237401 | 0.0005948238 | 0.00107384 | 0.0005268596 | 0.001586476 | -0.002874713 | 0.00114462 | -0.0007374702 | 0.002568935 | 0.0001446144 | -0.001442638 | -0.001577564 | 0.00256892 | 0.002355174 | 0.003282225 | 0.0004613763 | 0.003176223 | -0.0004427057 | 0.0008838743 | 0.001924934 | -0.001643495 | 0.002734031 | 0.0009223371 | 0.0003122305 | 0.002773291 | 5.901475e-05 | -0.007640682 | -0.007953886 | 0.001379204 | -0.00114584 | 0.0002463976 | -0.0006705984 | -0.0006640857
0.086548 | 2256 | -0.0002923493 | -0.002119427 | 9.887468e-05 | 9.60492e-05 | -0.002689666 | 0.00109652 | -0.000482258 | 0.002790837 | 3.520204e-05 | 0.002992348 | -0.001489467 | 1.520554e-05 | 0.003369851 | -0.0002129959 | 0.0008314062 | 0.007469963 | 0.002914364 | 0.000110847 | 0.0002863609 | -0.0001051493 | 0.0008086814 | 0.001415586 | 0.003034442 | 0.002409121 | -0.003121859 | -0.0005870714 | 0.0001040866 | 0.002409107 | 0.0009554967 | 0.004618086 | -0.001961666 | 0.00082489 | 8.418922e-05 | 0.0001229132 | 0.002181357 | 0.000735724 | 6.469221e-05 | 0.0008445443 | 0.001731812 | 0.002139133 | 0.001850412 | -0.005324802 | -0.005930447 | 0.0009913635 | -0.0004734497 | 0.0004387611 | -0.0003200771 | -0.0009149094
0.086563 | 2255 | -0.0006560416 | 0.0003842291 | 0.003155717 | 0.003158073 | 0.002222625 | 0.001515778 | 0.001880832 | -0.00182482 | 0.001441355 | 0.003034677 | 0.00236192 | 0.0001458668 | -0.001932832 | 0.002310804 | 0.002095948 | 0.003208868 | -0.0004454205 | -0.002088754 | -0.003093932 | -0.0004679525 | 0.0009266847 | 0.0008351519 | -0.0004081 | 0.002023387 | 0.002202452 | -6.928159e-06 | -0.0008951626 | 0.002023372 | 0.00172698 | 0.002862704 | -6.42782e-05 | 0.005312033 | 0.004139465 | -0.0009030942 | 0.003017297 | 0.002310731 | 0.003813726 | 0.0006853046 | 0.004679472 | 0.002244784 | -0.001442517 | -0.006450521 | -0.006546829 | 0.001380333 | -0.0005364254 | 0.001135312 | -0.0003061407 | -0.0007197805
0.086495 | 2254 | -0.0001707383 | -0.0003097942 | 0.002157915 | 0.002156366 | -0.0004971575 | 0.003079288 | 0.002490947 | 0.0004466141 | 0.001563457 | 0.0008980933 | 0.002208674 | 0.002039301 | 0.002815557 | 0.001799632 | 0.002214242 | 0.002139902 | -0.002000829 | 0.0009225075 | 0.002338626 | 0.0002451387 | 0.0006607769 | -0.0007430037 | 0.002240037 | 0.001925164 | -0.001046489 | 0.001071374 | -0.0006218213 | 0.001925149 | 0.0003120396 | 0.005353461 | -0.0002547629 | 0.002694327 | -0.001099744 | 0.001802763 | 0.003279796 | -0.0004611658 | -0.002527403 | 0.001144624 | 0.001407367 | -0.00104614 | -0.001335329 | -0.008696276 | -0.01012597 | 0.0001701872 | 0.0001907741 | 0.001041414 | -9.29775e-05 | 0.0006235422
0.086438 | 2253 | -0.0006967038 | -0.000577255 | 0.00207541 | 0.002079647 | -0.003120007 | 0.005499567 | -0.001060471 | 0.0001505716 | -0.0007167839 | 0.003827389 | 0.002834246 | 0.001402698 | -0.0005723274 | -0.0001733657 | 0.001047499 | 0.005769435 | -0.0001601189 | 0.001427481 | 0.002017966 | 0.0001339735 | -0.0002480416 | -0.0006119594 | 0.0004937677 | 0.0001229837 | -0.0001829325 | 0.00126396 | -0.001594648 | 0.0001229691 | -0.002229315 | 0.00627268 | -0.000251028 | 0.003295706 | -0.0006257295 | 0.001336315 | 0.003058959 | 0.002534382 | -0.001316929 | -0.001708279 | -0.0006161945 | -0.002072847 | -2.915778e-05 | -0.006652878 | -0.005515096 | 0.002323318 | -0.0005261757 | 0.0005576082 | -0.0001351972 | -0.0006437916
0.086307 | 2252 | -0.0004549877 | 0.0002250205 | 6.442489e-05 | 6.733843e-05 | -0.004122249 | 9.146767e-05 | 0.0004976905 | -0.0001611606 | 0.0006220655 | 0.002626068 | 0.002362564 | 0.001862595 | 0.000306062 | -0.0002683866 | 0.001316566 | 0.002691133 | 0.001997163 | 0.003147539 | -8.298901e-05 | 1.812491e-05 | 0.003828906 | 0.001074075 | 0.002839415 | 0.0008763184 | 0.002475471 | -0.0006960958 | -0.002115302 | 0.0008763039 | -0.000253296 | 0.001703684 | -0.0009881707 | 0.001927752 | 0.001609959 | -0.0003884072 | 0.002356769 | 0.001051266 | 0.0006241056 | -1.244627e-05 | -0.000149555 | 0.002311259 | -0.0003741748 | -0.006239253 | -0.009173224 | 0.0008694398 | -0.000478913 | 0.0005097349 | 0.0004608887 | -0.0004692434
0.086418 | 2251 | -0.0006233803 | -0.0009363325 | 0.0009802981 | 0.0009845237 | -5.119644e-05 | 0.001982598 | -0.000509123 | -0.001862683 | 0.0008315032 | 0.0003672576 | 0.0005923112 | 0.002235966 | -0.001660537 | -0.001525628 | 0.00282214 | 0.005259061 | 0.0001759554 | 0.002357021 | 0.001226673 | -0.0007503752 | -0.003303008 | 0.0009378108 | 0.001237429 | 0.0004183445 | 0.0006142583 | -0.003157708 | -0.001598875 | 0.00041833 | 0.003072092 | 0.003734863 | 0.0008059392 | 0.004562511 | 0.002212072 | 0.0004264552 | 0.001967834 | 0.0004118706 | -0.002076019 | 0.002283911 | 0.0008286555 | 0.0007205633 | 0.001570178 | -0.008667487 | -0.008109157 | 0.001364738 | -0.0006480678 | 3.684422e-05 | -0.0002220887 | -0.0005107856
0.086257 | 2250 | -0.001095384 | -0.001154696 | -0.001347933 | -0.00134898 | 0.003672116 | 0.001113241 | 0.001920421 | 0.00130329 | 0.001070002 | 0.003224204 | -0.002324782 | -0.001452146 | -0.0002281612 | -0.003535134 | 0.001771609 | 0.002511754 | -0.001307015 | 0.003230476 | -0.002099145 | -0.0008097266 | -0.002137439 | 0.001079723 | 0.001304677 | 0.00194299 | 0.002319755 | 0.002111665 | -0.0009917057 | 0.001942975 | 0.0001504938 | 0.004846557 | -0.001379668 | 0.004726048 | 0.003258812 | -0.0004608283 | 0.00411959 | -0.001761671 | 0.001819455 | -0.001523159 | 0.00132298 | -0.0002042478 | 0.001365405 | -0.007774101 | -0.008537344 | 0.001507329 | -0.0009768881 | -0.000222669 | -0.001049687 | -0.00094742
0.086244 | 2249 | -0.0008345739 | -0.0005717863 | 0.002300752 | 0.002302585 | 0.001594923 | 0.003920598 | 0.003263254 | -0.00244476 | -0.00126494 | 0.0001818344 | 0.0004718624 | 0.004172848 | 3.277988e-05 | -0.0006109065 | 0.004790997 | 0.002311984 | -0.000326169 | -0.001187126 | -0.0001958763 | 0.0003739976 | 0.001540497 | -0.001119402 | 0.0003913269 | -0.0002709082 | 0.001077652 | 0.001353375 | -0.0001832681 | -0.0002709227 | -0.000599788 | 0.002739504 | -0.001537839 | 0.003515935 | 0.002233567 | 0.00370864 | 0.003427687 | -0.0008152138 | -0.001583211 | 0.0002143941 | -0.000530997 | 0.000533886 | 0.00160597 | -0.007790382 | -0.008583419 | 0.001187255 | -0.0007496149 | 0.0008309762 | 0.0001624544 | -0.0008672302
0.086271 | 2248 | -0.0005672582 | -0.003034547 | -0.002197623 | -0.002192928 | 0.0001538251 | -0.0002437556 | 0.002567849 | 0.001285838 | 0.002850214 | -0.0002023544 | 0.002597917 | 0.0002351234 | -0.0001772611 | -0.001569351 | 0.004834968 | 0.004414479 | -0.00058908 | 0.002920024 | 0.00177986 | 0.0001345558 | 0.0002655348 | 0.003432559 | 0.0001731078 | 0.00151822 | 0.0009208253 | -0.0006786845 | -0.0001805454 | 0.001518205 | 0.001189955 | 0.004150225 | -0.0004744029 | 0.002978825 | 0.0005497182 | 0.0006184119 | 0.004210651 | 0.0002943924 | 0.0006327231 | -0.0004300188 | -5.695882e-05 | 0.0003024508 | 0.0003662057 | -0.007964587 | -0.01074919 | 0.001383645 | -0.0003994892 | 0.0002928742 | 7.089218e-05 | -0.0005637189
0.086246 | 2247 | -0.0002654769 | 0.0002139189 | -0.0005838546 | -0.0005790041 | 0.0004443969 | 0.00233708 | 0.006793763 | 0.002758275 | -0.0009426417 | 0.002455202 | -0.00103553 | 0.001640341 | -0.0008495578 | -0.0009416188 | 0.004473765 | 0.00659924 | 0.00150028 | 0.0005907243 | 0.0002625564 | 7.148161e-05 | 0.004244301 | -0.001532726 | 0.0009762725 | -0.0009345328 | 0.003201912 | -0.001914839 | -5.378016e-05 | -0.0009345474 | -0.001368799 | 0.002008307 | 0.001524186 | 0.003474373 | -0.0008904654 | 0.001430034 | 0.000939481 | -0.0002619234 | 0.001201722 | 0.003934036 | -0.0003114603 | 0.001112686 | -0.001051148 | -0.0110019 | -0.00717039 | 0.001855203 | -0.0005478393 | -0.0001105097 | -0.0007866395 | -0.0002514725
0.086218 | 2246 | -0.0009905389 | -0.0001628405 | -0.0009388224 | -0.000939875 | 0.001213319 | 0.002188778 | 0.003594909 | -0.001724247 | 0.0009308677 | 0.0004156129 | 0.0005571339 | 0.001770073 | 0.0004219418 | -0.0003461131 | 0.003956574 | 0.00925978 | -0.001701209 | 0.001262363 | 0.0005543612 | 0.001060464 | -0.001932943 | -0.003071491 | -0.0005988744 | 0.003202401 | 0.001316164 | -5.206792e-05 | 0.0003901421 | 0.003202387 | 0.00174537 | 0.001825644 | -0.0009734277 | 0.003413575 | 0.003758634 | 0.0001696843 | 0.003751282 | 0.002129046 | -0.001495154 | 0.0002816743 | 0.0006898548 | 0.002301162 | -0.0007521063 | -0.01027042 | -0.01130931 | 0.000796578 | -0.0006828723 | 0.0001088001 | -0.0009434152 | -0.0004757576
0.086281 | 2245 | -0.0002389184 | 0.0009835373 | 0.001597416 | 0.00159347 | -0.001227533 | 0.001603855 | -0.00234314 | -0.001534888 | 0.003300365 | 0.001738119 | -0.001175243 | 0.004205593 | -0.001651446 | 0.001816685 | 0.004927079 | 0.009126799 | 0.001016803 | 0.003907027 | -0.0001220809 | -0.00144666 | 0.002423109 | 0.0009176138 | 0.001287646 | 0.000957736 | -2.043618e-05 | 0.0001966976 | -0.0007077158 | 0.0009577214 | 0.0003603858 | 0.003408906 | -0.0001632284 | 0.002794996 | 0.005468793 | 0.001881881 | 0.002288277 | 0.001014352 | 0.0008456246 | -0.002543874 | -0.001195338 | 0.0004083747 | 0.0001530378 | -0.008918484 | -0.008696424 | 0.002009932 | -0.0008847821 | 0.001083086 | -0.0001361224 | -0.0004160416
0.086269 | 2244 | -0.001215439 | -0.002786013 | 0.001295599 | 0.001299638 | -0.0006670317 | 0.003190846 | 0.001507177 | -0.00171254 | 0.000694377 | 0.003952515 | 0.003153923 | 0.0002873382 | -1.946229e-05 | -7.507295e-05 | 0.002600587 | 0.008968905 | 0.000449376 | -0.001197329 | 0.0009907414 | 0.0003915252 | -0.0009668608 | -8.37444e-05 | 0.002225981 | -0.0005638927 | 0.0004622715 | 0.0004290556 | -3.197586e-05 | -0.0005639072 | 0.001350016 | -0.0003114846 | -0.00106535 | 0.001608206 | -0.001498011 | 0.0006153787 | 0.001392322 | 0.001106328 | 0.0005108624 | 0.0008487298 | -0.0008776275 | -0.002127698 | 0.000668895 | -0.007932951 | -0.009613772 | 0.002389388 | -0.001710918 | 0.00031072 | -0.0005766898 | -0.0009235801
0.086241 | 2243 | -0.0008636131 | 0.0006856037 | 0.002030586 | 0.002030635 | 0.001636942 | 0.0033425 | 0.00315142 | -0.0003440248 | 0.0003893131 | 0.002308214 | 0.0009074257 | 0.0007600457 | 0.002587624 | 0.0009396086 | 0.0003329994 | 0.008996542 | 0.001828115 | 0.001521926 | -0.0003602709 | -5.167086e-05 | -0.0003540162 | 0.002287826 | 0.001259911 | 0.0007591172 | -0.0002497306 | -0.0005096434 | -0.000152812 | 0.0007591027 | -0.0002110278 | 0.002187328 | 0.003184509 | 0.005132377 | -0.0002152564 | 5.260332e-05 | 0.002114288 | 0.0007907274 | 0.0003595604 | 3.625146e-06 | -0.001846616 | 7.993102e-05 | 0.0004777758 | -0.008584024 | -0.01102679 | 0.0008775699 | -0.00128101 | 0.0004957427 | -0.0006003038 | -0.0009112681
0.086216 | 2242 | -0.0008966043 | 8.022288e-06 | -0.00155572 | -0.001558619 | -0.001478695 | 0.001553262 | 0.001273857 | 0.001067902 | 0.002308161 | 0.002226552 | 0.002180836 | 0.004267303 | 0.001465335 | -0.002213034 | 0.004259779 | 0.007371741 | -0.00170358 | 0.001812014 | 0.001189883 | -0.0005394682 | 0.002653085 | 0.002804943 | 0.002794558 | 0.0008839917 | -0.000793698 | -0.0003923731 | -0.0005185895 | 0.0008839772 | -0.0009264187 | 0.0007832202 | -0.001070771 | 0.0026813 | 0.0001312471 | -0.000625437 | -0.0006271226 | -0.001850131 | 0.001250529 | 0.001734259 | -0.001402543 | -0.0004067689 | 0.001697159 | -0.007987955 | -0.009106441 | 0.00158431 | -1.041167e-05 | 0.001198639 | 0.000517748 | 7.359014e-05
0.086251 | 2241 | -0.0008191828 | -0.002105314 | 0.002822389 | 0.002821538 | -0.000118746 | 0.0004064666 | 0.001194399 | 0.003073733 | 0.001580464 | 0.002077669 | -0.001626065 | -0.000916427 | -0.002469356 | 0.00102314 | -0.000506985 | 0.00164595 | 0.004663782 | -0.00252956 | -0.001516823 | -0.001861298 | -0.0007619311 | -0.001548031 | -0.0002549774 | 0.0006167658 | 0.001320815 | -0.0003541404 | -9.33633e-05 | 0.0006167512 | 0.0008206695 | 0.002087373 | -0.0001029331 | 0.002501901 | 0.002245329 | 0.001265313 | -0.0008838769 | -0.0008766986 | 0.0003403066 | -0.0008926936 | 0.001245252 | 0.002284842 | -0.00118096 | -0.009627097 | -0.01242647 | 0.001558964 | -0.0009687543 | 0.0008853284 | 0.0002712232 | 0.0004686501
0.086332 | 2240 | -0.0008705375 | 0.0006147052 | -0.0001491189 | -0.0001506683 | -0.0003582291 | 0.001376207 | 0.002156086 | 0.00314918 | 0.0005398614 | 0.001769754 | 0.004057437 | 0.002081169 | -0.002261176 | 0.0005362353 | 0.001477337 | 0.007756482 | -0.002588135 | -0.0004141139 | 2.580154e-05 | 0.0009007742 | 0.0002946594 | -0.0005634536 | 0.001629723 | 0.001285312 | 0.0004259721 | 0.0002404716 | 0.003334972 | 0.001285298 | 0.002502245 | 0.001944777 | -0.001745644 | 0.004382322 | 0.003846717 | -7.471883e-05 | 0.003154364 | 0.0009711844 | -0.001541721 | 0.0005061623 | 0.002413194 | 0.002175482 | 0.002305323 | -0.008690242 | -0.01002065 | 0.001867892 | -0.001123785 | -3.944162e-05 | -0.0008587055 | -0.0008910244
0.086473 | 2239 | -0.001316242 | -0.003206615 | 0.0003037892 | 0.0003010483 | -0.0005182074 | 0.00144839 | -0.001591583 | 0.005217709 | 0.000893741 | 0.001614273 | 0.001687489 | 0.001690862 | -0.0004623365 | -0.001239979 | 0.004048656 | 0.005503337 | 0.0006484699 | 0.001004776 | 0.002038449 | -0.00173994 | -0.0007806523 | -0.002126349 | 0.002211246 | 0.0005695105 | 0.0009718717 | -0.001747332 | 0.0008532286 | 0.000569496 | -0.0005560729 | 0.00197492 | -0.005136231 | 0.002998577 | 0.001985481 | 2.159617e-05 | 0.004736206 | 0.0006215931 | -0.0009731544 | -0.0008252581 | -0.003162907 | 0.0002087795 | 7.777044e-05 | -0.008248603 | -0.009261861 | 0.001968155 | -0.0004999318 | 0.0004379168 | 9.652833e-05 | -0.000860148
0.086503 | 2238 | -0.0008057792 | -0.003371544 | 0.001763984 | 0.001761717 | 0.002561085 | 0.002853012 | -0.000708191 | -0.001431956 | 0.0005046427 | 0.002600331 | 0.0007513593 | 0.002338232 | 0.0005068401 | 0.002547117 | 0.001743369 | 0.007412775 | 0.000954181 | 0.0005013249 | 0.001471786 | 0.002240703 | -0.000503879 | -0.00149615 | 0.001385051 | 0.002840169 | -0.0003348801 | -0.0005874756 | -0.002484822 | 0.002840154 | 0.002195728 | 0.004122298 | 0.0004411562 | 0.003814471 | 0.0009334338 | -0.001205572 | 0.003491933 | 0.00140059 | -0.0002067795 | 0.0002295218 | -0.001303184 | 0.0007288111 | 6.816411e-05 | -0.0087036 | -0.008822749 | 0.002058523 | -0.001695741 | -0.000279249 | -0.0005950541 | -0.0009304333
0.086511 | 2237 | -0.001320775 | -0.0008428978 | 0.003353539 | 0.003351305 | -0.001772459 | 0.003924052 | 0.0003879826 | -0.000465323 | 0.001473491 | 0.003112515 | 0.0001898219 | 0.0004212793 | -0.0001006147 | -0.001385954 | -0.000840887 | 0.00306137 | 0.002233867 | 0.003280038 | 8.877994e-05 | 0.000505987 | 9.522404e-05 | 0.001718488 | 0.0009711899 | -0.0005537386 | -0.0007295697 | -0.0001730069 | 0.001427465 | -0.0005537532 | 0.001697476 | 0.001721604 | 0.0002011305 | 0.002687247 | 0.001523901 | 0.001466972 | 0.002531283 | 0.003740964 | -0.001050315 | 0.00356198 | 0.0021628 | -0.0006021022 | 0.001448515 | -0.007432946 | -0.00816331 | 0.002315175 | -0.0007257435 | 0.000945344 | 0.0003957175 | -0.0005590318
0.086603 | 2236 | -0.001241322 | -0.0002652677 | 0.002577282 | 0.002580254 | -0.001004406 | 0.0004205168 | 0.004472686 | 0.001395238 | 0.001669325 | 0.001973047 | 0.001327299 | -0.0006564878 | -0.0009702157 | 0.001181141 | 0.003975828 | 0.005764672 | 0.0006055501 | 0.003843691 | 0.00302554 | 0.0007183039 | 0.003749706 | 0.00244072 | 0.004571049 | 0.0003556875 | 0.002306268 | 0.0001754627 | -0.002008966 | 0.0003556729 | 7.996948e-05 | 0.00150659 | -0.002205809 | 0.003753472 | 0.002694828 | -0.00134522 | 0.005335192 | 0.004061698 | -0.0003246337 | -0.0004756737 | -0.001643937 | 0.001371619 | 0.001296418 | -0.009774531 | -0.01134016 | 0.002409666 | -0.0003029426 | 0.0002347438 | -0.0002384161 | -0.001092984
0.086786 | 2235 | -0.0009175871 | 0.002531726 | 0.002982231 | 0.002978983 | -0.0004291858 | 0.002830361 | 0.0003483917 | 0.0006682284 | 0.0006551012 | 0.001940708 | 0.0005975752 | 0.001423597 | -0.0008799784 | 0.001539694 | 0.003070412 | 0.004336313 | 0.0007291553 | 0.0005868067 | 0.001602516 | -0.0001007602 | -8.315312e-05 | -0.0002053596 | 0.002561001 | 0.001934419 | -0.001951974 | 0.001799464 | 0.0002587718 | 0.001934405 | 0.001618483 | 0.002542015 | 0.002894177 | 0.003857366 | 0.004365338 | 0.0008471045 | 0.00296168 | 0.0006534313 | 0.000491458 | -0.001182233 | -0.0003901028 | -0.0004866836 | 0.003344161 | -0.008829798 | -0.01016288 | 0.001540366 | -0.0002922057 | 0.001319948 | 0.0009681316 | 0.0005652405
0.086741 | 2234 | -0.0007834632 | 0.001389319 | -0.002135674 | -0.002133355 | -0.0006271516 | 6.851503e-06 | 0.001815459 | 0.003349418 | -0.0005008446 | 0.004651806 | 0.001800678 | 0.002947449 | 0.0006178153 | 7.917866e-05 | 0.00286753 | 0.006252351 | -0.0007025494 | 0.001114612 | 0.0009079171 | -0.001436366 | 0.004427805 | -0.001394247 | 0.001409139 | 0.001642426 | 0.00255926 | 0.0003089633 | -0.001072043 | 0.001642411 | 0.002109702 | 0.001688547 | 0.0005875505 | 0.006608047 | 0.00502368 | 0.001002668 | 0.003543947 | 0.0001794321 | 0.001072795 | 0.0001277241 | 0.003931629 | 0.00150814 | 0.0003018614 | -0.007831059 | -0.01006712 | 0.001576253 | -0.0006229576 | -6.52472e-05 | 0.0001988838 | -0.001313393
0.086873 | 2233 | -0.001511834 | -0.0009535757 | -0.001089022 | -0.001086646 | -0.0005444181 | 0.002261577 | 0.002200378 | 0.001087814 | 0.004165075 | 0.002881397 | 0.002573245 | -0.0007445942 | -0.000221633 | 0.001742277 | 0.004182562 | 0.005967989 | 0.002321522 | 0.00181187 | 0.0009707114 | 0.0007267807 | -0.0002025556 | -0.001752474 | -0.0001379395 | 0.00137813 | 0.001424556 | -0.001017548 | -9.780087e-05 | 0.001378115 | -0.001006462 | 0.0008879116 | 0.00114293 | 0.003225335 | 0.0003002062 | 0.0006160619 | 0.004234762 | 0.001509135 | 0.0004769532 | 0.0003035141 | 0.004136037 | 0.0008647074 | 0.005898303 | -0.008106465 | -0.008490792 | 0.002120931 | -0.001196 | -5.545282e-05 | 7.188058e-05 | -0.0007867444
0.087028 | 2232 | -0.0003332781 | -0.0004550656 | -0.000342187 | -0.0003381512 | -0.00122157 | 0.0008095622 | 0.001149967 | 0.000364908 | 0.002569373 | 0.001086445 | -0.001090643 | 0.002592986 | -0.0006156509 | 0.0004457368 | 0.003030108 | 0.004964296 | -0.00110425 | -0.0003502465 | -0.0009281881 | -0.001941571 | 0.002630285 | 0.0005836972 | -0.0003907253 | 0.001009826 | 0.003418578 | 0.002335105 | 0.003075212 | 0.001009812 | 0.0009573592 | 4.359864e-05 | -0.003544822 | 0.003898594 | 0.004339815 | 0.002032784 | 0.004474647 | 0.003320235 | 0.001201038 | 0.002021764 | 0.0014668 | 8.919231e-05 | 0.003729769 | -0.01081271 | -0.01135632 | 0.002773688 | -0.0002200396 | 0.001053841 | 0.0004546732 | -5.587121e-05
0.087203 | 2231 | -0.0007728545 | 0.001283791 | 6.611007e-05 | 6.421222e-05 | -6.764178e-05 | 0.0008016852 | 0.002933506 | -0.003616353 | 0.001871222 | 7.526271e-05 | 0.002397288 | 0.0006472728 | 0.0001594873 | 3.234046e-05 | 0.002844876 | 0.006098841 | 0.00171451 | 0.00422106 | 0.004350838 | 0.0004609874 | 6.217695e-05 | 0.0014295 | 0.002293544 | 0.004176647 | 0.001671614 | -0.0001849725 | 0.001865047 | 0.004176632 | -0.0004259317 | 0.004601878 | 0.000122444 | 0.005359991 | 0.003901678 | 0.002195762 | 0.002712513 | 0.002098406 | -0.0001851014 | 0.002520608 | 0.001947914 | -0.001817643 | -8.08736e-05 | -0.009795477 | -0.01295865 | 0.002706007 | -0.001149888 | 0.0001105719 | -0.0001809437 | -0.000820354
0.087305 | 2230 | -0.000629404 | -0.002175009 | 0.0011755 | 0.001174204 | 5.322738e-05 | 0.001955137 | 0.003624933 | -6.040196e-05 | 0.001640076 | 0.002435619 | 0.00230363 | -0.0003931059 | 0.001816022 | 0.00114118 | 0.0006954025 | 0.002951632 | 0.0001746064 | 0.003554339 | 0.001277396 | -0.0008350325 | 0.003682457 | -5.038283e-05 | 0.004523074 | 0.005027369 | -0.0008001919 | -0.002003973 | 0.002016889 | 0.005027354 | 0.002783175 | 0.002483809 | 0.0006727625 | 0.007758117 | 0.004535211 | 0.001979865 | 0.002801455 | 0.001688794 | 0.000751647 | 0.001579227 | -0.0009755989 | -0.001120603 | 0.003301819 | -0.01118588 | -0.009712357 | 0.002205616 | -0.0008496063 | 1.422565e-06 | -0.0002274186 | -0.0003067522
0.087502 | 2229 | -0.001036179 | -0.0009660501 | -0.0008456086 | -0.0008485589 | 0.00159489 | 0.001050797 | 0.0002343629 | -0.0004591174 | 0.002596011 | 0.002798588 | 0.003262606 | 0.002908509 | -0.0006777432 | 0.002070531 | 0.000575925 | 0.005391948 | 0.0004442589 | -0.0004543561 | -0.0005845567 | -0.0003082366 | -0.001730699 | -0.0002502202 | 0.003378493 | 0.0003424618 | 0.001174983 | -0.001372781 | -0.0003555581 | 0.0003424473 | 0.0004760514 | -0.0001884228 | -0.003273133 | 0.004523424 | 0.00175062 | 0.0003952216 | 0.00495059 | 0.00124108 | -0.001227937 | 0.003690002 | -0.001607882 | 0.0004322189 | 0.002855751 | -0.01007014 | -0.01306412 | 0.002592397 | -0.001395467 | 0.0004818988 | 0.0002478983 | -0.0002966488
0.087652 | 2228 | -0.0007980131 | -0.001922758 | -0.001606704 | -0.00161164 | 0.0008019084 | 0.0005401849 | 0.001483022 | 0.001454446 | 0.0002097514 | 0.002774243 | -0.0003255004 | -0.001034099 | 0.0008496618 | 0.0008625478 | 0.001154811 | 0.001119708 | 0.0008794826 | 0.002049137 | 0.004065537 | 0.001834436 | 0.001595509 | 0.001349143 | 0.004450023 | 0.002693586 | -0.0001510598 | -0.001591897 | 0.001559499 | 0.002693571 | -0.001801464 | 0.001967348 | -0.0009887101 | 0.001871415 | -0.0008468612 | 0.002241079 | 0.004754774 | 0.001988425 | 0.001372218 | 0.003439837 | 0.0005923291 | -0.0003165431 | 0.002701885 | -0.008905741 | -0.01016183 | 0.003130329 | -0.0004501938 | 0.001065818 | 0.000524249 | -0.0001792555
0.087709 | 2227 | -0.00103191 | -0.001179735 | 0.001891816 | 0.001889319 | 0.0002470094 | 0.001986748 | 0.002872214 | 0.00037929 | 0.0007331736 | 0.003230687 | -0.001252721 | 0.0009662792 | 0.00115191 | 0.005413744 | 0.00197672 | 0.004967284 | 0.001250777 | 0.002935864 | 0.0007390432 | 0.0003236281 | 0.003680306 | 0.001736334 | 0.006595922 | 0.005136572 | 0.0002809799 | -0.0008047861 | -0.004335297 | 0.005136558 | 0.001012792 | 0.007111433 | -0.0005850405 | 0.002786928 | 0.004915936 | 0.0008673726 | 0.001021732 | 0.001351243 | -9.849463e-05 | 0.002934164 | 0.002398853 | 0.001512203 | 0.0009420074 | -0.009310712 | -0.01029407 | 0.00222089 | -0.000456414 | 0.0009724325 | -4.660928e-05 | 0.0003644346
0.087942 | 2226 | -0.0009869734 | 0.001590081 | 0.00117532 | 0.001173836 | -0.001912869 | 0.001201838 | 0.003836273 | -0.000852491 | 0.0004267251 | 0.003599349 | 0.003902504 | -1.194067e-05 | -0.001182121 | -0.0008970958 | 0.001393706 | 0.003433425 | 0.001454889 | 0.001782356 | 0.0005503264 | 0.002143174 | 0.00344936 | 0.00111175 | -0.001190336 | 0.001796643 | 0.00225257 | -0.001436733 | -0.0006788874 | 0.001796628 | 0.00262576 | 0.002461793 | 0.003173183 | 0.004154079 | 0.006239057 | 0.001940767 | 0.001749386 | 0.001906703 | 0.003320859 | 0.003034965 | 0.0008036809 | 0.0007877397 | 0.001406348 | -0.008681654 | -0.01327716 | 0.002804043 | -0.001022269 | 0.0004497156 | 0.0003785175 | -0.0009176327
0.088023 | 2225 | -0.001104963 | -0.001744653 | -0.000756418 | -0.0007526801 | -0.001330801 | -0.0006186453 | 0.00500073 | 0.001209237 | 0.0008865825 | 0.002013556 | 0.0009890137 | 0.003712332 | 0.000241829 | 0.0008977472 | 0.003691956 | 0.008202595 | -0.0008351238 | 0.003613366 | 0.004746193 | 0.0004684791 | 0.001044889 | 0.001658427 | 0.002799629 | 0.002668058 | 0.003468798 | -0.00056636 | 0.001661461 | 0.002668044 | 0.002813588 | 0.003723379 | 0.003214091 | 0.005070477 | 0.0002660934 | 0.002351315 | 0.0005961729 | 0.002520458 | 0.001289568 | 0.004121767 | 0.00254466 | 0.0006566472 | 0.001931987 | -0.01282223 | -0.01186202 | 0.003137613 | -0.001064227 | 0.0002237126 | -0.0001927196 | -0.0009104536
0.088167 | 2224 | -0.0004453265 | 0.0008071495 | 0.001364982 | 0.001366983 | -0.001488921 | 0.001662436 | 0.001985749 | 0.001084201 | 0.001131433 | 3.470996e-05 | 0.00146051 | -0.0003596912 | -0.002562415 | 0.00279961 | 0.003788596 | 0.005205831 | -0.002718111 | 0.0022656 | 0.003811749 | -0.000717186 | -0.0009486121 | 0.002014259 | 0.002686883 | 0.002113873 | 0.0005906229 | 4.64632e-05 | 0.001137925 | 0.002113859 | 0.001184454 | 0.002061943 | 0.003189609 | 0.004533031 | 0.005841598 | 0.002106805 | 0.00347924 | 0.003511667 | -0.0005234703 | 0.001047413 | -0.0005230637 | 0.0008293903 | 0.002365786 | -0.01141427 | -0.01192246 | 0.003093091 | -0.0005788979 | 0.0005618101 | 0.0002791293 | -0.0009049248
0.088345 | 2223 | -0.0006570406 | -0.0002860568 | -0.001338123 | -0.001337185 | 0.0009159936 | 0.001193561 | 0.002381492 | 8.454393e-05 | 0.00212405 | 0.00394696 | 0.001717128 | 0.002531368 | 0.002089911 | 0.002218571 | 0.005226144 | 0.005538949 | 0.001209783 | 0.002866476 | 0.004965718 | -0.0005661538 | 0.004833885 | 0.0009366668 | 0.004447102 | 0.001932928 | 0.0008289763 | 0.003056885 | -0.001236546 | 0.001932914 | 0.0009803901 | 0.002419916 | 0.001893547 | 0.003576773 | 0.005907681 | 0.003981022 | 0.0006346964 | 0.0007623073 | 0.001928745 | 0.002782259 | 0.001947914 | 0.00295647 | 0.001357073 | -0.01351775 | -0.01667012 | 0.003256511 | -0.00159433 | -0.0007079651 | -0.0004113862 | -0.001308796
0.088582 | 2222 | -0.001352125 | 0.003059058 | -0.0001863862 | -0.0001868865 | -0.002031876 | 0.001597421 | 0.003229682 | -0.001013475 | 0.001439149 | 0.001019727 | 0.002297509 | 0.001029535 | 0.001031874 | -0.0002535998 | 0.002419926 | 0.004797178 | -0.002481735 | 0.003023179 | 0.001166669 | 0.001008674 | 0.002293318 | 0.001047286 | 0.002078685 | 0.003981647 | 0.002840484 | 0.0001620547 | -0.002348651 | 0.003981632 | 0.002806444 | 0.006288961 | 0.002313322 | 0.006026273 | 0.004334644 | 0.002645592 | 0.006033112 | 0.002579216 | -0.0008238698 | 0.003539888 | 0.002009111 | -0.0002169083 | 0.004742394 | -0.008364606 | -0.009949208 | 0.003034617 | -0.00102682 | 7.117793e-05 | 0.000116812 | -0.0005277246
0.088705 | 2221 | -0.0009898783 | -0.001432047 | 0.0002739157 | 0.0002699404 | 0.003506486 | 0.002444597 | 0.001092761 | 0.000911277 | 0.001674075 | 0.000280601 | 0.001312929 | 0.0004901725 | 0.002147051 | 0.000485853 | 0.0001383407 | 0.005627335 | -0.0005871548 | 0.003638358 | 0.002057329 | 0.003458025 | 0.001524492 | -0.0008508871 | 0.006794532 | 0.003874407 | 0.002850399 | 0.0002185881 | 4.559958e-05 | 0.003874393 | 0.002042047 | 0.0009230663 | 0.001214561 | 0.004455908 | 0.003873091 | 0.001475193 | 0.006928109 | 0.002742501 | 0.001263051 | 0.002548874 | 0.001114528 | -0.001404573 | 0.003255238 | -0.01161873 | -0.01240935 | 0.002991241 | -0.001260163 | 0.0002133949 | 4.130296e-05 | -7.483164e-05
0.088987 | 2220 | -0.0008170441 | 0.002173203 | 0.001066445 | 0.001064534 | -0.001872101 | 0.00309527 | 0.005161044 | 0.001038366 | 0.00128553 | -0.0007615552 | 0.002423841 | 0.0001105404 | -0.0008233175 | 0.002210097 | 0.004554463 | 0.005663442 | -0.001331747 | 0.002395639 | 0.004649663 | -0.002681379 | 0.001187159 | 4.976147e-05 | 0.004799224 | 0.0003888811 | -0.0007591299 | 6.997714e-05 | -0.00207794 | 0.0003888668 | 0.0007382025 | -0.0001867159 | -0.001080909 | 0.004712635 | 0.005280805 | 0.002998142 | 0.003396317 | 0.003864066 | 0.001154895 | 0.003464593 | 1.997928e-05 | 0.0014996 | 0.001141803 | -0.01536437 | -0.01652419 | 0.003668274 | -0.001014576 | 0.000843917 | 0.0004620518 | -0.0004149653
0.089111 | 2219 | -0.001029441 | 0.001280793 | 0.0007762899 | 0.0007802707 | -0.001109062 | 7.212295e-05 | 0.003604744 | 0.00237452 | 0.001421786 | 0.003366181 | 0.002114493 | 0.0008352865 | 0.0007660789 | 0.001440046 | 0.002161263 | 0.005718194 | 0.000165277 | 0.003422413 | 0.002865699 | -0.001775425 | 0.001586206 | -0.0003022933 | 0.004109934 | 0.00111359 | -0.002182475 | -0.00219489 | 0.001562143 | 0.001113576 | 0.0003750173 | -0.0002067155 | 0.001602558 | 0.006427173 | 0.004523123 | 0.002590064 | 0.00669264 | 0.004674413 | -0.0008815863 | 0.002248841 | 0.001492222 | 0.002520744 | 0.0006439799 | -0.01340123 | -0.01548445 | 0.003603061 | -0.00091861 | -5.041187e-05 | 0.0003416027 | -0.0009879173
0.089446 | 2218 | -0.001163521 | 3.694815e-05 | -0.0009437973 | -0.0009394582 | 0.0005518769 | 0.002597269 | 0.004678364 | 0.001500074 | -0.0010037 | 0.003757887 | 0.002068613 | 0.003584582 | 0.001195602 | 0.001842644 | 0.00659232 | 0.00795834 | -0.001506467 | 0.002685474 | 0.003569944 | 0.002298127 | 0.003509263 | 0.0002323891 | 0.003999698 | 0.004145406 | -0.0009638739 | -0.0001782025 | -0.0008698639 | 0.004145392 | -2.882073e-06 | 0.007212755 | -0.0002416785 | 0.006991321 | 0.002028393 | -0.0001380112 | 0.003933473 | -0.0006531321 | 0.002599728 | 0.002028441 | 0.0003985946 | -0.0004517319 | 0.003074057 | -0.01238317 | -0.01925711 | 0.003897909 | -0.0003829851 | 0.001015451 | 6.139115e-05 | 0.0001066999
0.08944 | 2217 | -0.0008625758 | -0.0005359019 | 0.001631415 | 0.001627048 | 0.001510826 | 0.003032101 | 0.002916184 | -0.001580357 | 0.002874087 | 0.00148685 | 0.002771172 | 0.001952136 | -0.0007607495 | -0.0006669274 | 0.00344924 | 0.008098683 | 0.0007334784 | 0.003204414 | 0.004118089 | 0.001797077 | 0.001962402 | 0.0002444294 | 0.002739097 | 0.001893896 | -0.002577179 | 0.0003379263 | -0.0004742449 | 0.001893882 | 0.003419878 | 0.003685339 | 0.00168383 | 0.002419501 | 0.006043746 | 0.000765238 | 0.006638137 | 0.002596957 | 0.001687182 | 0.0005121321 | 0.003898741 | 0.0001128301 | 7.265133e-05 | -0.0127078 | -0.0179355 | 0.00275232 | -0.001875182 | -0.0009238237 | -0.0002293388 | -0.001215435
0.089887 | 2216 | -0.001403685 | 0.001425424 | 0.001643568 | 0.00164511 | -0.001000945 | 0.00112447 | 0.0009165145 | -0.0003904228 | 0.004026786 | 0.004076173 | 0.002464282 | 0.001420817 | -0.0003426757 | 2.506935e-05 | 0.003801531 | 0.003761086 | -0.0004034909 | 0.002693301 | 0.002339672 | 0.000414886 | 0.002159755 | -0.0008153402 | 0.0032174 | 0.003339443 | -0.001844568 | 0.002028154 | 0.002973577 | 0.003339429 | 0.001179404 | 0.001569863 | -0.0001746073 | 0.008171158 | 0.005677299 | 0.0003971074 | 0.001456111 | 0.002080004 | 0.002612674 | 0.005045436 | -0.002018772 | 0.002835586 | 0.006931747 | -0.01075307 | -0.01537278 | 0.004269337 | -0.001161426 | 0.0001037622 | -0.0002429877 | -0.0004231229
0.090075 | 2215 | -0.0004973099 | -0.0005896503 | 0.000676077 | 0.0006799542 | -0.003905286 | -0.0004974501 | 0.006316742 | 0.002178573 | 0.00243676 | 0.002044269 | 0.00211613 | 0.001858038 | 0.001483091 | 0.0004138063 | 0.002822322 | 0.006368695 | 0.0008019906 | 0.001857003 | 0.001064418 | 0.002250367 | 0.001313695 | 0.00127213 | 0.004443637 | 0.006367115 | 0.001070678 | 0.002872874 | -0.0005867941 | 0.006367101 | 0.0002354977 | 0.004612471 | 0.001652483 | 0.006201235 | 0.002866542 | 0.002117601 | 0.007831355 | 0.002692834 | -0.000637868 | 0.005472011 | 0.0005997922 | 0.0003552541 | 0.0007608721 | -0.01266215 | -0.01408665 | 0.003573456 | -0.001694878 | -0.0002511755 | 4.604973e-05 | -0.0007652402
0.090424 | 2214 | -0.001001171 | 0.001435316 | 8.996103e-05 | 9.479482e-05 | 0.0009720926 | 0.001413542 | 0.0005257377 | -0.0006191369 | 0.002334876 | 0.002835659 | 0.0003306786 | 0.004487471 | -0.00134438 | 0.00259101 | 0.00372875 | 0.01040621 | -0.002322406 | 0.00253954 | 0.002962421 | 0.0002831773 | -0.001310606 | 0.00154735 | 0.003245064 | 0.002156451 | -0.002306509 | 0.001238911 | -0.001078719 | 0.002156437 | 0.000345804 | 0.001468484 | 0.001723894 | 0.005580445 | 0.004747062 | 0.0005339215 | 0.002440138 | 0.00410249 | 0.0003732692 | 0.001696887 | 0.003815592 | 0.0006193948 | 0.003291898 | -0.01399669 | -0.01659281 | 0.00379087 | -0.00092233 | 1.988011e-05 | 0.0002873531 | 0.0001032798
0.090648 | 2213 | -0.0009680347 | -0.002543493 | -0.0002129027 | -0.0002128385 | -0.002727749 | -0.001708935 | 0.001714963 | -0.0006063061 | 0.002302359 | 0.005329847 | 0.001014559 | 0.001222874 | 0.002211137 | 0.00174431 | 0.004409585 | 0.007765492 | 0.001130217 | 0.004805292 | 0.004979262 | 0.0003986246 | 0.003257673 | 0.001725386 | 0.004252396 | 0.002939331 | 0.0005961381 | -0.000217906 | -0.0002519407 | 0.002939317 | -0.0006879259 | 0.001641969 | 0.002971373 | 0.007106298 | 0.004577351 | 0.001965525 | 0.003174867 | 0.003698351 | -7.990637e-05 | 0.002910315 | 0.0006849351 | 0.0019416 | 0.00170151 | -0.01352856 | -0.01818988 | 0.0036927 | -0.002025128 | -7.029745e-05 | 0.0002039366 | -0.0004483745
0.090877 | 2212 | -0.001179744 | 0.0003440328 | 0.003772087 | 0.003776166 | 0.0004976269 | 0.001737112 | 0.006445272 | -1.726024e-05 | 0.000993686 | 0.002362534 | 0.003035542 | 0.001281053 | 0.0006049121 | 0.001260884 | 0.003262889 | 0.004480582 | 0.001336829 | 0.004176747 | 0.00279558 | -0.0003575535 | 0.001673159 | 0.0006550628 | 0.005076414 | 0.004004673 | -0.0004030976 | 0.001036779 | 0.001908112 | 0.004004659 | -0.001556615 | 0.004755077 | 0.001003554 | 0.009563202 | 0.003482083 | 0.003948185 | 0.007998309 | 0.002301846 | 0.002799357 | 0.004042947 | 0.002563894 | 0.0001095205 | 0.004243543 | -0.01299154 | -0.01579301 | 0.003532713 | -0.0007700106 | -0.0001143881 | -0.000716613 | -0.0006093356
0.0911 | 2211 | -0.0007953175 | 0.000330415 | 0.001359618 | 0.001356765 | -0.001280981 | 0.002124897 | 0.004446355 | -0.001889487 | 0.003510293 | 0.0001891794 | 0.0006895408 | 0.003228331 | -0.0003818292 | 0.002714884 | 0.006242835 | 0.004579205 | 0.001511475 | 0.004654579 | 0.002352816 | 0.00163881 | 0.003528001 | 0.001316998 | 0.003355145 | 0.003408026 | 0.001054327 | 0.001376837 | -0.001237276 | 0.003408012 | -0.001842252 | 0.004225892 | 0.002446915 | 0.002403166 | 0.005525557 | 0.00357169 | 0.003828793 | 0.002547016 | 0.0001223807 | 0.00565537 | -0.0006573989 | 0.001553994 | 0.002485212 | -0.01424832 | -0.01907323 | 0.003975857 | -0.001638586 | -0.000632967 | -0.0007692468 | -0.001044907
0.091448 | 2210 | -0.00093786 | 0.000422595 | 0.001823865 | 0.001827944 | -0.0009868884 | -4.388051e-05 | 0.00440195 | -0.000323498 | 0.0006781283 | 0.003787648 | 0.001978516 | 0.001932552 | -0.001071098 | 0.0003977586 | 0.00284068 | 0.005168844 | 0.0006357658 | 0.003538892 | 0.004291596 | -0.0005702214 | 0.002268208 | -0.0009152339 | 0.002215231 | 0.003204421 | 0.001614515 | -0.0008831468 | -0.002173972 | 0.003204407 | 0.001259339 | 0.003259275 | 8.060807e-05 | 0.004424047 | 0.002540995 | 0.002862686 | 0.005030142 | 0.003008583 | 0.001203178 | 0.002870727 | 0.003937975 | 0.0001083144 | 0.003549543 | -0.01584592 | -0.01825331 | 0.003629259 | -0.001607462 | -0.0009280319 | -0.0005421968 | -0.0007185773
0.091714 | 2209 | -0.001672084 | 0.001351973 | 0.0002930405 | 0.0002978698 | 0.002481871 | -0.0002286983 | 0.004765184 | 0.001537176 | 0.00323479 | 0.004335175 | 0.001857779 | 0.001277576 | -0.0001274982 | 0.005666225 | 0.001419607 | 0.005021764 | 0.0009990816 | 0.003066904 | 0.002367025 | 0.0005826424 | 0.004243814 | -0.0003022008 | 0.004815111 | 0.004489519 | 0.0008293962 | 0.002550515 | 0.001183398 | 0.004489505 | 0.002480535 | 0.00431495 | 0.003746274 | 0.004455014 | 0.007171191 | 0.001796909 | 0.003687463 | 0.001884519 | 0.001753164 | 0.004086685 | 0.001394732 | 0.0010583 | 0.002525784 | -0.01762888 | -0.01708632 | 0.004475153 | -0.001651261 | -0.0005669414 | 0.0001315497 | -0.00145839
0.091981 | 2208 | -0.001035142 | 0.0001001849 | 0.0007017737 | 0.0007057192 | 0.002212084 | 0.003226176 | 0.001317628 | -0.0002045626 | 0.001967266 | 0.00235793 | 0.001294359 | 0.003740128 | -0.0002735561 | 0.003886 | 0.004567496 | 0.005186246 | 0.0009960951 | 0.003012936 | 0.003419259 | -0.001726044 | 0.003989527 | 0.0002484682 | 0.003328431 | 0.002178609 | 0.002734225 | -0.0005723993 | -0.0001277252 | 0.002178595 | 0.002103727 | 0.001702362 | 0.00346988 | 0.006355656 | 0.00339547 | 0.0001564688 | 0.005301089 | 0.0004910874 | -0.001208534 | 0.004472241 | 0.001127225 | 0.0006189195 | 0.001345917 | -0.01635027 | -0.01854979 | 0.004384177 | -0.001831677 | -0.0001773139 | -0.000115414 | -0.0002636696
0.092133 | 2207 | -0.001159561 | 0.001416225 | 0.0003294976 | 0.0003259375 | 0.000434536 | 0.0003746584 | 0.004175647 | 0.001856834 | 0.002184406 | 0.00449573 | 0.004330338 | 0.003181039 | -0.001316074 | 0.001924012 | 0.003173239 | 0.005048511 | -0.0002820486 | 0.003159302 | 0.005499292 | -0.000799511 | 0.0003979512 | 0.0004181469 | 0.004188646 | 0.00366498 | 0.002677349 | -0.001444884 | -0.002744352 | 0.003664966 | 0.002141808 | 0.002819348 | 0.001002398 | 0.007775604 | 0.005086674 | 0.001264062 | 0.005777651 | 0.00291767 | 0.001532777 | 0.003783876 | 0.001801275 | 0.001916225 | 0.002626902 | -0.01613848 | -0.01685887 | 0.004336311 | -0.001275827 | -0.0005174214 | 0.0001928583 | -4.475297e-05
0.092457 | 2206 | -0.000349869 | 0.001680655 | 0.002983909 | 0.002988899 | -0.002368048 | 0.0008928363 | 0.005654509 | -0.0005209116 | 0.002917301 | 0.001494604 | 0.003920754 | 0.00322473 | -0.002079257 | 0.004620073 | 0.005420586 | 0.009656579 | 0.001191443 | 0.004214478 | -0.001194903 | 0.001193056 | 0.005222654 | 0.00142615 | 0.003960713 | 0.003832909 | 0.002791118 | -0.00154252 | 0.001412852 | 0.003832895 | 0.0008000943 | 0.003064387 | 0.004225765 | 0.007993247 | 0.005707048 | 0.002636985 | 0.006298277 | 0.001844549 | 0.001507339 | 0.004317091 | 0.001066896 | 0.002370335 | 0.002348006 | -0.01424972 | -0.01979381 | 0.004234214 | -0.001219496 | -0.0001991284 | 0.0004189474 | -0.0001915907
0.092824 | 2205 | -0.0009200732 | 0.00105025 | 0.0004899801 | 0.0004907392 | -0.001161917 | -0.001731574 | 0.004226015 | 0.0002990695 | 0.003080137 | 0.004873361 | 0.002235117 | -0.0006534324 | 0.001518642 | 0.001829398 | 0.002138277 | 0.004889302 | -0.001617194 | 0.001363637 | 0.003015268 | 0.0006994727 | 0.0001420204 | -0.001157238 | 0.003317517 | 0.003362431 | -0.0008843513 | -0.001182383 | 0.00196663 | 0.003362417 | 0.001665809 | 0.004186668 | 0.001769664 | 0.007368415 | 0.005709698 | 0.002843124 | 0.003705588 | 0.00263724 | 0.001861468 | 0.003595957 | 0.001464787 | 0.002268808 | 0.004442345 | -0.01085555 | -0.01437469 | 0.004246215 | -0.001834731 | -0.0006178505 | -0.0001773577 | -0.0007380444
0.093152 | 2204 | -0.0002205455 | 0.001548184 | 0.002462655 | 0.002464708 | -0.0003423844 | 0.001335404 | 0.003444494 | 0.0005400937 | 0.002725224 | 0.003867955 | 0.003487952 | 0.001895079 | 0.0003835181 | 0.0002128497 | 0.00241666 | 0.006893814 | 0.001365839 | 0.003010057 | 0.00232681 | 0.0004050019 | 0.003709023 | 0.0009033135 | 0.005283414 | 0.004251425 | 0.002321024 | 0.0004815942 | -0.001453761 | 0.004251411 | 0.002035616 | 0.004128236 | 0.002162127 | 0.007649635 | 0.005678146 | 0.002021335 | 0.004403999 | 0.002451294 | 0.0008184142 | 0.003427238 | 0.0007752267 | 0.001523035 | 0.004708075 | -0.01097895 | -0.01154411 | 0.005136694 | -0.001528662 | 8.869623e-05 | -0.0003335106 | -0.0006718767
0.093463 | 2203 | -0.0006546539 | 0.0001931742 | 0.0002125585 | 0.0002093826 | -0.0007752204 | 0.000727336 | 0.004348616 | -0.002579731 | 0.0009625869 | 0.002443564 | 0.002695802 | 0.0008001301 | -0.001187507 | -9.654574e-05 | 0.001655993 | 0.0050148 | 0.001907492 | 0.004173085 | 0.001569224 | 0.001020481 | 0.004862989 | 0.002132198 | 0.004612074 | 0.002598611 | -0.000516896 | 0.0004359559 | -0.0005308156 | 0.002598597 | 0.001434068 | 0.002043163 | 0.002692974 | 0.007209512 | 0.006252742 | 0.003005567 | 0.005988843 | 0.003322237 | 0.003717842 | 0.003108661 | 0.001511419 | 0.002281204 | 0.004105957 | -0.009699303 | -0.01332056 | 0.00465488 | -0.0007183788 | 0.0005049131 | 0.0001941248 | -2.775823e-05
0.093787 | 2202 | -0.00150395 | 0.001484391 | 0.0009269061 | 0.0009289756 | -0.0003847047 | 0.002255452 | 0.005600544 | 0.001446711 | 0.001089335 | 0.003599922 | 0.002173483 | 0.002216946 | 0.0003611589 | 0.0003774264 | 0.003406494 | 0.007922295 | -0.0005476081 | 0.004747722 | 0.001807341 | 0.001173522 | 0.001676719 | -0.001054141 | 0.003195539 | 0.0009636601 | -0.0006273267 | 0.001388159 | 0.001218486 | 0.0009636464 | 0.0005815767 | 0.0003547597 | 0.003166762 | 0.007062915 | 0.005381069 | 0.002376568 | 0.005699462 | 0.004598551 | 0.002111943 | 0.002902706 | 0.001270251 | 0.003455923 | 0.005388671 | -0.008904802 | -0.01124056 | 0.004321349 | -0.001153087 | -0.0002131197 | -0.000793125 | -0.0007784668
0.094153 | 2201 | -0.0005037522 | -0.001489679 | 0.0008833398 | 0.0008850303 | 0.000762928 | 0.001861272 | 0.003882657 | 0.001309763 | 0.002756144 | 0.003575173 | 0.002785765 | 0.004205757 | 0.0004101377 | 0.0008455196 | 0.001708765 | 0.005663433 | -0.0008666409 | 0.002835497 | 0.003578583 | -0.000589247 | -0.0006045902 | 0.0006206574 | 0.003608257 | 0.007012892 | 0.003736563 | -0.0004370768 | -0.001456801 | 0.007012878 | 0.001629755 | 0.004486044 | 0.0002697696 | 0.005266922 | 0.005250351 | 0.003106646 | 0.005033166 | 0.004237264 | 0.001531114 | 0.006783117 | 0.00161492 | 0.0007675224 | 0.005098823 | -0.007811318 | -0.01406239 | 0.004859886 | -0.0007223055 | 0.0003516862 | 0.0006798292 | 0.0002668088
0.094449 | 2200 | -0.0009887617 | 0.0007860784 | 0.002349587 | 0.002346941 | -0.0002665711 | 0.0007075432 | 0.005306342 | -0.0006103469 | 0.001840126 | 0.002286587 | 0.002625455 | 0.001369272 | 0.002926501 | 0.0006075167 | 0.004409514 | 0.00846559 | 0.001524331 | 0.002974882 | 0.004339344 | 0.0007781974 | 0.005316411 | 0.0008069675 | 0.005259034 | 0.001908283 | 0.000435974 | 0.0004318631 | 0.0007562983 | 0.001908269 | 0.002848291 | 0.001392445 | 0.002498898 | 0.007329785 | 0.005131486 | 0.00333353 | 0.005954943 | 0.004907599 | 0.002477552 | 0.002171902 | 0.002216259 | 0.002545417 | 0.003182934 | -0.008244314 | -0.01196824 | 0.004792508 | -0.001625494 | -0.0006810287 | 8.956708e-05 | -0.0004025512
0.094812 | 2199 | -0.00106759 | -0.001473087 | 0.002017267 | 0.002013368 | -0.000419406 | 0.003524209 | 0.003279992 | -0.0005102317 | 0.003296785 | 0.004464314 | 0.003939062 | 0.002464294 | 0.0007361505 | 0.00117927 | 0.003096097 | 0.006188844 | 0.001238908 | 0.005989317 | 0.004167196 | 0.000360332 | 0.005639593 | 0.003889788 | 0.004903435 | 0.001995819 | 0.001137032 | -0.0007698258 | -0.0007821067 | 0.001995805 | 0.0007700296 | 0.002878031 | 0.006223881 | 0.006405322 | 0.0039113 | 0.002890276 | 0.006533237 | 0.002346228 | 0.001384854 | 0.005859108 | 0.000191808 | 0.002306967 | 0.003667706 | -0.005477601 | -0.01033938 | 0.004371653 | -0.0008806127 | 0.0006442788 | 0.000857951 | 0.0004564016
0.095156 | 2198 | -0.0009183592 | -0.003326166 | 0.002113028 | 0.002111482 | 0.001671736 | 0.001656415 | 0.003524193 | -0.001652 | 0.002067194 | 0.004155514 | 0.004040497 | 0.00225502 | -0.001578105 | 0.002089847 | 0.003213447 | 0.008089128 | -0.001620196 | 0.004379276 | 0.00446124 | -0.0009140532 | 0.004901825 | 0.001651568 | 0.002506924 | 0.004121929 | 0.002235926 | 0.001500035 | 0.001588749 | 0.004121915 | 0.002497141 | 0.002400606 | 0.004402801 | 0.007044665 | 0.003451767 | 0.002086282 | 0.006904024 | 0.003686831 | 0.002495648 | 0.006955077 | 0.0008327284 | 0.003014249 | 0.004286382 | -0.005681464 | -0.008420526 | 0.005357756 | -0.001119089 | -7.540937e-07 | 0.0005359396 | -0.000304224
0.095429 | 2197 | -0.001017201 | -0.0009171465 | 0.000989029 | 0.0009887341 | -0.001516697 | 0.001049364 | 0.006178022 | 0.001166075 | 0.003938214 | 0.004951377 | 0.005993512 | 0.002353741 | 0.0006994814 | 0.001684777 | 0.003395841 | 0.007657315 | 0.001243337 | 0.004297941 | 0.004538111 | 0.0009496193 | 0.002221585 | 0.0006500067 | 0.005407622 | 0.006467227 | -0.0001202842 | 0.002528786 | 0.002044912 | 0.006467214 | 0.002612375 | 0.005311304 | 0.002074492 | 0.00805999 | 0.003800761 | 0.002303863 | 0.005309439 | 0.003946924 | 0.002975988 | 0.005350521 | 0.00160637 | 0.003982788 | 0.005075086 | -0.00360515 | -0.006393821 | 0.005032916 | -0.001774458 | -0.000193512 | 0.0003050713 | -0.0006977689
0.095895 | 2196 | -0.001020284 | 0.004503066 | 0.001922768 | 0.001918122 | 0.0004345377 | 4.586827e-05 | 0.002150206 | 0.001523864 | 0.003436471 | 0.002727041 | 0.00392401 | 0.005296423 | 0.0003623849 | 0.003206016 | 0.004092506 | 0.008039639 | 0.001445517 | 0.002969678 | 0.003526295 | 0.0004149668 | 0.003183041 | 0.000893503 | 0.005305662 | 0.003658439 | 0.002089191 | 0.0002951716 | 0.001123404 | 0.003658426 | 0.001890226 | 0.002988323 | 0.004253284 | 0.005393822 | 0.009131268 | 0.001802021 | 0.006005358 | 0.005064765 | 0.001361614 | 0.003980871 | 0.001194035 | -9.207167e-05 | 0.005257439 | -0.001942262 | -0.004775796 | 0.005543752 | -0.001610386 | 5.483164e-05 | 0.0004192566 | -0.000397857
0.096229 | 2195 | -0.0008619311 | -0.002016263 | 0.002082742 | 0.002080535 | -0.0006322424 | 0.002440951 | 0.003005618 | 0.001887767 | 0.004507997 | 0.004019152 | 0.003064477 | 0.004190604 | 0.0005401048 | 0.001064521 | 0.004035297 | 0.009407403 | 0.0001470794 | 0.006013193 | 0.005174233 | 0.001599378 | 0.001343553 | 0.001423945 | 0.004439079 | 0.003377009 | 0.00188588 | -0.0003524064 | 0.0007813451 | 0.003376996 | 0.0007658193 | 0.003564534 | 0.005153861 | 0.007596498 | 0.005462744 | 0.00435993 | 0.005576917 | 0.005823361 | 0.001338737 | 0.006734107 | 0.003213618 | 0.0025739 | 0.004755139 | -0.003059529 | -0.008876537 | 0.005283794 | -0.0007471492 | 0.000610492 | 0.0007679314 | -6.929949e-05
0.096587 | 2194 | -0.001033707 | 0.001192662 | 0.0006524723 | 0.0006505277 | -0.002331989 | -0.0009209997 | 0.004628307 | -9.562835e-05 | 0.00266039 | 0.005217558 | 0.005325168 | 0.005381161 | -0.0005212618 | 0.0009415982 | 0.006167471 | 0.008240064 | 0.0008056428 | 0.004469962 | 0.002254847 | 0.0006915586 | 0.003071438 | -0.0001600113 | 0.00286682 | 0.003925202 | 0.002051146 | 0.001733084 | 0.001904107 | 0.003925188 | 0.001037554 | 0.001587431 | 0.005340086 | 0.008092265 | 0.005415301 | 0.003191852 | 0.0070797 | 0.004473654 | 0.001305779 | 0.005451196 | 0.003118888 | 0.002817139 | 0.002747347 | -0.002151759 | -0.00701346 | 0.005243182 | -0.00149087 | -0.0002738039 | 9.093778e-05 | -0.0002837453
0.097003 | 2193 | -0.001041983 | 0.002837009 | 0.00243747 | 0.002438046 | 0.0001913983 | 0.001210076 | 0.004895 | 0.001514009 | 0.003255921 | 0.004765342 | 0.004108279 | 0.003583223 | 0.001471372 | 0.002387801 | 0.004161554 | 0.008982202 | 0.001150798 | 0.006587738 | 0.004035553 | 0.000283904 | 0.001656371 | 0.001674551 | 0.005143395 | 0.004129556 | 0.00118611 | -0.0002916111 | 0.001254369 | 0.004129543 | 0.002177042 | 0.002509526 | 0.003184275 | 0.007084454 | 0.006633299 | 0.004054513 | 0.008631111 | 0.003439039 | 0.0005273543 | 0.005319216 | 0.002556 | 0.002895794 | 0.004116797 | -0.002556095 | -0.005751217 | 0.005619495 | -0.001276611 | 0.000341844 | 0.001266492 | 6.346237e-05
0.097377 | 2192 | -0.0005643213 | -0.0009306203 | 0.00112035 | 0.001117958 | -0.0006587966 | 0.0001434163 | 0.00434705 | -0.0004937634 | 0.003786733 | 0.003742174 | 0.006572027 | 0.004441585 | 0.001122099 | 0.003498227 | 0.004053647 | 0.009996347 | -0.0009066971 | 0.006130417 | 0.004554106 | 5.025936e-07 | 0.002511716 | -0.001913712 | 0.005562609 | 0.002536255 | 0.000243083 | 0.001756132 | -0.001383026 | 0.002536241 | 0.0007918706 | 0.002541099 | 0.003933306 | 0.007430531 | 0.005491331 | 0.005072334 | 0.006897885 | 0.004253636 | 0.003825937 | 0.004150071 | 0.004688894 | 0.001541094 | 0.006857443 | 0.001993363 | -0.003372606 | 0.005760981 | -0.001769876 | -0.0003774847 | 0.0004067793 | -0.000774878
0.097668 | 2191 | -0.0007816039 | 0.002367721 | 0.002068583 | 0.002067262 | 0.000122642 | 0.0004410079 | 0.004280291 | 0.0006619449 | 0.004801888 | 0.003265122 | 0.00594634 | 0.005638659 | -0.0003751688 | 0.0002142721 | 0.006888421 | 0.01100401 | 0.0004223558 | 0.005707078 | 0.003552425 | 0.001104151 | 0.002669837 | 0.003439597 | 0.004830034 | 0.00358396 | 0.002100428 | 0.0008885263 | -0.0008230719 | 0.003583947 | 0.001877476 | 0.003732906 | 0.002018615 | 0.007492622 | 0.008133082 | 0.003078289 | 0.005602999 | 0.004325317 | 0.001636879 | 0.005336297 | 0.002880464 | 0.0021293 | 0.004173436 | 0.0005239752 | -0.004120203 | 0.005794411 | -0.001775661 | -0.0003490153 | 0.000359274 | -0.0003216804
0.09807 | 2190 | -0.0007718709 | 0.001399808 | 0.001499498 | 0.001498327 | -0.001572031 | 0.0003261297 | 0.005195062 | 0.001773412 | 0.003783822 | 0.00496737 | 0.003866253 | 0.004788411 | 0.001007236 | 0.0006597846 | 0.0062862 | 0.006819804 | 0.001697475 | 0.00642921 | 0.003725868 | 0.00127996 | 0.004831602 | 0.0009183177 | 0.006085773 | 0.005627707 | 0.0001884729 | 0.00127375 | -0.0004877169 | 0.005627694 | 0.002529963 | 0.004976755 | 0.004700773 | 0.009015859 | 0.00695266 | 0.002793536 | 0.006082444 | 0.004672371 | 0.003287681 | 0.006095623 | 0.002656044 | 0.003377649 | 0.003284362 | 0.001372696 | -0.002231965 | 0.005961838 | -0.001107764 | -0.0002159627 | 0.000847353 | -0.0003102315
0.098577 | 2189 | -0.00108874 | 0.0001460208 | 0.001965652 | 0.001961404 | 0.0001695259 | 0.001460536 | 0.003795943 | -7.89292e-05 | 0.005381398 | 0.004172158 | 0.003109158 | 0.004492942 | -0.0003948299 | 0.001092894 | 0.005698302 | 0.008590441 | 0.0007249739 | 0.006535484 | 0.005340145 | 8.879073e-05 | 0.003223913 | 0.0009103221 | 0.005904087 | 0.003988561 | 0.001256779 | 6.769899e-05 | -0.001524549 | 0.003988548 | 0.002302447 | 0.003655258 | 0.003155514 | 0.007591047 | 0.007574016 | 0.004767694 | 0.006677877 | 0.006056024 | 0.002340596 | 0.005786706 | 0.003021937 | 0.00150809 | 0.006420347 | 0.002724061 | 0.0002270849 | 0.006368712 | -0.001157914 | -0.0002925738 | 0.0002060273 | 4.296465e-05
0.098945 | 2188 | -0.001158141 | 0.0001867757 | 0.0005610241 | 0.00056168 | -0.0008815644 | -0.000864433 | 0.006887694 | 0.0001047539 | 0.004800511 | 0.004654271 | 0.004931927 | 0.006409118 | -0.0001351893 | 0.003908858 | 0.007871994 | 0.01237824 | -0.001165282 | 0.006607406 | 0.003137133 | -0.0008948167 | 0.004406885 | 0.002594107 | 0.004580829 | 0.004610226 | 0.0003900947 | 0.0008748671 | 0.0009522245 | 0.004610213 | 0.003901059 | 0.003445102 | 0.005055913 | 0.006673196 | 0.006895877 | 0.005415636 | 0.006191076 | 0.004725785 | 0.003025971 | 0.005949058 | 0.00240865 | 0.002274563 | 0.00405355 | 0.001982236 | -0.002800455 | 0.006199961 | -0.001219572 | 0.0007990414 | 0.0008796293 | -0.0004272927
0.099431 | 2187 | -0.0006481885 | -0.0002052106 | 0.001676094 | 0.001671763 | 0.000597678 | 0.002386081 | 0.005853852 | 0.001814023 | 0.00361607 | 0.004452437 | 0.005664776 | 0.005263326 | 0.001282089 | 0.004433629 | 0.006499156 | 0.008464592 | 0.001105511 | 0.00468098 | 0.00342852 | 0.0002975791 | 0.005051784 | 0.001705493 | 0.005115365 | 0.004037684 | 0.002156542 | 0.000946243 | 0.002191595 | 0.004037671 | 0.003258454 | 0.001979041 | 0.006221652 | 0.009639209 | 0.007176876 | 0.002007857 | 0.008268575 | 0.004656419 | 0.001072027 | 0.006757474 | 0.0002275312 | 0.001621134 | 0.006697984 | 0.004163955 | 0.0002887567 | 0.006346107 | -0.00168799 | -0.0004277343 | 0.0001526521 | -0.0005301923
0.099787 | 2186 | -0.001271799 | 0.001372278 | 0.001796547 | 0.001793902 | -0.001529342 | 0.0002245892 | 0.004176979 | -0.0009660516 | 0.003951811 | 0.003999847 | 0.003304242 | 0.004648345 | 0.0006115183 | 0.002861378 | 0.007085683 | 0.00788538 | 0.001921505 | 0.006672661 | 0.003187772 | 0.00129143 | 0.002701558 | 0.002234228 | 0.005374274 | 0.004187303 | 0.001011514 | 0.001458219 | 0.002276693 | 0.00418729 | 0.003997575 | 0.003872334 | 0.002202699 | 0.009285794 | 0.007881508 | 0.006518054 | 0.004849095 | 0.007068633 | 0.002063719 | 0.006041373 | 0.003827905 | 0.003413035 | 0.006398928 | 0.005888903 | 0.0005540193 | 0.006745545 | -0.00123554 | -8.241478e-05 | 0.001019101 | 4.560242e-05
0.100265 | 2185 | -0.0004861541 | 0.001456022 | 0.001094994 | 0.001094439 | -0.0009781591 | -0.0001025892 | 0.005980429 | 0.002336604 | 0.0037125 | 0.002763236 | 0.001156846 | 0.004313988 | 0.002544372 | 0.003996112 | 0.002436386 | 0.009492743 | 0.002568741 | 0.006194546 | 0.004994387 | 0.001342433 | 0.005849171 | 0.001425466 | 0.00799023 | 0.00593229 | 0.0001139288 | 0.001093638 | 0.00188808 | 0.005932277 | 0.003417752 | 0.003122636 | 0.004916138 | 0.008466899 | 0.009287498 | 0.006162479 | 0.005207041 | 0.007216117 | 0.002860343 | 0.005726076 | 0.003603748 | 0.004026736 | 0.005982735 | 0.005800085 | 0.001336844 | 0.006756255 | -0.0003410124 | 0.000305965 | 0.001514081 | 0.0003774429
0.100767 | 2184 | -0.0009676791 | -0.0007409763 | 0.0004831973 | 0.0004820803 | 0.000742438 | 0.0008031995 | 0.005976302 | 0.002115383 | 0.003651464 | 0.004500803 | 0.006375596 | 0.006018372 | 0.0009698368 | 0.003604886 | 0.006628383 | 0.01081646 | -0.001114415 | 0.003973622 | 0.005866946 | 0.000911666 | 0.003445685 | 0.001618048 | 0.008110945 | 0.00445036 | 5.116695e-05 | 0.0002882517 | 0.003595614 | 0.004450347 | 0.002515039 | 0.003790374 | 0.005989949 | 0.008183508 | 0.006580767 | 0.002821229 | 0.007853065 | 0.005246085 | 0.001862044 | 0.006521384 | 0.001708199 | 0.003399157 | 0.001038096 | 0.002989074 | -0.0003966378 | 0.007112161 | -0.001571704 | -0.0002494283 | 0.000534401 | -0.0004165394
0.101233 | 2183 | -0.00124212 | 0.00422315 | 0.0005067252 | 0.0005072039 | 0.0006809533 | -0.0007405022 | 0.004429227 | 0.0006496233 | 0.003642229 | 0.004581889 | 0.004111491 | 0.006087764 | 0.000171864 | 0.00366279 | 0.005554086 | 0.008415326 | 0.002675672 | 0.005727147 | 0.006697473 | -0.0004244783 | 0.005546064 | 0.001140277 | 0.005467521 | 0.005235501 | 0.001084465 | 0.0004132219 | -0.0006643121 | 0.005235488 | 0.003921639 | 0.004884696 | 0.006839904 | 0.007802953 | 0.009555137 | 0.004532543 | 0.007710565 | 0.004839183 | 0.002630611 | 0.005454871 | 0.003895368 | 0.003220012 | 0.005634218 | 0.006702129 | 0.002488599 | 0.00646598 | -0.001240373 | 0.0004972415 | 0.001005911 | -0.0002864536
0.101518 | 2182 | -0.000782738 | -0.001119317 | 0.003537369 | 0.00354083 | 0.0002709826 | 0.0002287004 | 0.005636499 | 0.001260428 | 0.004471821 | 0.003589445 | 0.006015667 | 0.004853638 | 4.05177e-05 | 0.002013749 | 0.006158037 | 0.009664757 | 0.00283146 | 0.007456781 | 0.00265628 | -0.001138218 | 0.008319396 | 7.973024e-05 | 0.005039617 | 0.007127059 | 0.0006108765 | 0.001158316 | -0.0009536795 | 0.007127046 | 0.004768638 | 0.005380641 | 0.002805943 | 0.008574558 | 0.006377353 | 0.003052649 | 0.006816941 | 0.005648617 | 0.0008609459 | 0.009858165 | 0.00303673 | 0.002468614 | 0.005396522 | 0.006286836 | 0.0004830734 | 0.007364336 | -0.0001977893 | 0.0004826006 | 0.001950236 | -6.448575e-05
0.102074 | 2181 | -0.0004667994 | 0.004298028 | 0.002512511 | 0.002512537 | -0.001228915 | 0.0009286527 | 0.007531168 | 0.001014693 | 0.00513803 | 0.004161196 | 0.002847119 | 0.004663092 | 0.002626756 | 0.004188721 | 0.006289293 | 0.007758397 | 0.002960606 | 0.007107727 | 0.005758938 | 0.001523677 | 0.003063177 | 0.001935524 | 0.007982572 | 0.00647024 | 0.0009842053 | 0.001255896 | 0.002662446 | 0.006470228 | 0.003529706 | 0.006171802 | 0.001490278 | 0.007568954 | 0.009455218 | 0.005870916 | 0.008776664 | 0.005746713 | 0.005652595 | 0.007489185 | 0.001972891 | 0.003665668 | 0.00241613 | 0.005981844 | 0.001940537 | 0.007646924 | -0.001303123 | 0.0001864824 | 0.001098369 | -0.000259933
0.102431 | 2180 | -0.0007454277 | 0.001926608 | 0.003152439 | 0.003152675 | 0.001905603 | 0.001436772 | 0.003706355 | 0.0006723696 | 0.006239584 | 0.008333882 | 0.005569492 | 0.006839106 | 0.001201108 | 0.002850763 | 0.007972387 | 0.01282669 | 0.003729115 | 0.005443892 | 0.005280046 | 0.001609952 | 0.003735215 | 0.0002849107 | 0.006788248 | 0.004241185 | -0.0004183484 | 0.0004448161 | 0.00121818 | 0.004241172 | 0.003076088 | 0.005412712 | 0.004405226 | 0.0115998 | 0.009078986 | 0.00254112 | 0.008852799 | 0.008304579 | 0.002495417 | 0.006047274 | 0.001433582 | 0.003802745 | 0.008974041 | 0.005328501 | 0.003576388 | 0.007308026 | -0.002025854 | -0.0007102447 | 0.0008150616 | -0.0004195079
0.103016 | 2179 | -0.001047819 | -6.470419e-05 | 0.00223519 | 0.002234036 | 0.002075392 | 0.002178213 | 0.005915289 | 0.0002990105 | 0.004493411 | 0.0055726 | 0.005308577 | 0.006361416 | -0.002510299 | 0.002575871 | 0.006652006 | 0.01353589 | 0.003653603 | 0.006881171 | 0.005631816 | -0.000255471 | 0.005983354 | 0.002906047 | 0.003766088 | 0.0034295 | 0.002899458 | 0.00109486 | 0.001234626 | 0.003429487 | 0.002597572 | 0.002098494 | 0.004866868 | 0.01233543 | 0.01011148 | 0.005075988 | 0.008982779 | 0.005657826 | 0.002891437 | 0.01006549 | 0.005202297 | 0.001196812 | 0.007363526 | 0.00738161 | 0.001895385 | 0.007492353 | -0.001542216 | -0.0003069552 | 0.0007819983 | -0.0009163321
0.103507 | 2178 | -0.001390718 | 0.003082094 | -0.0004920176 | -0.0004946453 | 0.0007898798 | 0.001957122 | 0.008413945 | -0.0002622746 | 0.005570091 | 0.004402616 | 0.005318578 | 0.005095664 | -0.002266543 | 0.00298899 | 0.006803357 | 0.01367047 | 0.003341294 | 0.007502497 | 0.002133849 | 0.001941593 | 0.005974751 | 0.001666694 | 0.001535348 | 0.008120507 | 0.001068553 | 0.0009274976 | 0.00158949 | 0.008120494 | 0.002531106 | 0.00660717 | 0.005080426 | 0.008127987 | 0.009675353 | 0.004853724 | 0.008334687 | 0.004937332 | 0.003648529 | 0.005171587 | -0.0001770746 | 0.00114211 | 0.006634018 | 0.007427798 | 0.002500293 | 0.007876299 | -0.00195818 | -0.0002384679 | 0.0007620341 | -0.0006937443
0.10413 | 2177 | -0.0007994757 | 0.001866194 | 0.002984507 | 0.0029838 | 0.0002352925 | 0.0002574205 | 0.005598629 | -0.00203213 | 0.003524207 | 0.006989534 | 0.005831776 | 0.002987165 | -2.553273e-05 | 0.00212253 | 0.004874609 | 0.009783594 | 0.003660651 | 0.006664806 | 0.004829154 | -0.0004499181 | 0.004429035 | 0.002006529 | 0.007168509 | 0.003754695 | 0.002448395 | 0.0004638953 | -0.0006710272 | 0.003754682 | 0.004012761 | 0.003289416 | 0.006983952 | 0.008360095 | 0.01028753 | 0.007103652 | 0.006897436 | 0.004829948 | 0.0003371798 | 0.007062012 | 0.001359201 | -0.0001202812 | 0.004837012 | 0.009055622 | 0.001532816 | 0.006850442 | -0.001219222 | 0.0003689314 | 0.001833975 | 0.0004770114
0.104552 | 2176 | -0.001033625 | 0.000807237 | 0.00113667 | 0.001139261 | 0.0007456225 | 0.001226471 | 0.004813427 | -0.0008735627 | 0.00216839 | 0.002967486 | 0.00377311 | 0.004720281 | 0.0004029953 | 0.006847419 | 0.007772201 | 0.007446438 | 0.001111433 | 0.00489008 | 0.008607592 | -0.001127743 | 0.003465748 | 0.002407886 | 0.004626808 | 0.004267924 | 0.00110964 | -0.0001050257 | 0.00102135 | 0.004267911 | 0.00396434 | 0.003263299 | 0.00577986 | 0.009143162 | 0.009480833 | 0.003476433 | 0.004922098 | 0.006727287 | 0.002540226 | 0.007923362 | 0.002244705 | 0.001514769 | 0.005448991 | 0.007372597 | 0.004083068 | 0.007368851 | -0.001550237 | -0.0002270237 | 0.0009836098 | -0.0001125014
0.105092 | 2175 | -0.000721823 | 0.001906295 | 0.003258532 | 0.003256506 | 0.002964691 | 0.001771005 | 0.007958274 | 0.002643554 | 0.005497911 | 0.006015535 | 0.005608299 | 0.01026159 | 0.003252984 | 0.002477474 | 0.006694958 | 0.0109393 | 0.004919583 | 0.00769399 | 0.007259149 | 0.0007537799 | 0.008073745 | 0.0008656379 | 0.007644384 | 0.01121313 | 0.001863101 | 0.002048368 | 0.001762257 | 0.01121311 | 0.004347123 | 0.01091844 | 0.007137229 | 0.01194742 | 0.01018875 | 0.004604855 | 0.009975641 | 0.006370861 | 0.003800851 | 0.00814123 | 0.002558345 | 0.004260574 | 0.004501416 | 0.00774181 | 0.003153798 | 0.008420167 | -0.0007295193 | 0.0006492801 | 0.001673096 | 0.0002957209
0.10568 | 2174 | -0.001142591 | 0.001699384 | 0.0008199215 | 0.0008241423 | 0.0009008119 | 8.148811e-05 | 0.007039752 | 0.001415157 | 0.006064296 | 0.004965272 | 0.009248862 | 0.003812266 | -0.002324045 | 0.004495286 | 0.008547002 | 0.01035882 | 9.499548e-05 | 0.006301067 | 0.004717722 | 0.0009712823 | 0.003722859 | 0.0009894923 | 0.004013344 | 0.007516599 | -0.0005646986 | 0.001068958 | 0.001208875 | 0.007516586 | 0.004294359 | 0.00361538 | 0.005823835 | 0.01130484 | 0.008014437 | 0.006863612 | 0.008771615 | 0.006067234 | 0.002072148 | 0.009054708 | 0.003539794 | -0.0002875805 | 0.00513148 | 0.007914292 | 0.001463767 | 0.007860222 | -0.001126274 | -0.0006079693 | 0.001193336 | 0.0002721744
0.106252 | 2173 | -0.001081835 | 0.002797236 | 0.003838113 | 0.003839836 | 0.0006258934 | 0.001446633 | 0.002164368 | -0.001680164 | 0.003224596 | 0.005959533 | 0.006415444 | 0.006370258 | 0.001512952 | 0.005350136 | 0.007865751 | 0.00783312 | 0.004933105 | 0.008706539 | 0.004952613 | 0.002582585 | 0.008246657 | 0.00153549 | 0.007599953 | 0.008552522 | 0.002254637 | 0.003509913 | -0.000431175 | 0.00855251 | 0.002417397 | 0.008392904 | 0.004005612 | 0.01074825 | 0.008755909 | 0.004991199 | 0.010409 | 0.007842901 | 0.003953075 | 0.007726282 | 0.002713865 | 0.003676715 | 0.005210566 | 0.006466397 | 0.001906552 | 0.008556792 | -0.001042972 | 0.000561695 | 0.001183343 | 0.0005125069
0.106708 | 2172 | -0.0006411475 | 0.003782644 | 0.001825721 | 0.001828944 | 0.0007194115 | -0.0001743218 | 0.004022975 | 0.002260007 | 0.003416818 | 0.005916304 | 0.005936967 | 0.009576473 | 0.001482223 | 0.001859883 | 0.007806631 | 0.008024541 | 0.001311132 | 0.007270362 | 0.00374139 | 0.001387123 | 0.00642901 | 0.002327608 | 0.005809918 | 0.007284618 | 0.000490072 | 0.001995822 | 0.001445111 | 0.007284606 | 0.002581276 | 0.00320344 | 0.00802597 | 0.01059051 | 0.01137787 | 0.006117994 | 0.006518355 | 0.005937656 | 0.004474362 | 0.01052939 | 0.0059023 | 0.001670312 | 0.00447781 | 0.004912306 | 0.001494149 | 0.008100443 | -0.001783001 | 0.0001001097 | 0.001269435 | 0.0002609034
0.107347 | 2171 | -0.001577319 | 0.005009288 | -0.0002946723 | -0.0002911597 | -0.00148694 | 0.0006112017 | 0.005960753 | 0.0002774146 | 0.004693071 | 0.007313694 | 0.00625999 | 0.007194513 | 0.001922315 | 0.002436765 | 0.007060349 | 0.01021237 | 0.001969876 | 0.00573403 | 0.007621651 | 0.002492928 | 0.006500859 | 0.0002208438 | 0.009204924 | 0.00628382 | 0.000818317 | 0.002286419 | 0.002454509 | 0.006283808 | 0.004486302 | 0.003256234 | 0.007909607 | 0.0132165 | 0.009561665 | 0.004720951 | 0.009583985 | 0.007787166 | 0.003496363 | 0.007458118 | 0.003353911 | 0.004210547 | 0.00299438 | 0.007747315 | 0.001960569 | 0.009267956 | -0.002151973 | -0.0002302638 | 0.0007262579 | -0.0001381525
0.107976 | 2170 | -0.001022582 | 0.003284618 | 0.002939179 | 0.002943962 | 0.0004439587 | 0.001529633 | 0.006064687 | 0.001008968 | 0.003633435 | 0.003343032 | 0.005853361 | 0.00568455 | 0.002261832 | 0.004640256 | 0.006547154 | 0.008370329 | 0.003918901 | 0.01018062 | 0.007232516 | 9.584245e-05 | 0.006110714 | 0.003872936 | 0.009700042 | 0.006515744 | 0.001895591 | 0.001565536 | 0.0001457092 | 0.006515731 | 0.004151351 | 0.005893568 | 0.009280253 | 0.01005239 | 0.008379352 | 0.004899591 | 0.009681069 | 0.007118681 | 0.001437129 | 0.005843087 | 0.003620045 | 0.001985772 | 0.006560432 | 0.008562305 | 0.005608256 | 0.008867623 | -0.001172951 | -0.0003826184 | 0.0009042917 | -0.000791573
0.108501 | 2169 | -0.0007307032 | 0.003332902 | 0.003837333 | 0.003833017 | -0.003920839 | 0.002718455 | 0.005856393 | 0.001649809 | 0.00546891 | 0.005434656 | 0.006168174 | 0.005603839 | 0.001711384 | 0.005606262 | 0.01194634 | 0.009978886 | 0.004746656 | 0.0092139 | 0.006014105 | -0.0003206569 | 0.006624936 | 0.003803053 | 0.006751565 | 0.006935407 | 0.001873207 | 0.001204285 | 0.0005117937 | 0.006935395 | 0.004327808 | 0.0106518 | 0.004786482 | 0.008357851 | 0.01124462 | 0.007191725 | 0.007814401 | 0.008567608 | -0.001627856 | 0.01015247 | 0.004732002 | 0.003695177 | 0.004636675 | 0.007791491 | 0.002658829 | 0.009551734 | -0.001611381 | -0.0005661539 | 0.0009373749 | 0.0005531733
0.109188 | 2168 | -0.001246365 | 0.004392748 | 0.001346435 | 0.001347453 | 0.0002465377 | 0.001249895 | 0.006646783 | 0.0007143609 | 0.006301565 | 0.006899882 | 0.005720862 | 0.006917937 | 0.004772497 | -0.0001797874 | 0.007029312 | 0.009313438 | 0.006222931 | 0.00613084 | 0.005534482 | 0.004331434 | 0.004759841 | 0.0004582156 | 0.01122422 | 0.005960685 | 0.003284816 | 0.001641163 | 0.001186722 | 0.005960673 | 0.001197137 | 0.005499051 | 0.005016108 | 0.01131126 | 0.007952774 | 0.005464876 | 0.007558092 | 0.006810126 | -0.000502493 | 0.007494226 | 0.003140084 | 0.003855378 | 0.005096895 | 0.007545081 | 0.001496068 | 0.008060177 | -0.001488444 | -0.0002383567 | 0.0006269813 | 0.0003866082
0.109666 | 2167 | -0.0008126123 | 0.005387318 | 0.004474584 | 0.004477834 | 0.0003464397 | 0.001102426 | 0.006178156 | 0.001957223 | 0.004956506 | 0.006378047 | 0.007333404 | 0.005390882 | 0.0008914166 | 0.001770643 | 0.00723246 | 0.008719331 | 0.006711352 | 0.007350206 | 0.005112132 | -0.0003488485 | 0.007828462 | 0.002427386 | 0.003704109 | 0.007113648 | 0.002201806 | 0.00206002 | -0.0003816377 | 0.007113636 | 0.002563234 | 0.005813366 | 0.00874615 | 0.0122733 | 0.01134533 | 0.005487707 | 0.009950069 | 0.008167793 | 0.003069776 | 0.01092635 | 0.002432034 | 0.002235457 | 0.006748038 | 0.01031736 | 0.004101364 | 0.008442988 | -0.0004461412 | 0.0004023337 | 0.002417582 | 0.0003365285
0.110293 | 2166 | -0.001135906 | 0.004042619 | 0.002299221 | 0.00230225 | 0.0004506662 | -0.0004086232 | 0.007769247 | 0.001720576 | 0.005214622 | 0.005613156 | 0.006566752 | 0.006304213 | 0.00361594 | 0.001746572 | 0.01102334 | 0.01403678 | 0.004103419 | 0.007530285 | 0.004792316 | 0.003629681 | 0.008849121 | 0.001983052 | 0.01001285 | 0.009024496 | 8.449873e-05 | 0.001626587 | 0.0007458282 | 0.009024484 | 0.003625786 | 0.005900737 | 0.005451481 | 0.01218588 | 0.009850818 | 0.004181533 | 0.009520845 | 0.006803596 | -0.0005735151 | 0.01061398 | 0.006372584 | 0.003490748 | 0.003189802 | 0.00547886 | 0.0002312092 | 0.00922657 | -0.001441745 | -0.0001025926 | 0.0006178694 | -0.0007834664
0.110875 | 2165 | -0.00114599 | 0.001896747 | 0.002313018 | 0.002315454 | 0.002487034 | 0.001623468 | 0.007781541 | 0.002477911 | 0.004361058 | 0.004988348 | 0.006857035 | 0.006180581 | 0.002265873 | 0.005692762 | 0.01069152 | 0.01100462 | 0.005978347 | 0.01153928 | 0.007784033 | 0.0002066946 | 0.006402921 | 0.005704742 | 0.006290761 | 0.01106037 | 0.003967386 | 0.0009964972 | 0.002386788 | 0.01106036 | 0.002577683 | 0.006707178 | 0.01021384 | 0.01204966 | 0.01058919 | 0.005011573 | 0.01016901 | 0.007672795 | 0.001157176 | 0.008087569 | 0.005855947 | 0.00428306 | 0.005917192 | 0.01178004 | 0.00606527 | 0.009844149 | -0.001871551 | 6.026273e-05 | 0.001090043 | 0.000386312
0.111586 | 2164 | -0.001022744 | 0.005500402 | 0.002711825 | 0.002708116 | 0.002759087 | 0.003107826 | 0.008290861 | -0.000377382 | 0.002736417 | 0.002896441 | 0.005608346 | 0.006814216 | 0.000894068 | 0.006745673 | 0.009861154 | 0.01251376 | 0.004664747 | 0.007775198 | 0.008621782 | 0.00231407 | 0.003837747 | 0.0029972 | 0.009048705 | 0.00720194 | 0.002830467 | 0.00227141 | -0.001307592 | 0.007201928 | 0.004792371 | 0.005767235 | 0.006506471 | 0.01194294 | 0.01085849 | 0.006913089 | 0.00820342 | 0.008365669 | 0.005203665 | 0.00682029 | 0.005245891 | 0.004516528 | 0.005259103 | 0.008034208 | 0.007506668 | 0.009968788 | -0.001104259 | -0.000486851 | 0.001703506 | 0.0001330193
0.112178 | 2163 | -0.001025739 | -0.000350229 | 0.001561326 | 0.001565284 | 0.003737402 | 0.0009069603 | 0.009968233 | 0.001550408 | 0.005981587 | 0.005462554 | 0.003875395 | 0.007985478 | 0.0003362814 | 0.002619587 | 0.008270006 | 0.01448568 | 0.001276835 | 0.007239297 | 0.007349403 | 0.003552304 | 0.005380374 | 0.002413089 | 0.007464329 | 0.008363961 | 0.0008782606 | 5.1757e-05 | 0.000891917 | 0.00836395 | 0.002752677 | 0.005588021 | 0.004900315 | 0.01084093 | 0.01028943 | 0.006166039 | 0.01200343 | 0.008693577 | 0.001540425 | 0.007848982 | 0.005416122 | 0.00341049 | 0.007854844 | 0.01229566 | 0.002862478 | 0.009267212 | -0.001286175 | 0.0008507594 | 0.00185751 | 0.0003439398
0.11279 | 2162 | -0.001497001 | 0.003359839 | 0.002852288 | 0.00285406 | -0.004293735 | 0.004080231 | 0.009421681 | 0.001017143 | 0.008203126 | 0.006241764 | 0.003773233 | 0.009083034 | 0.002526468 | 0.006552291 | 0.008399501 | 0.01253131 | 0.00116369 | 0.008290586 | 0.005313919 | 0.001812813 | 0.01174759 | 0.001516703 | 0.008077279 | 0.006814055 | 0.005751066 | 0.001015276 | -0.001649644 | 0.006814043 | 0.000754465 | 0.006236303 | 0.006498571 | 0.01039337 | 0.01186433 | 0.006164665 | 0.01135587 | 0.006271472 | 0.004031141 | 0.008550049 | 0.001339992 | 0.003651054 | 0.005472407 | 0.01106045 | 0.003611527 | 0.01017196 | -0.001994488 | -0.000454691 | 0.0001690521 | -0.0007163575
0.113563 | 2161 | -0.0008143383 | 0.005138402 | 0.002214624 | 0.002211527 | -0.002735239 | 0.002356412 | 0.008495441 | 0.0004424178 | 0.003264694 | 0.006075976 | 0.008249502 | 0.01015688 | 0.006052544 | 0.007536657 | 0.01026547 | 0.01240863 | 0.006248032 | 0.0108589 | 0.01053145 | 0.003437104 | 0.009027826 | 4.166581e-05 | 0.01027211 | 0.007563125 | 0.002282814 | 0.004822743 | 0.003478263 | 0.007563114 | 0.003977812 | 0.008839172 | 0.01052545 | 0.01055599 | 0.01066802 | 0.006268466 | 0.01262539 | 0.007430349 | 0.003160556 | 0.01093521 | 0.002141183 | 0.004635062 | 0.006427596 | 0.008697201 | 0.006151645 | 0.009833696 | -0.001790682 | -0.001062624 | 0.0004464107 | -0.0004184923
0.114198 | 2160 | -0.0006414689 | 0.006173227 | 0.005235751 | 0.005236853 | 0.002774076 | 0.005192925 | 0.00943599 | 0.001500267 | 0.005450823 | 0.005754465 | 0.008505813 | 0.01146255 | 0.004039932 | 0.00503992 | 0.01224182 | 0.01680968 | 0.003858485 | 0.008882873 | 0.007527876 | -0.000321058 | 0.004238135 | 0.003246503 | 0.009275855 | 0.006538642 | 0.003663716 | 0.00502103 | 0.0008496246 | 0.00653863 | 0.000931444 | 0.005893897 | 0.006694358 | 0.009161005 | 0.01281193 | 0.005640259 | 0.009650389 | 0.00886471 | 0.005513238 | 0.008691756 | 0.0009732585 | 0.003752311 | 0.005423638 | 0.007329654 | 0.004092015 | 0.01015847 | -0.001572334 | -0.0007018443 | 0.001947654 | 0.0004783042
0.114889 | 2159 | -0.001314515 | 0.003425942 | 0.002102997 | 0.002101852 | -0.0006344134 | 0.000483048 | 0.01055071 | 0.003081287 | 0.005433405 | 0.008685844 | 0.001733061 | 0.01019506 | 0.0017027 | 0.005456912 | 0.01195315 | 0.01270053 | 0.001288753 | 0.00892784 | 0.005298795 | 0.0004226685 | 0.00967547 | 0.001492727 | 0.008445811 | 0.009687393 | 0.007725598 | 0.00346398 | 0.0001286813 | 0.009687381 | 0.004188232 | 0.009710375 | 0.007411583 | 0.01199408 | 0.01176086 | 0.009385172 | 0.00848909 | 0.007617648 | 0.005868564 | 0.007892099 | 0.002069369 | 0.005310032 | 0.007255454 | 0.01194815 | 0.003771002 | 0.01025236 | -0.001371398 | -0.0008436898 | 0.001482864 | 3.527848e-05
0.115569 | 2158 | -0.001124772 | 0.007051389 | 0.001634913 | 0.001638076 | 0.001664457 | 0.002446371 | 0.005821989 | 0.0005050815 | 0.008130126 | 0.004775909 | 0.0110016 | 0.008691267 | 0.002168112 | 0.004654682 | 0.009929357 | 0.01454441 | 0.005510145 | 0.008113084 | 0.004837308 | 0.004141963 | 0.004449572 | 0.002071644 | 0.007964945 | 0.00942093 | -0.0008228775 | 0.0001062727 | 0.001070259 | 0.009420919 | 0.002962814 | 0.006111928 | 0.008835641 | 0.0125309 | 0.01377998 | 0.006843286 | 0.00856183 | 0.00513318 | 0.004348329 | 0.01041369 | 0.009345745 | 0.00199225 | 0.00784197 | 0.01023885 | 0.00137227 | 0.01084533 | -0.003151829 | -0.0006743228 | 0.0001421282 | -7.943168e-05
0.116463 | 2157 | -0.0008319753 | 0.004842821 | 0.005455618 | 0.005453767 | 0.000225666 | 0.003697108 | 0.008358679 | 0.001279337 | 0.003503143 | 0.005855001 | 0.003215375 | 0.006422423 | 0.00227706 | 0.003640977 | 0.008059836 | 0.01134572 | 0.002679672 | 0.01097388 | 0.00752507 | 0.00340648 | 0.009038048 | 0.00155428 | 0.007515027 | 0.009704709 | -0.0004579903 | 0.003091801 | 0.001556218 | 0.009704698 | 0.007302893 | 0.008195388 | 0.007083224 | 0.01261538 | 0.009965594 | 0.008618716 | 0.01008253 | 0.006861233 | 0.004292168 | 0.007988881 | 0.001684035 | 0.002306333 | 0.005858616 | 0.0084623 | 0.001472632 | 0.01064334 | -0.001938299 | -0.0007283199 | 0.001947451 | -0.0001456766
0.117293 | 2156 | -0.001092711 | 0.003395784 | 0.005893579 | 0.00589165 | -0.0001529161 | 0.005626541 | 0.006885133 | 0.002161847 | 0.006180495 | 0.006261544 | 0.009119041 | 0.009584981 | 0.002692174 | 0.002349504 | 0.01237966 | 0.01184059 | 0.003604814 | 0.009117718 | 0.007922336 | 0.001561652 | 0.007411451 | 0.001069678 | 0.009589404 | 0.00990936 | 0.004284909 | 0.003623069 | 0.001040849 | 0.009909349 | 0.003457082 | 0.007540822 | 0.006150893 | 0.01405702 | 0.01071022 | 0.009415969 | 0.008960471 | 0.008958257 | 0.005141863 | 0.01028569 | 0.005261869 | 0.006589096 | 0.009249724 | 0.01096963 | 0.006958207 | 0.01050744 | -0.00208759 | -0.0005296236 | 0.001656021 | 0.0002190481
0.117902 | 2155 | -0.0009740664 | 0.005896836 | 0.0039357 | 0.003932324 | 9.102764e-05 | 0.002770573 | 0.008861983 | 0.0005751912 | 0.004930316 | 0.008102408 | 0.004652073 | 0.01236376 | 0.002511687 | 0.005096691 | 0.0123275 | 0.01564899 | 0.004273027 | 0.009251762 | 0.008656149 | 0.003452285 | 0.005011026 | 0.001851725 | 0.01021798 | 0.007697482 | 0.003848848 | 0.005240319 | 0.00182633 | 0.007697471 | 0.00500868 | 0.004171542 | 0.004928285 | 0.01244531 | 0.01183098 | 0.004331978 | 0.01343341 | 0.008924764 | 0.004317352 | 0.009482921 | 0.008147336 | 0.004274518 | 0.007895518 | 0.01262205 | 0.008718508 | 0.01121059 | -0.00229994 | -0.0007689873 | 0.0009714586 | 0.0003548864
0.118835 | 2154 | -0.001132931 | -0.0006240255 | 0.005329734 | 0.00532918 | -0.0009961978 | 0.003749858 | 0.01031828 | 0.001315967 | 0.002238765 | 0.005421687 | 0.006707416 | 0.01038571 | 0.002296096 | 0.003238106 | 0.01251391 | 0.01478014 | 0.002173542 | 0.007811053 | 0.009394919 | 0.003762543 | 0.006473701 | 0.003017234 | 0.01221421 | 0.009336989 | 0.0009457003 | 0.002813121 | 0.002804019 | 0.009336978 | 0.0027251 | 0.007542828 | 0.008276957 | 0.0110845 | 0.009924343 | 0.009821322 | 0.009536192 | 0.0113047 | 0.005868325 | 0.01176539 | 0.0008841198 | 0.004233141 | 0.007245373 | 0.009691412 | 0.006765578 | 0.01108688 | -0.0008641307 | -0.0008658025 | 0.001294981 | -0.0001534402
0.119445 | 2153 | -0.0009792547 | 0.001930835 | 0.003551395 | 0.003547015 | -0.0007836349 | 0.003593564 | 0.007941731 | 0.0009814626 | 0.009001082 | 0.005474417 | 0.009537797 | 0.0116321 | 0.001382654 | 0.005013325 | 0.01133321 | 0.01625215 | 0.002907895 | 0.008926289 | 0.003764615 | 0.003747986 | 0.005222273 | 0.004717986 | 0.01026411 | 0.008895241 | 0.002227312 | 0.00128301 | 0.006537884 | 0.00889523 | 0.00523226 | 0.005726423 | 0.0057034 | 0.01146267 | 0.01004986 | 0.005315907 | 0.008578999 | 0.00819076 | 0.004926969 | 0.01000006 | 0.001633758 | 0.003858163 | 0.00454934 | 0.007313058 | 0.001144274 | 0.01171269 | -0.001911662 | -0.001341272 | 0.001118236 | -5.272576e-05
0.120313 | 2152 | -0.0007075722 | 0.007032168 | 0.001423095 | 0.001423853 | 0.001728682 | -0.00167818 | 0.008355266 | 0.001980767 | 0.004202271 | 0.007300675 | 0.008245212 | 0.01261382 | 0.002747613 | 0.004674766 | 0.01153355 | 0.01051194 | 0.008592504 | 0.00972468 | 0.009209367 | 0.001387494 | 0.006025897 | 0.003758131 | 0.00933561 | 0.009706823 | 0.0029434 | 0.002330953 | 0.001516242 | 0.009706812 | 0.004034077 | 0.007558551 | 0.008291877 | 0.01433019 | 0.01617028 | 0.008791513 | 0.01280577 | 0.006746794 | 0.005115833 | 0.01173994 | 0.002072167 | 0.002384785 | 0.008528723 | 0.01129894 | 0.005262137 | 0.01136628 | -0.001625562 | -0.0002198028 | 0.001297752 | 0.0009638507
0.121205 | 2151 | -0.0007204214 | 0.001174138 | 0.004254549 | 0.004258158 | -0.00178357 | 0.004273042 | 0.01256337 | 0.005296987 | 0.007711134 | 0.006643395 | 0.007408009 | 0.007784337 | 0.0001863403 | 0.005161013 | 0.01071098 | 0.01371957 | 0.002916533 | 0.0099668 | 0.008492376 | 0.003278825 | 0.01060406 | 0.0009076172 | 0.01141743 | 0.008889096 | 0.0009695365 | 0.00313515 | -0.003109949 | 0.008889086 | 0.004071378 | 0.004320811 | 0.01043642 | 0.01430791 | 0.01109975 | 0.006738306 | 0.008151726 | 0.009356742 | 0.002059123 | 0.01165203 | 0.005579054 | 0.006020885 | 0.01086104 | 0.01476911 | 0.008760834 | 0.01145065 | -0.00303336 | -0.002232604 | 0.0002233703 | -0.000580827
0.121914 | 2150 | -0.0004214366 | 0.003744775 | 0.002803971 | 0.002803295 | -0.002980706 | 0.0004177531 | 0.009584855 | 0.005748497 | 0.003973196 | 0.005503433 | 0.002863065 | 0.007586003 | 0.004331353 | 0.004591535 | 0.007301885 | 0.01443457 | 0.002565731 | 0.01164364 | 0.0108973 | 0.00133505 | 0.005960757 | 0.002051386 | 0.01125239 | 0.007732567 | 0.0009892668 | 0.0001179959 | -0.003175027 | 0.007732556 | 0.002589528 | 0.007259865 | 0.006029765 | 0.01193489 | 0.01402373 | 0.006635922 | 0.01364053 | 0.01366609 | 0.005132948 | 0.01150766 | 0.003081945 | 0.009547376 | 0.007217215 | 0.009347631 | 0.00435876 | 0.01143899 | -0.003014085 | -0.001417592 | 0.0009652205 | -0.0002049783
0.12277 | 2149 | -0.001001809 | 0.0006947625 | 0.001800733 | 0.001801523 | 0.002347316 | 0.0001694675 | 0.01081977 | 0.002777541 | 0.007128317 | 0.006466709 | 0.00692282 | 0.0107658 | 0.0001677116 | 0.005901794 | 0.009031787 | 0.01161419 | 0.003111809 | 0.01304918 | 0.006009909 | 0.002477183 | 0.007657693 | 0.002520022 | 0.01301613 | 0.01222912 | -0.001972121 | 0.00293708 | -0.004887847 | 0.0122291 | 0.004061107 | 0.008457542 | 0.008011745 | 0.01441806 | 0.01027963 | 0.008095589 | 0.01119877 | 0.009685651 | 0.004682475 | 0.0116487 | 0.005700412 | 0.009241005 | 0.007841277 | 0.008937004 | 0.001581634 | 0.01202947 | -0.002214044 | -0.001047743 | 0.0005450081 | -0.0008836711
0.123634 | 2148 | -0.001447682 | 0.002680228 | 0.001304068 | 0.001302607 | -0.002350099 | 0.0008688261 | 0.009842802 | 0.001882468 | 0.005386946 | 0.01046777 | 0.009027376 | 0.01062048 | 0.0004495295 | 0.007486808 | 0.01442086 | 0.01407099 | 0.001071314 | 0.01387971 | 0.007819812 | 0.002148625 | 0.009338456 | 0.00336885 | 0.004647027 | 0.009646197 | 0.001958359 | 0.002052695 | 0.0001203363 | 0.009646187 | 0.00326739 | 0.006249405 | 0.007574073 | 0.01447842 | 0.01408131 | 0.00876603 | 0.01076434 | 0.006837959 | 0.009223939 | 0.01157841 | 0.009484487 | 0.006422681 | 0.0058767 | 0.01135278 | 0.004274524 | 0.01172042 | -0.002628098 | -0.000635931 | 0.002067794 | 0.0008731501
0.124598 | 2147 | -0.00070388 | 0.003826994 | 0.002784771 | 0.002786313 | -0.003903127 | 0.00261893 | 0.007698834 | 0.001249558 | 0.006298441 | 0.005490511 | 0.00773271 | 0.01110721 | 0.004088752 | 0.004014641 | 0.01279005 | 0.01296326 | 0.001697964 | 0.01174529 | 0.00960456 | 0.001539263 | 0.00941168 | 0.004789206 | 0.008717568 | 0.01118195 | 0.003576861 | 0.003049294 | -0.001853028 | 0.01118194 | 0.00309234 | 0.01314482 | 0.005401756 | 0.01667603 | 0.008929347 | 0.006906831 | 0.01028773 | 0.008010247 | 0.004057512 | 0.009469087 | -0.0006620674 | 0.003775359 | 0.006607741 | 0.01104192 | 0.002881558 | 0.0118423 | -0.001878653 | -0.0008083314 | 0.001224512 | -3.85149e-05
0.125292 | 2146 | -0.0003651699 | 0.002084111 | 0.009010516 | 0.009014241 | -0.003161981 | 0.003537959 | 0.01269896 | 0.001969011 | 0.006586924 | 0.004898609 | 0.008494375 | 0.009113447 | -0.003095474 | 0.003833113 | 0.01049687 | 0.01930206 | 0.004926789 | 0.01338608 | 0.006814473 | 0.004621914 | 0.01004966 | 0.002864527 | 0.008368488 | 0.01074061 | 0.002246548 | 0.005015534 | 0.0009924982 | 0.0107406 | 0.005058337 | 0.01081507 | 0.01370391 | 0.01773673 | 0.01432954 | 0.008879565 | 0.01340524 | 0.007842813 | 0.006157891 | 0.01117495 | 0.006526772 | 0.005049091 | 0.009987818 | 0.01301761 | 0.009889232 | 0.01239642 | -0.002006529 | -0.0001717553 | 0.00141355 | 0.0004387484
0.126401 | 2145 | -0.0006911373 | 0.003079427 | 0.0002093947 | 0.0002106016 | -0.00198935 | 0.001085635 | 0.01480836 | -0.00206364 | 0.005158011 | 0.007820152 | 0.004175367 | 0.008404439 | 0.001605755 | 0.002969035 | 0.008710396 | 0.01392632 | 0.002749133 | 0.009027667 | 0.01034654 | 0.002038918 | 0.01448004 | 0.004596025 | 0.01497437 | 0.007321396 | 0.006019099 | 0.004861578 | 0.002007713 | 0.007321386 | 0.002749955 | 0.00280156 | 0.01310286 | 0.01475594 | 0.01232761 | 0.009234879 | 0.01377769 | 0.008435707 | 0.007923 | 0.0109472 | 0.003459897 | 0.004524352 | 0.007332026 | 0.01234861 | 0.004896199 | 0.0118674 | -0.002026348 | -0.000885811 | 0.001890181 | -6.463944e-05
0.127276 | 2144 | -0.0007207666 | 0.005854769 | 0.005167973 | 0.00516734 | 0.0002703452 | 0.00170171 | 0.01066995 | 0.001058592 | 0.01034295 | 0.008567732 | 0.01060526 | 0.009847713 | 0.00157804 | 0.007580691 | 0.007613266 | 0.01581411 | 0.001886926 | 0.01325009 | 0.00792474 | 0.0006620766 | 0.005264764 | -0.0002544684 | 0.0121618 | 0.00838979 | 0.003086266 | 0.003971239 | 0.003584186 | 0.00838978 | 0.003879011 | 0.006970404 | 0.01094447 | 0.01569893 | 0.01278548 | 0.008619797 | 0.01172934 | 0.008205711 | 0.001857205 | 0.01077919 | 0.005047056 | 0.003162341 | 0.009312904 | 0.01352272 | 0.008104426 | 0.01225057 | -0.002976746 | -0.002621058 | 0.000682547 | -0.0003612124
0.12818 | 2143 | -0.0009758731 | 0.004910991 | 0.005214176 | 0.005212179 | 0.003800068 | 0.00218929 | 0.0107796 | -0.002569266 | 0.001541151 | 0.00864304 | 0.00774503 | 0.01013697 | 0.001568663 | 0.005260262 | 0.01382546 | 0.01505814 | 0.004899215 | 0.01008885 | 0.003538965 | 0.004193743 | 0.01590174 | 0.001665833 | 0.01084468 | 0.01044709 | 0.0002899139 | 0.00439168 | 0.001338218 | 0.01044708 | 0.003939832 | 0.009490088 | 0.01161717 | 0.01488717 | 0.0150429 | 0.01138077 | 0.01146641 | 0.009234778 | 0.005144617 | 0.01230893 | 0.001787554 | 0.003241818 | 0.009927404 | 0.01450838 | 0.007372849 | 0.01342292 | -0.002355576 | -0.001270457 | 0.0009928629 | -0.0001737144
0.129088 | 2142 | -0.001531092 | 0.008577594 | 0.0009186576 | 0.0009202944 | -0.0009173515 | 0.0003256824 | 0.01016903 | -0.002184296 | 0.005917792 | 0.01155676 | 0.006970391 | 0.007959727 | 0.0001907865 | 0.008365747 | 0.01357912 | 0.01757976 | 0.004597829 | 0.01293913 | 0.01029812 | 0.0005479784 | 0.006592898 | 0.003765603 | 0.01272788 | 0.01224197 | 0.001607776 | 0.004238696 | 0.003145649 | 0.01224196 | 0.002766795 | 0.01143976 | 0.01339695 | 0.01409705 | 0.01693379 | 0.01199798 | 0.01117583 | 0.0114843 | 0.004421125 | 0.009395894 | 0.002722706 | 0.008057702 | 0.01102152 | 0.01167502 | 0.005747638 | 0.0127126 | -0.002866759 | -0.0005993048 | 0.001413895 | -0.0002820273
0.130154 | 2141 | -0.0003248211 | 0.002669589 | 0.003715791 | 0.003715288 | 0.003242009 | -0.0006841373 | 0.005435918 | 0.002991469 | 0.006364544 | 0.006138896 | 0.01015172 | 0.008506148 | 0.00353557 | 0.003048078 | 0.01236687 | 0.01334627 | 0.002890989 | 0.008944907 | 0.00927791 | 0.001361086 | 0.009438514 | 0.004409901 | 0.01348835 | 0.01236223 | 0.003724582 | 0.005729001 | 0.001879875 | 0.01236222 | 0.002459939 | 0.01157202 | 0.01079227 | 0.01553226 | 0.01213771 | 0.00864162 | 0.01219009 | 0.009753153 | 0.006518337 | 0.01601228 | 0.008227973 | 0.004172412 | 0.005889514 | 0.01190497 | 0.006002377 | 0.01273674 | -0.001991975 | -0.001432581 | 0.0008839575 | 0.0004956588
0.131074 | 2140 | -0.0009641963 | 0.009726727 | 0.006215124 | 0.006218274 | -0.000432673 | 0.002688713 | 0.01177703 | 0.005480521 | 0.006402784 | 0.006349681 | 0.007821082 | 0.01016561 | 0.001854712 | 0.006482079 | 0.01240433 | 0.01098358 | -0.0007228417 | 0.01236521 | 0.009679689 | 0.003857445 | 0.009833671 | 0.001856269 | 0.01096398 | 0.01239758 | 0.004446594 | 0.003554975 | 0.00302318 | 0.01239757 | 0.005384899 | 0.01040434 | 0.01094164 | 0.01786642 | 0.01589162 | 0.005248711 | 0.009909718 | 0.009488744 | 0.008756954 | 0.01341181 | 0.003527001 | 0.003511859 | 0.005093596 | 0.01424188 | 0.005874498 | 0.01317972 | -0.001484233 | -0.0007231716 | 0.002325212 | -0.0001251637
0.13216 | 2139 | -0.001132708 | 0.005031402 | 0.004803699 | 0.004800302 | -0.004533869 | 0.001123012 | 0.008728624 | 0.002440102 | 0.006851849 | 0.007535616 | 0.009315656 | 0.009188708 | 0.0004142927 | 0.007746153 | 0.01235573 | 0.01296248 | 0.005362838 | 0.01264452 | 0.008104447 | 0.0004383511 | 0.005074917 | 0.0006233987 | 0.01215433 | 0.01376776 | 0.001718626 | 0.002412364 | 0.0007890262 | 0.01376775 | 0.007835778 | 0.007440337 | 0.009016125 | 0.01704492 | 0.01797207 | 0.009200236 | 0.009283182 | 0.0121045 | 0.005620717 | 0.007891821 | 0.006122875 | 0.003509715 | 0.01407437 | 0.0173353 | 0.009059307 | 0.01336471 | -0.002786954 | -0.00161396 | 0.0002882471 | 0.0005359189
0.133141 | 2138 | -0.001248033 | 0.004467419 | 0.002667002 | 0.002666787 | -0.001552612 | 0.001397993 | 0.01112259 | -0.0008548859 | 0.004884202 | 0.007408589 | 0.007416685 | 0.01302645 | -0.0004824786 | 0.009670987 | 0.008612834 | 0.01966744 | 0.003166901 | 0.01337738 | 0.009041101 | 0.002411928 | 0.009857349 | 0.003645271 | 0.01329338 | 0.01326845 | 0.002575218 | 0.00305448 | 0.001676278 | 0.01326844 | 0.006118179 | 0.01736174 | 0.01149287 | 0.0139281 | 0.0149369 | 0.008158732 | 0.01539326 | 0.01361981 | 0.003339607 | 0.007245503 | 0.007109792 | 0.008379977 | 0.01001618 | 0.01436788 | 0.007286766 | 0.01386935 | -0.004542352 | -0.002170301 | 0.0004510682 | -0.0005078651
0.134096 | 2137 | -0.002564541 | 0.005639956 | 0.002131368 | 0.002133892 | -0.003654075 | 0.0008905596 | 0.01153297 | 0.001783399 | 0.007970933 | 0.005549273 | 0.009432106 | 0.007050481 | 0.001397701 | 0.009641708 | 0.01175816 | 0.01797724 | 0.004451006 | 0.009899068 | 0.01078032 | -0.002423731 | 0.01088664 | 0.003651574 | 0.01117895 | 0.01252937 | 0.005563967 | 0.005857967 | 0.002743003 | 0.01252936 | 0.004969474 | 0.01275981 | 0.0184589 | 0.0137121 | 0.01293497 | 0.008496051 | 0.01319299 | 0.01048683 | 0.005347251 | 0.01078957 | 0.007776107 | 0.006966052 | 0.008109638 | 0.01254381 | 0.005424042 | 0.01399368 | -0.003628294 | -0.001384558 | 0.001248655 | -0.0004461948
0.135405 | 2136 | -0.0007752079 | 0.00947639 | 0.002074861 | 0.002072435 | -0.001846327 | 0.002819607 | 0.013057 | 0.003443571 | 0.006937818 | 0.01074136 | 0.01061057 | 0.008908198 | 0.006624086 | 0.007486062 | 0.01345613 | 0.02082636 | 0.0001748783 | 0.008761574 | 0.009242091 | -8.816252e-05 | 0.01172176 | 0.0007494687 | 0.01323683 | 0.01426358 | 0.001783245 | 0.003785438 | 0.0009510224 | 0.01426357 | 0.009323568 | 0.01553579 | 0.01489695 | 0.01626932 | 0.01632532 | 0.007869926 | 0.01411537 | 0.01347763 | 0.007586781 | 0.01298492 | 0.005542977 | 0.008583441 | 0.009925389 | 0.01660665 | 0.005314676 | 0.01458107 | -0.002352009 | -0.0009603516 | 0.001134048 | 0.0007298058
0.136416 | 2135 | -0.001239208 | 0.003050644 | 0.003045327 | 0.003042057 | 0.004829161 | 0.001695766 | 0.01042719 | 0.005030266 | 0.009262794 | 0.01319203 | 0.008178293 | 0.01217471 | -0.0001630215 | 0.001234148 | 0.01280881 | 0.02142645 | 0.007749722 | 0.01164287 | 0.007808108 | -0.0003451221 | 0.004408996 | 0.001277235 | 0.01068071 | 0.01196077 | 0.004989231 | 0.003772028 | 0.002897854 | 0.01196076 | 0.006369336 | 0.00975037 | 0.01087696 | 0.01751168 | 0.01788949 | 0.009614454 | 0.009930657 | 0.009807654 | 0.00358695 | 0.01820729 | 0.007065395 | 0.00544053 | 0.01158973 | 0.0137366 | 0.00715833 | 0.01429103 | -0.004085825 | -0.001859034 | 0.001365403 | -0.000239092
0.137438 | 2134 | -0.0009684206 | 0.008426217 | 0.006931088 | 0.006926059 | -0.004553783 | 0.006618692 | 0.009089799 | -0.0003055831 | 0.00686091 | 0.01028325 | 0.01129025 | 0.01595225 | 0.001825717 | 0.00811087 | 0.01946717 | 0.01578935 | 0.003684943 | 0.01320325 | 0.01184172 | 0.005941928 | 0.01258062 | 0.001970724 | 0.01332396 | 0.01322955 | 0.00151849 | 0.007070259 | 0.001409063 | 0.01322954 | 0.008406943 | 0.016195 | 0.006170663 | 0.01882979 | 0.01083271 | 0.008410434 | 0.01307211 | 0.007509184 | 0.008831735 | 0.01336846 | 0.00948436 | 0.008557475 | 0.005880816 | 0.01353054 | 0.0003967969 | 0.01464962 | -0.003801737 | -0.00202231 | 0.001434225 | 0.0004416007
0.138555 | 2133 | -0.0007164256 | 0.01166729 | 0.003186348 | 0.003183632 | -0.0001399958 | 0.003563824 | 0.01440197 | 0.001992902 | 0.005844202 | 0.01074041 | 0.008384993 | 0.0154647 | 0.001313823 | 0.004261818 | 0.01796078 | 0.01827763 | 0.003452843 | 0.01193631 | 0.01304906 | 0.003540569 | 0.007944232 | 0.00286859 | 0.009734991 | 0.01366187 | 0.001304125 | -0.003036975 | -0.0007154581 | 0.01366186 | 0.003450924 | 0.0147595 | 0.01155612 | 0.01251692 | 0.01641387 | 0.01390864 | 0.01814665 | 0.01095191 | 0.009326705 | 0.01712473 | 0.008771029 | 0.0110089 | 0.01222367 | 0.01788708 | 0.003912059 | 0.0139144 | -0.002926854 | -0.001657254 | 0.001575139 | 0.0001119338
0.13976 | 2132 | -0.001295991 | 0.008534473 | 0.0009740904 | 0.0009735541 | 0.006718321 | -0.001086789 | 0.01333379 | 0.002049632 | 0.006892839 | 0.004944546 | 0.01070329 | 0.01383748 | 0.001536407 | 0.002386705 | 0.01384788 | 0.012878 | 0.002184979 | 0.01289345 | 0.009349842 | 0.006339729 | 0.007874549 | 0.002583042 | 0.01232311 | 0.01565887 | -5.727739e-05 | 0.003450193 | 0.0006186703 | 0.01565886 | 0.00327204 | 0.01120682 | 0.01084769 | 0.01946735 | 0.0139039 | 0.008265603 | 0.01571456 | 0.01403993 | 0.00581726 | 0.0080007 | 0.00346288 | 0.006612607 | 0.01062622 | 0.01863538 | 0.01074358 | 0.01441657 | -0.002668069 | -0.001132279 | 0.001517687 | 0.0003964449
0.140838 | 2131 | -3.786336e-05 | 0.007225134 | 0.006835935 | 0.006835677 | -0.00423281 | 0.002949712 | 0.01100691 | -9.330666e-05 | 0.008154853 | 0.005737593 | 0.009223257 | 0.0174544 | -0.001851728 | 0.00644956 | 0.01371457 | 0.01465774 | 0.003971202 | 0.01054445 | 0.01228176 | 0.005154817 | 0.01070714 | 0.001543713 | 0.01032062 | 0.01407174 | 0.005631965 | 0.008878704 | 0.001266664 | 0.01407173 | 0.008178129 | 0.009465622 | 0.01571073 | 0.01996816 | 0.01677572 | 0.00951666 | 0.01403404 | 0.0102824 | 0.003465187 | 0.01305018 | 0.00680695 | 0.00865324 | 0.009712493 | 0.01612532 | 0.01063593 | 0.01447959 | -0.003504901 | -0.002106024 | 0.00104039 | 0.0004455291
0.142101 | 2130 | -0.001155292 | 0.00755422 | 0.003478925 | 0.003478097 | 0.002552442 | 0.005342106 | 0.01346793 | 0.001593784 | 0.009137498 | 0.01012233 | 0.008697793 | 0.01511928 | -0.0005904477 | 0.00803651 | 0.01409993 | 0.01148275 | 0.006322642 | 0.01235366 | 0.013447 | 0.005609041 | 0.01406241 | 0.003659181 | 0.01485872 | 0.01434617 | 0.003949174 | 0.007476173 | 0.005177238 | 0.01434616 | 0.001194116 | 0.01281048 | 0.009276391 | 0.02010862 | 0.01691083 | 0.009458337 | 0.01793307 | 0.01106136 | 0.006454024 | 0.01320056 | 0.003745847 | 0.004578124 | 0.01054937 | 0.01874926 | 0.01047452 | 0.01538307 | -0.002750692 | -0.001278312 | 0.001382249 | -1.783173e-06
0.143323 | 2129 | -0.00206658 | 0.006071833 | 0.00390937 | 0.003911683 | -0.002912301 | 0.00184647 | 0.01329199 | 0.00153693 | 0.008022761 | 0.008955803 | 0.01176721 | 0.01387445 | 0.00182254 | 0.007112345 | 0.01432092 | 0.01118328 | 0.004500675 | 0.01467911 | 0.007677308 | 0.00472226 | 0.01561933 | 0.002525833 | 0.009778206 | 0.01021274 | 0.001603461 | 0.005858256 | 0.00440939 | 0.01021273 | 2.37792e-05 | 0.007614897 | 0.01288083 | 0.02450588 | 0.0157825 | 0.0116503 | 0.01340938 | 0.01199344 | 0.01058638 | 0.01540508 | 0.006381041 | 0.008614248 | 0.01083344 | 0.01753534 | 0.006981036 | 0.01524166 | -0.003574513 | -0.001385477 | 0.001835743 | 0.0001707164
0.144552 | 2128 | -0.0006376607 | 0.005261558 | 0.003236814 | 0.003233897 | -0.001543768 | 0.00340877 | 0.01181595 | 0.0009247902 | 0.009195257 | 0.008992011 | 0.01288051 | 0.009760961 | 0.003606346 | 0.005061327 | 0.01502363 | 0.01277215 | 0.007149408 | 0.01722822 | 0.01026708 | 0.004122391 | 0.01837788 | 0.004117972 | 0.01436163 | 0.01371744 | -0.002569712 | 0.001780466 | 0.003440643 | 0.01371743 | 0.01092134 | 0.008785905 | 0.01364743 | 0.01710012 | 0.01738974 | 0.007266619 | 0.01204666 | 0.01425696 | 0.002063229 | 0.0139429 | 0.009307618 | 0.007835235 | 0.008568033 | 0.01180103 | 0.002326983 | 0.014965 | -0.003950862 | -0.002440795 | 0.000606698 | -0.0005964029
0.145849 | 2127 | -0.00139996 | 0.01018791 | 0.003795262 | 0.00379595 | 0.002570564 | 0.002981172 | 0.01218266 | 0.001810864 | 0.01009418 | 0.006087067 | 0.01208446 | 0.01246866 | -0.002238344 | 0.00687624 | 0.01186191 | 0.01660688 | 0.003510938 | 0.0127702 | 0.009535845 | 0.003709941 | 0.008364315 | 0.001205354 | 0.01296117 | 0.01660759 | 0.002429467 | 0.007603694 | 0.0002572955 | 0.01660758 | 0.01126925 | 0.01427958 | 0.01652025 | 0.01996592 | 0.01728892 | 0.008938314 | 0.01395095 | 0.01602716 | 0.00842266 | 0.01751202 | 0.006143483 | 0.007483615 | 0.006072128 | 0.01171702 | 0.006312809 | 0.01468999 | -0.00502127 | -0.003586792 | -0.0001467374 | -0.0009206841
0.147226 | 2126 | -0.001410803 | 0.00712439 | 0.002899601 | 0.002897823 | -0.001106725 | 0.0006101656 | 0.01027979 | 0.001716242 | 0.007609059 | 0.01152145 | 0.01122214 | 0.01274158 | 0.00545833 | 0.00525014 | 0.01662421 | 0.01854446 | 0.006388136 | 0.01329542 | 0.01447528 | 0.00455864 | 0.006331693 | 0.0006397527 | 0.01856403 | 0.01225951 | 0.005681993 | 0.008836188 | 0.004491972 | 0.01225951 | 0.0005057692 | 0.008271338 | 0.01394651 | 0.02054556 | 0.01662205 | 0.01507187 | 0.01844885 | 0.01030084 | 0.00858325 | 0.01750234 | 0.009117947 | 0.007962436 | 0.01323283 | 0.02169669 | 0.006480484 | 0.0167768 | -0.004824409 | -0.003000485 | 0.0004204819 | -0.0003343074
0.148417 | 2125 | -0.001847426 | 0.004816728 | 0.002023185 | 0.002021191 | 0.000603856 | -0.001626476 | 0.0118271 | 0.001707214 | 0.006942234 | 0.01254466 | 0.009594606 | 0.01291502 | 0.0007952524 | 0.005689904 | 0.01764547 | 0.01830805 | 0.00624049 | 0.01671754 | 0.01541774 | 0.006195147 | 0.01298112 | 0.004747709 | 0.01272712 | 0.01346347 | -7.949729e-05 | 0.00457907 | 0.001161954 | 0.01346346 | 0.009633308 | 0.009141664 | 0.01407376 | 0.01605359 | 0.01787641 | 0.009540286 | 0.01325231 | 0.01109789 | 0.009647949 | 0.01716345 | 0.009276242 | 0.009925044 | 0.01817927 | 0.01757041 | 0.01379093 | 0.01588661 | -0.005337619 | -0.002941143 | -0.0005783671 | -0.001121581
0.149727 | 2124 | -0.001612884 | 0.008881078 | 0.01295604 | 0.01295295 | -0.000350716 | 0.006202073 | 0.01394885 | -0.0007592762 | 0.01139898 | 0.01294908 | 0.008264843 | 0.01423301 | 0.003643905 | 0.004340523 | 0.0148297 | 0.01528889 | 0.002708493 | 0.01604112 | 0.006919329 | 0.003293035 | 0.01879668 | 0.002498125 | 0.01568205 | 0.01452288 | -0.002096275 | 0.002418742 | 0.005852497 | 0.01452288 | 0.008837882 | 0.0152043 | 0.01871079 | 0.01982417 | 0.01354697 | 0.01381221 | 0.01778937 | 0.01060223 | 0.009630053 | 0.01395214 | 0.007223213 | 0.009536934 | 0.01307075 | 0.01539915 | 0.00160413 | 0.01684578 | -0.005042132 | -0.003077072 | -0.0001839453 | -0.0003640252
0.151008 | 2123 | -0.001221103 | 0.005343836 | 0.003681236 | 0.003685246 | -0.00202915 | 0.003579083 | 0.01727 | 0.003546992 | 0.003665666 | 0.01202695 | 0.01018272 | 0.01628644 | -0.001196529 | 0.01018867 | 0.01882444 | 0.01994666 | 0.002305562 | 0.0157194 | 0.00973469 | 0.008212511 | 0.008788387 | 0.003317851 | 0.01406628 | 0.01335767 | 0.00409373 | -0.001452933 | -0.001704108 | 0.01335766 | 0.003328409 | 0.009072665 | 0.0180291 | 0.02199113 | 0.01723234 | 0.01241693 | 0.01175812 | 0.01446466 | 0.006302189 | 0.01853005 | 0.007337417 | 0.007604858 | 0.007663883 | 0.01373813 | 0.005921357 | 0.01614606 | -0.003751176 | -0.002242718 | 0.0008149773 | -0.0006459053
0.152512 | 2122 | -0.001156173 | 0.009265502 | 0.01214138 | 0.01214059 | 0.002477161 | 0.005900876 | 0.01475417 | -0.00126143 | 0.009562689 | 0.01162855 | 0.00698395 | 0.01301767 | 0.003149175 | 0.006953984 | 0.01397102 | 0.01759932 | 0.006315301 | 0.01514966 | 0.01320742 | 0.004454826 | 0.0141775 | 0.004536527 | 0.01970329 | 0.01593344 | 0.009169538 | 0.007664457 | -0.0009904018 | 0.01593343 | 0.003547015 | 0.01050867 | 0.01032374 | 0.02257033 | 0.01702221 | 0.006759379 | 0.01569338 | 0.01417189 | 0.007573875 | 0.01788505 | 0.006252609 | 0.005079279 | 0.01076224 | 0.01467503 | 0.006581781 | 0.01743499 | -0.002694827 | -0.001604706 | 0.001721116 | 0.000552224
0.154001 | 2121 | -0.001698734 | 0.006746709 | 0.002027906 | 0.002030505 | -0.004200669 | 0.003857036 | 0.01423195 | 0.002349838 | 0.006177084 | 0.01403094 | 0.006926692 | 0.01497617 | 0.004609785 | 0.008288621 | 0.01952992 | 0.01803699 | 0.004721901 | 0.01425607 | 0.007821293 | 0.002720795 | 0.01848721 | 0.001360039 | 0.01468131 | 0.01851795 | 0.0009136751 | 0.003450211 | 0.005441438 | 0.01851794 | 0.006238677 | 0.0156724 | 0.01530994 | 0.01918045 | 0.01809421 | 0.009882122 | 0.01779387 | 0.01489195 | 0.00895955 | 0.02324786 | 0.006192985 | 0.01151964 | 0.01234641 | 0.01978905 | 0.005010713 | 0.01738581 | -0.003741482 | -0.002381937 | 0.001674835 | 0.0008106194
0.155337 | 2120 | -0.002751894 | 0.003489254 | 0.00768961 | 0.007685615 | -0.0009414883 | 0.008387913 | 0.01059969 | 0.0001299057 | 0.008172454 | 0.006578982 | 0.007557826 | 0.0198547 | 0.002477254 | 0.005768333 | 0.01761213 | 0.02193697 | 0.004439574 | 0.01587613 | 0.01083394 | 0.005092895 | 0.01336999 | 0.001544192 | 0.01125408 | 0.01938181 | 0.006186548 | 0.006226611 | 0.0075688 | 0.0193818 | 0.008670171 | 0.01000128 | 0.01833165 | 0.01874441 | 0.01840067 | 0.009156978 | 0.01674177 | 0.0139794 | 0.009350989 | 0.01504791 | 0.01198246 | 0.01101461 | 0.006911818 | 0.009317803 | 0.003483141 | 0.01661255 | -0.004838658 | -0.003258252 | 0.0005237011 | -0.0008032706
0.157029 | 2119 | -0.0009832465 | 0.006217801 | 0.00416959 | 0.004169342 | 0.005470646 | 0.003424687 | 0.0105758 | 0.001104097 | 0.007531535 | 0.01069057 | 0.01032145 | 0.01309852 | 0.001152717 | 0.007922508 | 0.01538089 | 0.01737388 | 0.008206986 | 0.01506603 | 0.01506885 | 0.004593252 | 0.01768711 | 0.001961125 | 0.01726277 | 0.01516554 | -0.0004607453 | 0.002720956 | 0.005731513 | 0.01516554 | 0.005600054 | 0.01521092 | 0.02056604 | 0.01758885 | 0.01951028 | 0.01301349 | 0.0190377 | 0.01444357 | 0.0100657 | 0.01967231 | 0.0164961 | 0.00934988 | 0.01281614 | 0.01471922 | 0.008959545 | 0.01584193 | -0.004741904 | -0.0029236 | 0.00121851 | -0.0005019932
0.158539 | 2118 | -0.002327979 | 0.008167496 | 0.003037109 | 0.003035625 | -0.0009940783 | 0.005634655 | 0.01610122 | 0.004225306 | 0.008381483 | 0.009719804 | 0.01008543 | 0.02074974 | 0.001059324 | 0.008895453 | 0.01597493 | 0.01195835 | 0.002618416 | 0.01728313 | 0.007700859 | 0.005132613 | 0.0204819 | 0.002977418 | 0.01357071 | 0.01953755 | -0.001707881 | 0.002384297 | 0.005830702 | 0.01953754 | 0.005012557 | 0.009307679 | 0.0179324 | 0.02259478 | 0.01905038 | 0.01404779 | 0.01103034 | 0.01071412 | 0.005707544 | 0.01776587 | 0.005868352 | 0.01136463 | 0.01026337 | 0.00856542 | 0.007398939 | 0.01677851 | -0.004622218 | -0.003410387 | 0.0003099009 | -0.001274404
0.16004 | 2117 | -0.001704389 | 0.006934935 | 0.004298446 | 0.004297988 | -0.004735715 | 0.002927237 | 0.01849671 | 0.006000163 | 0.008960401 | 0.01371064 | 0.009435904 | 0.009646138 | -0.0007373861 | 0.007207544 | 0.01458523 | 0.01514043 | 0.0004367746 | 0.01275096 | 0.01277859 | 3.360947e-05 | 0.01529531 | 0.0027443 | 0.01334902 | 0.0198148 | -0.0001210588 | 0.004098547 | 0.003220991 | 0.0198148 | 0.009171286 | 0.01180343 | 0.0223925 | 0.02342662 | 0.01710082 | 0.01289295 | 0.01694953 | 0.01514695 | 0.007651249 | 0.01368734 | 0.009457949 | 0.0072357 | 0.01682551 | 0.01886923 | 0.008521614 | 0.01814184 | -0.003412502 | -0.002005344 | 0.001154729 | -0.0002797153
0.161713 | 2116 | -0.00125591 | 0.008379253 | 0.004016468 | 0.00402024 | 0.001214178 | 0.002319513 | 0.01484869 | -0.002435018 | 0.0101748 | 0.01076266 | 0.01044297 | 0.01905201 | -0.001210385 | 0.008961134 | 0.01928862 | 0.01975068 | 0.004589985 | 0.01656075 | 0.01227196 | 0.002881222 | 0.01548319 | 0.00680444 | 0.01393687 | 0.02010875 | 0.007573327 | 0.006439669 | 0.005436747 | 0.02010874 | 0.002259475 | 0.0158272 | 0.01571876 | 0.01987318 | 0.02078066 | 0.01403251 | 0.01956098 | 0.01490307 | 0.008133409 | 0.02242411 | 0.005416735 | 0.008598344 | 0.01327242 | 0.01457148 | 0.004532648 | 0.0173788 | -0.003783447 | -0.0003387312 | 0.0004235623 | 0.001329639
0.163188 | 2115 | -0.0008465202 | 0.00986741 | 0.003258848 | 0.003255071 | -0.003292383 | -0.001680338 | 0.01882438 | -0.002059763 | 0.01180106 | 0.01030418 | 0.01479275 | 0.01816093 | -0.0002310704 | 0.007435977 | 0.01634746 | 0.01841564 | 0.004123025 | 0.0164034 | 0.01251414 | 0.00442623 | 0.01778877 | -0.001786128 | 0.01106153 | 0.01646297 | 0.005507171 | 0.004210743 | 0.002011645 | 0.01646296 | 0.006494509 | 0.01286706 | 0.02524032 | 0.02033338 | 0.02332667 | 0.009617079 | 0.01621117 | 0.01536905 | 0.009988802 | 0.0149287 | 0.008792903 | 0.01342558 | 0.01794681 | 0.01871468 | 0.00906125 | 0.02027676 | -0.004045086 | -0.004740011 | -0.0007076499 | 0.0005540794
0.165138 | 2114 | -0.002268592 | 0.01084442 | 0.005548792 | 0.005547436 | 0.0006994791 | -0.000279086 | 0.01579816 | -0.001169459 | 0.0008704011 | 0.009876116 | 0.011518 | 0.01035377 | -0.002811161 | 0.003955178 | 0.01974174 | 0.01431828 | 0.005726786 | 0.01303188 | 0.01574755 | 0.005962779 | 0.01210501 | 0.001301791 | 0.01302682 | 0.01583007 | 0.0005564799 | -0.0009206147 | 0.005507118 | 0.01583007 | 0.006674671 | 0.01673441 | 0.01722935 | 0.01972351 | 0.02135505 | 0.01140147 | 0.01237413 | 0.0135368 | 0.01198251 | 0.02106899 | 0.01180652 | 0.01350945 | 0.01449141 | 0.02158609 | 0.005400112 | 0.0188146 | -0.004698462 | -0.002079636 | 0.001367945 | 0.0004517153
0.166886 | 2113 | -0.001790068 | 0.009002372 | -0.0004452005 | -0.0004459199 | -0.003212707 | -0.001828791 | 0.01001285 | 0.00221551 | 0.007364066 | 0.005579278 | 0.01357426 | 0.00981696 | -0.00277966 | 0.004923762 | 0.01885869 | 0.0165374 | 0.0006658368 | 0.01845441 | 0.01041041 | 0.002637942 | 0.01300376 | 0.0005985509 | 0.01137187 | 0.02237535 | 0.0002572491 | 0.005211134 | 0.006614896 | 0.02237535 | 0.007300329 | 0.01572712 | 0.01562492 | 0.02305741 | 0.01662108 | 0.01150614 | 0.01097741 | 0.01269316 | 0.007700937 | 0.01577931 | 0.01032981 | 0.01274907 | 0.01521274 | 0.01151152 | 0.006009343 | 0.01814772 | -0.00503367 | -0.002629658 | 0.000963441 | 0.0003639653
0.168569 | 2112 | -0.002344271 | 0.00600237 | 0.01300849 | 0.0130125 | -0.006099357 | 0.00619049 | 0.01753801 | 0.002573924 | 0.01386248 | 0.01103613 | 0.00579752 | 0.01767514 | -0.001462502 | 0.008193776 | 0.02128935 | 0.02664989 | 0.009453309 | 0.01611851 | 0.0186425 | 0.006756834 | 0.01744695 | 0.00262501 | 0.01203779 | 0.01998761 | 0.003024169 | -0.0007986517 | 0.002791964 | 0.01998761 | 0.00462811 | 0.01698177 | 0.01308922 | 0.02142074 | 0.01624172 | 0.01423865 | 0.01791711 | 0.01954301 | 0.009983241 | 0.02180765 | 0.008407477 | 0.01510776 | 0.01788752 | 0.01700169 | 0.001901874 | 0.0172798 | -0.005201358 | -0.00389194 | 0.0002084634 | -0.001054936
0.170508 | 2111 | -0.002010077 | 0.01094088 | 0.004673066 | 0.004672299 | -0.003983137 | -0.004465095 | 0.01866797 | 0.005529689 | 0.01097176 | 0.01128503 | 0.01659218 | 0.01968993 | 0.005406248 | 0.01073785 | 0.01758117 | 0.02307232 | 0.00978879 | 0.01678786 | 0.009830386 | 0.008114831 | 0.0156142 | 0.001113996 | 0.02069107 | 0.01904437 | 0.005887306 | 0.007295015 | 0.005656908 | 0.01904436 | 0.004580803 | 0.009617657 | 0.0175901 | 0.0285953 | 0.0197923 | 0.009244445 | 0.01395484 | 0.01351538 | 0.005344351 | 0.01425801 | 0.01262474 | 0.01129674 | 0.01019629 | 0.01794709 | 0.006653256 | 0.02034976 | -0.005933791 | -0.003096177 | 2.539691e-05 | -0.0001641705
0.17251 | 2110 | -0.0001956769 | 0.005419258 | 0.004690778 | 0.004689153 | -0.0007109535 | 0.004710883 | 0.01439209 | 0.003827147 | 0.008329243 | 0.009469026 | 0.01266138 | 0.02011522 | 0.00292521 | 0.007217591 | 0.02516 | 0.01197987 | 0.001843952 | 0.01742912 | 0.01161059 | 0.004148358 | 0.01438426 | -0.00118419 | 0.01751235 | 0.01337522 | 0.006323307 | 0.006520308 | 0.007670506 | 0.01337522 | 0.0066891 | 0.01174887 | 0.01082776 | 0.01999073 | 0.0184801 | 0.01339413 | 0.02316982 | 0.01266328 | 0.006463324 | 0.0154525 | 0.01291281 | 0.0136898 | 0.01146201 | 0.01545093 | 0.005097732 | 0.02011207 | -0.00492147 | -0.005056265 | -0.0005417523 | -0.001318155
0.174355 | 2109 | -0.0007294797 | 0.009370665 | 0.006185377 | 0.006186434 | -0.0004207443 | 0.002352746 | 0.0145284 | 0.003884621 | 0.01002223 | 0.006659456 | 0.01584663 | 0.01312357 | 0.0002294267 | 0.004162987 | 0.0256157 | 0.0159788 | 0.01129088 | 0.01535646 | 0.01949221 | 0.003423986 | 0.01172643 | 0.004346082 | 0.01770882 | 0.01637102 | 0.004355566 | 0.000573598 | 0.004882944 | 0.01637102 | 0.005537476 | 0.008425163 | 0.02130089 | 0.02175903 | 0.02120434 | 0.01335693 | 0.01892541 | 0.02238085 | 0.01380206 | 0.02633386 | 0.01130247 | 0.01365826 | 0.01760641 | 0.01924907 | 0.007914354 | 0.01944331 | -0.005205493 | -0.003307316 | 0.0002578975 | 0.0004513648
0.176563 | 2108 | -0.001547124 | 0.01257204 | -0.001154733 | -0.001155756 | -0.00289662 | -0.006471541 | 0.02139903 | 0.002111617 | 0.009863499 | 0.007249026 | 0.01564309 | 0.0200519 | -0.002637414 | 0.004146175 | 0.02422027 | 0.01480827 | 0.005529183 | 0.01217393 | 0.01368906 | 0.0005000808 | 0.0148686 | 0.005162772 | 0.01837985 | 0.01501054 | 0.003483046 | 0.008243073 | 0.004001355 | 0.01501053 | 0.003289924 | 0.0138237 | 0.01599942 | 0.02504243 | 0.02070628 | 0.01967086 | 0.01820339 | 0.02361188 | 0.01200153 | 0.01785531 | 0.01223642 | 0.01311676 | 0.01146696 | 0.0127526 | 0.002196324 | 0.02248461 | -0.003548613 | -0.002075057 | 0.001178363 | 0.0006979241
0.178618 | 2107 | -0.002239341 | 0.01113638 | 0.01108034 | 0.01108028 | -0.005362767 | 0.004358887 | 0.01133961 | 0.002659422 | 0.01164841 | 0.01612726 | 0.01582632 | 0.02436558 | -0.001967927 | 0.01439173 | 0.02743183 | 0.02952716 | 0.005590998 | 0.01267043 | 0.01415673 | 0.003310042 | 0.01893533 | 0.006998658 | 0.01713079 | 0.0146534 | 0.008891032 | 0.002224517 | 0.0009798477 | 0.0146534 | 0.001833524 | 0.009756295 | 0.01040399 | 0.02498504 | 0.02220119 | 0.01543687 | 0.01641154 | 0.02070949 | 0.01347939 | 0.02147354 | 0.01236432 | 0.008237125 | 0.01392104 | 0.01399314 | 0.009276774 | 0.01932964 | -0.007709819 | -0.00505982 | 0.0005273819 | -0.0004063188
0.180704 | 2106 | -0.003115244 | 0.01331809 | -0.003017817 | -0.003019806 | 0.001159891 | -0.003749766 | 0.009832567 | -0.0005873472 | 0.009760481 | 0.01668402 | 0.008915957 | 0.01312901 | -0.003762636 | 0.01161869 | 0.01846234 | 0.01067655 | 0.01247347 | 0.01428687 | 0.02632456 | 0.004503576 | 0.01773632 | 0.004265099 | 0.01813036 | 0.02058183 | 0.002809322 | 0.008692858 | 0.001322549 | 0.02058183 | 0.0003382978 | 0.01357001 | 0.02441265 | 0.02312079 | 0.02203005 | 0.01017585 | 0.01947522 | 0.0197534 | 0.007811218 | 0.02092366 | 0.01505177 | 0.01433868 | 0.01246045 | 0.01331683 | 0.003640034 | 0.02014305 | -0.006006932 | -0.003797116 | 0.0007201142 | -0.001319909
0.182912 | 2105 | -0.0008828222 | 0.004546977 | 0.003482018 | 0.003482618 | 0.002180143 | 0.001455893 | 0.02009333 | -0.002072114 | 0.005724953 | 0.005598802 | 0.01373675 | 0.01238615 | 0.007080436 | 0.0111548 | 0.01596949 | 0.004715744 | 0.007040648 | 0.02286425 | 0.01588768 | 0.005194039 | 0.01908851 | 0.001621657 | 0.01948028 | 0.01856271 | -0.004085346 | -0.001708441 | 0.002156415 | 0.01856271 | 0.006332507 | 0.01310328 | 0.01461953 | 0.02852142 | 0.02362311 | 0.0190705 | 0.02306642 | 0.01771037 | 0.006171885 | 0.02555009 | 0.008728029 | 0.01280976 | 0.01693659 | 0.01904781 | 0.008919922 | 0.02055889 | -0.006219755 | -0.003521468 | 0.000210473 | 0.0002722466
0.185252 | 2104 | -0.0035816 | 0.01559386 | 0.009445585 | 0.009448523 | 0.001146133 | 0.002782941 | 0.0177815 | 0.008012587 | 0.01164075 | 0.008076955 | 0.01599255 | 0.02120508 | -0.0003150993 | 0.007623975 | 0.02550613 | 0.02033782 | 0.01028886 | 0.0125907 | 0.0128677 | 0.006013019 | 0.02048373 | 0.004796033 | 0.01976102 | 0.01885108 | 0.002995311 | 0.004913728 | 0.002606249 | 0.01885108 | 0.01209134 | 0.01776121 | 0.0192296 | 0.02733843 | 0.02745426 | 0.01415579 | 0.01938356 | 0.01554615 | 0.005457492 | 0.01565575 | 0.0127722 | 0.01033457 | 0.01868598 | 0.01986531 | 0.002190149 | 0.02160073 | -0.006388562 | -0.005107351 | -0.0009173442 | -0.001205163
0.187549 | 2103 | -0.001830785 | 0.00577531 | 0.01089746 | 0.01089842 | -0.0006032154 | 0.002142542 | 0.02305309 | 0.01176753 | 0.001012776 | 0.001215932 | 0.009791506 | 0.01404247 | 0.002497833 | 0.012508 | 0.0212769 | 0.01390704 | 0.0008150871 | 0.022426 | 0.01452801 | -0.0003737734 | 0.01486606 | -0.003319028 | 0.02437523 | 0.02329816 | 0.004259786 | 0.003210909 | 0.001850218 | 0.02329816 | 0.001888294 | 0.0136528 | 0.01944623 | 0.02466096 | 0.02097698 | 0.01574918 | 0.009580077 | 0.01827428 | 0.006479904 | 0.02348782 | 0.004916038 | 0.01189981 | 0.01653278 | 0.02008971 | 0.006916192 | 0.02119447 | -0.006061068 | -0.002431508 | 0.001616271 | 0.001173129
0.189818 | 2102 | -0.003032075 | 0.007277963 | 0.006481243 | 0.006481362 | -0.004753661 | -0.004069687 | 0.02231226 | 0.003087455 | 0.0100781 | 0.009604976 | 0.01177576 | 0.007276833 | -0.002448315 | 0.01394569 | 0.01809064 | 0.009705985 | 0.01203544 | 0.02001749 | 0.01314205 | 0.005385276 | 0.01861162 | 0.003683723 | 0.02200011 | 0.01545231 | 0.005235273 | 0.007503646 | 5.32773e-05 | 0.01545231 | 0.007381676 | 0.006274213 | 0.02498053 | 0.02221851 | 0.02529637 | 0.01117231 | 0.01933294 | 0.01179204 | 0.005718419 | 0.02507997 | 0.02215007 | 0.01942143 | 0.01040422 | 0.0165888 | 0.0114994 | 0.02282641 | -0.007824934 | -0.005134047 | -0.003203486 | -0.0005612259
0.192436 | 2101 | -0.003135317 | 0.00881135 | 0.007886287 | 0.007884875 | -0.001272163 | -0.001333975 | 0.01827483 | -0.004395441 | 0.01231803 | 0.007237217 | 0.01216876 | 0.02325727 | 0.007799603 | 0.00499371 | 0.02129568 | 0.01873557 | 0.004651758 | 0.01926002 | 0.0148542 | 0.004505349 | 0.013012 | 0.005155501 | 0.02307401 | 0.02150932 | 0.004931506 | 0.00404928 | 0.001658211 | 0.02150931 | 0.01277847 | 0.0183797 | 0.02514766 | 0.02306815 | 0.02136993 | 0.01620748 | 0.01564347 | 0.01801056 | 0.01538165 | 0.0208862 | 0.01889101 | 0.009662847 | 0.02118343 | 0.01881597 | 0.00209594 | 0.02177559 | -0.00796385 | -0.006185793 | -0.001437355 | -0.0003906469
0.195073 | 2100 | -0.004096318 | 0.01001691 | 0.008393215 | 0.008388736 | -0.005316349 | 0.006616165 | 0.01946942 | 0.000378309 | 0.007568192 | 0.004772592 | 0.01070946 | 0.01214974 | -0.0005039147 | 0.007623573 | 0.01849731 | 0.01375274 | 0.007580631 | 0.01875707 | 0.02100418 | 0.009665832 | 0.02121649 | 0.007972582 | 0.009512375 | 0.02274159 | 0.002832771 | 0.003550061 | 0.0076636 | 0.02274159 | 0.009740576 | 0.01191396 | 0.02012654 | 0.03197815 | 0.02493067 | 0.01318193 | 0.01260942 | 0.02156653 | 0.008521192 | 0.02302893 | 0.01569807 | 0.01459201 | 0.01053455 | 0.01434142 | 0.005924848 | 0.02346071 | -0.008065949 | -0.004753346 | -0.001070816 | -0.0001220989
0.197672 | 2099 | -0.002550698 | 0.01084497 | 0.006216319 | 0.006218218 | -0.002634048 | -0.0001826033 | 0.0200651 | 0.004151214 | 0.01333251 | 0.008493096 | 0.02062751 | 0.02024377 | 0.001119141 | 0.01423765 | 0.0232359 | 0.02917226 | 0.004685313 | 0.02125271 | 0.02003023 | 0.004477651 | 0.02026118 | 0.008858157 | 0.02030273 | 0.01902858 | 0.009840776 | 0.004797907 | 0.008702843 | 0.01902858 | 0.005904168 | 0.01866903 | 0.02982671 | 0.02363651 | 0.01887671 | 0.0185431 | 0.03315293 | 0.01715311 | 0.01651879 | 0.02343765 | 0.01049585 | 0.009335274 | 0.01301034 | 0.02414499 | -0.0003503756 | 0.02144833 | -0.009863904 | -0.008091152 | -0.002371736 | -0.0009769167
0.20052 | 2098 | -0.003594348 | 0.007930605 | 0.01172329 | 0.01172672 | -0.003410808 | 0.01098581 | 0.01728582 | -0.004435711 | 0.01585282 | 0.01184638 | 0.007686833 | 0.02188929 | 0.003908036 | 0.008830529 | 0.02028274 | 0.0338632 | 0.004951947 | 0.01712909 | 0.01589683 | 0.00270545 | 0.02602785 | 0.006521952 | 0.02084252 | 0.03122214 | -0.0008489087 | 0.007853679 | 0.01328479 | 0.03122214 | 0.006478551 | 0.01344704 | 0.0209307 | 0.02629597 | 0.01932806 | 0.02012893 | 0.02480308 | 0.01793446 | 0.01619071 | 0.02810161 | 0.01981268 | 0.02389992 | 0.007361523 | 0.006606045 | 0.01034051 | 0.021622 | -0.005634474 | -0.006799676 | -0.001191004 | 0.0001880756
0.203636 | 2097 | -0.003609901 | 0.006866513 | 0.003276044 | 0.003274266 | 0.000274018 | -0.000374155 | 0.01881661 | 0.0007292427 | 0.01740338 | 0.00973297 | 0.0220406 | 0.02565767 | -0.004317695 | 0.008108486 | 0.02714311 | 0.03847161 | 0.001362878 | 0.02425774 | 0.02390639 | 0.005691705 | 0.01488249 | 0.002076686 | 0.0229059 | 0.02654575 | -0.0004886774 | 0.008940017 | 0.01260136 | 0.02654575 | 0.01180127 | 0.01184448 | 0.01797347 | 0.02660613 | 0.02671068 | 0.01449938 | 0.03256012 | 0.01909937 | 0.007679049 | 0.01763564 | 0.01337162 | 0.02077199 | 0.01385036 | 0.01780482 | 0.01503512 | 0.0238167 | -0.006299788 | -0.003749227 | 0.0004493866 | 1.923646e-05
0.206633 | 2096 | -0.004063318 | 0.01440674 | 0.002769487 | 0.002772518 | -0.005647267 | -0.002499344 | 0.01932736 | 0.003894649 | 0.01409177 | 0.006689137 | 0.01380463 | 0.03012579 | -2.318671e-05 | 0.008490276 | 0.03123919 | 0.03462798 | 0.006967851 | 0.01911517 | 0.01666783 | 0.008129448 | 0.03165435 | 0.001277257 | 0.02635302 | 0.02391087 | -0.0001186471 | -0.0002691028 | 0.0001636949 | 0.02391087 | -0.0007855649 | 0.01405287 | 0.03178531 | 0.02569954 | 0.01810359 | 0.01877094 | 0.02676778 | 0.024564 | 0.007757666 | 0.02221812 | 0.00946551 | 0.009383268 | 0.01785076 | 0.0140691 | 0.01023508 | 0.02575457 | -0.01021265 | -0.008496034 | -0.002764308 | -0.002243512
0.209396 | 2095 | -0.00337638 | 0.001980461 | 0.003802629 | 0.003803612 | -0.003231459 | 0.005913866 | 0.01565205 | -0.005894014 | 0.01006834 | 0.005578047 | 0.01680827 | 0.02018801 | -0.00250102 | 0.006854114 | 0.03094162 | 0.03467858 | 0.003893681 | 0.01868103 | 0.01672078 | -0.0002854929 | 0.008542592 | -0.001822929 | 0.02337034 | 0.02863011 | -0.003350479 | 0.0004898136 | -0.00137489 | 0.02863011 | 0.009843697 | 0.03314268 | 0.02357078 | 0.02649933 | 0.01857129 | 0.02298191 | 0.02737985 | 0.01530991 | 0.005909988 | 0.02476189 | 0.005867333 | 0.003519803 | 0.02000805 | 0.02189853 | 0.01297319 | 0.02677275 | -0.008285772 | -0.005144973 | -0.0001602632 | 0.001388633
0.212815 | 2094 | -0.002338799 | 0.01666082 | 0.003296202 | 0.003300517 | 0.007844611 | 0.002385258 | 0.01670979 | 0.004186447 | 0.01289127 | 0.007843106 | 0.01436453 | 0.01235294 | -0.001252002 | 0.01373956 | 0.01007749 | 0.01740235 | 0.003949009 | 0.02059665 | 0.01340057 | 0.01528917 | 0.02664103 | 0.0105416 | 0.01165002 | 0.01532809 | 0.006885934 | 0.01129859 | 0.01114694 | 0.01532809 | 0.01651261 | 0.01487306 | 0.02473817 | 0.04195644 | 0.02756344 | 0.01723377 | 0.02973968 | 0.01530483 | 0.008927868 | 0.02047579 | 0.006775474 | 0.01578506 | 0.01539675 | 0.01286063 | 0.01145526 | 0.02785109 | -0.009764326 | -0.006297968 | 0.0005021535 | -0.0009812611
0.215887 | 2093 | -0.003142215 | 0.00323753 | 0.002297629 | 0.002298752 | -0.0005854047 | 0.006268087 | 0.01542678 | 0.01166699 | 0.003313479 | 0.009116811 | 0.0104646 | 0.02009281 | 0.007326305 | 0.01042077 | 0.03707727 | 0.03455806 | 0.0164822 | 0.01860702 | 0.01702799 | -0.001832491 | 0.005456955 | 0.005904903 | 0.0191953 | 0.02117151 | 0.00274299 | -0.0001604376 | 0.003983936 | 0.02117151 | 0.007295133 | 0.01764661 | 0.02430621 | 0.01616393 | 0.02798737 | 0.01020062 | 0.01612122 | 0.02113701 | 0.01702128 | 0.02353297 | 0.01609772 | 0.01157982 | 0.01740346 | 0.01015917 | 0.005236462 | 0.02561868 | -0.007345327 | -0.007019383 | -0.001516814 | -0.0005661727
0.21966 | 2092 | -0.002409817 | 0.006065574 | 0.00525031 | 0.005250801 | -0.001316436 | -0.001964059 | 0.02078806 | 0.004239742 | 0.01659181 | 0.01634407 | 0.01324823 | 0.03027801 | 0.003276579 | 0.00769423 | 0.0240962 | 0.04458363 | 0.003320108 | 0.01844476 | 0.01996541 | 0.007346556 | 0.02459027 | 0.005214919 | 0.01359146 | 0.02780166 | 0.005768792 | 0.0005221829 | 0.01215086 | 0.02780166 | 0.0112533 | 0.02255205 | 0.02067191 | 0.01560668 | 0.0207939 | 0.01981705 | 0.01269791 | 0.01629214 | 0.01384183 | 0.02567756 | 0.02385594 | 0.01903585 | 0.01542322 | 0.01072564 | 0.01363229 | 0.02388004 | -0.006679998 | -0.003486241 | 0.0003461519 | 0.0006509467
0.222988 | 2091 | -0.005392878 | 0.01124962 | 0.006532606 | 0.006528309 | 0.004792857 | -0.0006561154 | 0.01276182 | 0.01121011 | 0.01118583 | 0.01557976 | 0.005755221 | 0.01785719 | -0.001725222 | 0.01079396 | 0.03463696 | 0.03078096 | 0.01771626 | 0.02819397 | 0.01898173 | 0.00968886 | 0.02196285 | 0.003651455 | 0.03273249 | 0.03292693 | 0.006269452 | 0.006455201 | 0.002813678 | 0.03292693 | 0.01011566 | 0.01839594 | 0.02950095 | 0.02866071 | 0.02557598 | 0.02063375 | 0.01412726 | 0.02395638 | 0.01112587 | 0.03272072 | 0.01238295 | 0.01573432 | 0.01972879 | 0.02155953 | 0.0009507415 | 0.0248709 | -0.008579107 | -0.006477268 | -0.001550329 | -0.0009514575
0.22665 | 2090 | -0.00439158 | 0.01354282 | 0.008622552 | 0.00862196 | -0.004005897 | 0.001774156 | 0.02391885 | 0.01396632 | 0.01743088 | 0.008506616 | 0.02128781 | 0.02608777 | 0.001901387 | 0.004475935 | 0.0225638 | 0.03181414 | 0.001223545 | 0.03003823 | 0.01178653 | 0.005518816 | 0.01726274 | 0.009262286 | 0.01873252 | 0.03218776 | 0.001926085 | 0.006544907 | -6.893474e-05 | 0.03218776 | 0.01164358 | 0.02874159 | 0.02660837 | 0.03530235 | 0.02524917 | 0.01750336 | 0.01214136 | 0.0288012 | 0.00903663 | 0.03173195 | -0.001518534 | 0.01723536 | 0.01952815 | 0.02167834 | 0.01678381 | 0.02557696 | -0.009124432 | -0.007937767 | 1.664113e-05 | -0.002102017
0.230298 | 2089 | -0.00233712 | 0.01661162 | -0.002541555 | -0.002546122 | 0.004364863 | 0.0003285024 | 0.01964117 | 0.00762949 | 0.004546247 | 0.01522436 | 0.0134287 | 0.03223582 | 0.007371752 | 0.01051887 | 0.02352622 | 0.02754051 | 0.0199931 | 0.02686962 | 0.02372447 | 0.01133934 | 0.02040394 | 0.009448211 | 0.008252183 | 0.02855649 | -0.003515539 | 0.002824286 | 0.01480795 | 0.02855649 | 0.01114108 | 0.02792132 | 0.02005775 | 0.02574255 | 0.03042905 | 0.02045189 | 0.0275092 | 0.02012358 | 0.01506259 | 0.02668064 | 0.02327364 | 0.01310386 | 0.02374147 | 0.01783594 | 0.01263254 | 0.0262068 | -0.01200527 | -0.01083039 | -0.002921876 | 0.001764041
0.234509 | 2088 | -0.004023119 | 0.01547719 | 0.004844401 | 0.0048402 | 0.001239542 | -0.002301778 | 0.01074584 | -0.001679706 | 0.009667377 | 0.01072741 | 0.02377324 | 0.03034727 | -0.005886157 | 0.01696003 | 0.02518498 | 0.02658471 | 0.004248052 | 0.0260564 | 0.0189222 | 0.006126847 | 0.01728513 | 0.002455772 | 0.01778226 | 0.01159641 | 0.009581994 | 0.007412918 | 0.0009279233 | 0.01159642 | 0.008863981 | 0.007109929 | 0.01743208 | 0.02645522 | 0.0296415 | 0.01021722 | 0.04393608 | 0.02025519 | 0.01963966 | 0.0182122 | 0.02119962 | 0.01884125 | 0.02086038 | 0.02106325 | -0.004502419 | 0.02631201 | -0.01060169 | -0.009102 | -0.001977381 | -0.0007365429
0.238361 | 2087 | -0.004561856 | 0.01580836 | 0.007153323 | 0.007149718 | -0.02103033 | 0.01007289 | 0.02632349 | -0.004677573 | 0.003845287 | 0.009560991 | 0.009557257 | 0.02840646 | 0.01361268 | -0.00179129 | 0.0222167 | 0.02975634 | 0.003394486 | 0.02916004 | 0.02147057 | 0.01570628 | 0.02904238 | 0.009406492 | 0.02554092 | 0.02128749 | 0.001051071 | -0.00173055 | 0.01126715 | 0.02128749 | 0.006674481 | 0.01300913 | 0.03220586 | 0.02897276 | 0.03346954 | 0.02522294 | 0.009607203 | 0.02810513 | 0.01671375 | 0.01857304 | 0.01171615 | 0.01967922 | 0.02364598 | 0.01813347 | 0.008820423 | 0.02675359 | -0.01089099 | -0.01017049 | -0.004836254 | -0.0005390655
0.242481 | 2086 | -0.003281319 | 0.01125978 | 0.00753802 | 0.00753607 | -0.01810113 | 0.000179176 | 0.01059201 | 0.01764326 | 0.01150012 | 0.02349774 | 0.01504642 | 0.02109191 | 0.006546987 | 0.02214684 | 0.02169396 | 0.009658521 | 0.01243161 | 0.02080825 | 0.01879484 | 0.00248522 | 0.03055647 | 0.008533877 | 0.02420281 | 0.01532229 | 0.009743354 | 0.01765756 | 0.00519067 | 0.0153223 | 0.009050332 | 0.02313808 | 0.029091 | 0.03619379 | 0.03296137 | 0.013021 | 0.02846908 | 0.01993528 | 0.01964886 | 0.02770925 | 0.01749708 | 0.02208902 | 0.02555507 | 0.03064976 | 0.01837919 | 0.02830207 | -0.01039049 | -0.008529235 | -0.00419258 | -0.002539223
0.246867 | 2085 | -0.003000669 | 0.02473975 | 0.01553934 | 0.01553678 | 0.003852128 | 0.004757674 | 0.01479831 | -0.01265451 | 0.01109971 | 0.01101053 | 0.01426268 | 0.03173488 | 0.002724511 | 0.01618376 | 0.02062997 | 0.02635012 | 0.002499671 | 0.03058195 | 0.02556135 | 0.006631455 | 0.02858714 | 0.003014486 | 0.02371394 | 0.02840032 | 0.005886503 | 0.01216187 | 0.0001856995 | 0.02840032 | 0.005274723 | 0.006517766 | 0.02768596 | 0.02888413 | 0.02774756 | 0.02384582 | 0.03246634 | 0.02973158 | 0.001683658 | 0.03882337 | 0.01524211 | 0.01335595 | 0.01961919 | 0.01729383 | 0.006812893 | 0.02595268 | -0.01032727 | -0.007730902 | -0.002214751 | 0.002909629
0.25124 | 2084 | -0.005384517 | 0.01140036 | 0.007926189 | 0.007928671 | 0.00103044 | -0.007450045 | 0.01244527 | -0.0005745307 | 0.01402113 | 0.01108268 | 0.02293848 | 0.02499334 | 0.006431155 | 0.01077219 | 0.03781195 | 0.02318793 | 0.02210953 | 0.01670679 | 0.02672174 | 0.0110465 | 0.02335773 | 0.0003276462 | 0.02395884 | 0.02867123 | 0.01756546 | 0.008813831 | 0.00490132 | 0.02867124 | 0.01302542 | 0.01847417 | 0.02843351 | 0.02800506 | 0.02640108 | 0.02805107 | 0.01365938 | 0.04190332 | 0.01871308 | 0.03041208 | 0.01227566 | 0.01254305 | 0.0249897 | 0.01222469 | 0.009032102 | 0.02802962 | -0.01253702 | -0.007294041 | -0.003942111 | -0.005070038
0.25608 | 2083 | -0.003947669 | 0.02143647 | -0.004995993 | -0.004992481 | 0.008399354 | -0.005314322 | 0.01584089 | -0.005285594 | 0.02075657 | 0.01145164 | 0.01852641 | 0.01483573 | -0.006895830403 | 0.01329912 | 0.03082469 | 0.02464789 | 0.008702481 | 0.0364614 | 0.03311161 | 0.003163996 | 0.01498608 | 0.006768747 | 0.01082965 | 0.02315641 | 0.003039116 | 0.005045111 | 0.004989807 | 0.02315641 | 0.01859381 | 0.01940792 | 0.01533436 | 0.03597261 | 0.03462195 | 0.02433672 | 0.04299778 | 0.01771936 | 0.008175529 | 0.02206085 | 0.01548618 | 0.01360685 | 0.03466186 | 0.02540646 | 0.02294716 | 0.03107529 | -0.01145928 | -0.01012732 | -0.004571178 | -0.0001625023
0.260766 | 2082 | -0.007285768 | 0.007157493 | 0.007157431 | 0.007153083 | -0.02989538 | 0.01333641 | 0.01258319 | 0.00663044 | 0.01430813 | 0.01990744 | 0.0168093 | 0.03385699 | -0.006403418 | 0.03236348 | 0.03145851 | 0.03658222 | 0.01299071 | 0.02522287 | 0.01321345 | 0.009652739 | 0.01259114 | 0.01136996 | 0.01440974 | 0.01709263 | 0.006475553 | -0.002553464 | 0.008405403 | 0.01709264 | -0.0007672582 | 0.01370308 | 0.02814588 | 0.02416664 | 0.03338742 | 0.02688744 | 0.02698568 | 0.02616151 | 0.02092398 | 0.03419827 | 0.02079291 | 0.02626712 | 0.02283436 | 0.02132135 | 0.006515179 | 0.02740423 | -0.01200783 | -0.005898511 | -0.003808828 | 0.002006736
0.265544 | 2081 | -0.005107709 | 0.01448972 | 0.01471163 | 0.01471045 | -0.004840992 | -0.00565978 | 0.01533381 | -0.002190267 | 0.02133508 | 0.008658465 | 0.01130677 | 0.03810747 | 0.005173438 | 0.001783455 | 0.03038552 | 0.02236772 | -0.006240825 | 0.02862568 | 0.02287801 | 0.001698229 | 0.02004404 | 0.01419224 | 0.02710188 | 0.03223457 | 0.003586018 | 0.007240538 | 0.0002775771 | 0.03223458 | 0.01348047 | 0.02422494 | 0.0213686 | 0.03564768 | 0.024348 | 0.02703664 | 0.02030569 | 0.005244897 | 0.005780723 | 0.02024237 | 0.01329961 | 0.02451735 | 0.01914367 | 0.03076046 | 0.01081174 | 0.0285922 | -0.01675956 | -0.01271249 | -0.008075309 | -0.007113027
0.270721 | 2080 | -0.005393474 | 0.01577443 | 0.006065782 | 0.006063131 | 0.01035639 | 0.004527356 | 0.0279941 | 0.003936306 | 0.01798128 | 0.01538929 | 0.02596529 | 0.02971312 | 0.006506033 | 0.007871297 | 0.02766415 | 0.02107182 | 0.01553359 | 0.02848731 | 0.0282443 | -0.00246597 | 0.01591334 | 0.003998325 | 0.02948091 | 0.02767114 | 0.003417056 | 0.01421167 | 0.009545654 | 0.02767114 | 0.01302944 | 0.02655734 | 0.0403844 | 0.03990237 | 0.03512245 | 0.01438669 | 0.03458303 | 0.02209009 | 0.02983253 | 0.03101651 | 0.021457 | 0.0133907 | 0.01805669 | 0.01258562 | -0.0004643482 | 0.02834159 | -0.01136567 | -0.007930221 | -0.006503047 | -0.0005457206
0.276012 | 2079 | -0.003875959 | 0.008401157 | 0.004071333 | 0.004073109 | -0.005765208 | 0.01073114 | 0.02778876 | 0.01267972 | 0.002438823 | 0.01766559 | 0.02509978 | 0.02343603 | -0.001920833 | 0.0032572 | 0.02488742 | 0.02445719 | 0.01765739 | 0.02541351 | 0.02654282 | 0.02120453 | 0.02382631 | 0.003546488 | 0.023466 | 0.0272366 | 0.005686049 | 0.009770769 | 0.01083338 | 0.02723661 | 0.01680302 | 0.01530641 | 0.031347 | 0.03735195 | 0.02857648 | 0.02636955 | 0.03204517 | 0.02750827 | 0.005539264 | 0.03092582 | 0.02477606 | 0.01737459 | 0.02372529 | 0.02580114 | 0.01179946 | 0.02662725 | -0.009295259 | -0.007466552 | -0.0009884956 | 0.003141654
0.28105 | 2078 | -0.003900498 | 0.004523578 | 0.007184679 | 0.007188627 | -0.007944081 | 0.002358881 | 0.0323736 | 0.01641375 | 0.01306748 | 0.01445612 | 0.005125632 | 0.01038609 | 0.005340183 | 0.009549695 | 0.03802648 | 0.03725592 | 0.01126295 | 0.03322653 | 0.02189574 | 0.0003510328 | 0.0337135 | 0.01184472 | 0.02461566 | 0.0340145 | -0.006350254 | 0.004580934 | 0.004815955 | 0.03401451 | 0.008080521 | 0.03225445 | 0.01799946 | 0.04072489 | 0.03087544 | 0.01245083 | 0.01710888 | 0.0006882766 | 0.02979736 | 0.0219676 | 0.01670158 | 0.02871148 | 0.03681174 | 0.03133573 | 0.005662895 | 0.02729416 | -0.0137076 | -0.0124774 | -0.009142052 | -0.004426819
0.286673 | 2077 | -0.004613827 | 0.01632663 | 0.01028871 | 0.0102847 | 0.003072536 | 0.01743556 | 0.02049486 | 0.004018619 | 0.008591368 | 0.01443247 | 0.0361349 | 0.03306897 | 0.008705701 | -0.002266995 | 0.04675242 | 0.02756128 | -0.009846191 | 0.02182499 | 0.02845066 | 0.008482166 | 0.03143956 | 0.002551197 | 0.03475419 | 0.02457194 | 0.02539899 | 0.005769461 | 0.001109447 | 0.02457195 | 0.01755944 | 0.03031239 | 0.01844123 | 0.03123044 | 0.04212801 | 0.02965863 | 0.02554766 | 0.011857 | -0.0001510236 | 0.03706384 | 0.03011729 | 0.01805401 | 0.01325158 | 0.01522427 | 0.0203341 | 0.02937235 | -0.01372391 | -0.007300554 | -0.0003103698 | 0.00196727
0.292423 | 2076 | -0.003951282 | 0.02134945 | 0.01002861 | 0.0100297 | 0.004108591 | 0.009195089 | 0.03772484 | 0.005080866 | 0.02210038 | 0.01582135 | 0.02973271 | 0.007414831 | -0.0085588 | -0.004185031 | 0.02746403 | 0.01851164 | -0.01710069 | 0.02501246 | 0.008219698 | -0.01322654 | 0.02009683 | 0.006476033 | 0.02898097 | 0.01881025 | 0.01328074 | 0.007625641 | 0.01003128 | 0.01881026 | 0.007173259 | 0.02322958 | 0.01728626 | 0.04234758 | 0.02237215 | 0.0187603 | 0.0382068 | 0.02834952 | 0.01757902 | 0.04742261 | 0.01735567 | 0.0234696 | 0.03007213 | 0.03358686 | 0.0151816 | 0.0319938 | -0.01273129 | -0.007061041 | -0.002679919 | 0.002844826
0.298494 | 2075 | -0.009470902 | 0.007901885 | 0.001991688 | 0.001991721 | 0.008543645 | -0.004479253 | 0.0409709 | -0.006630902 | 0.01834443 | 0.01874755 | 0.02868801 | 0.03758894 | 0.003075967 | 0.03740361 | 0.04794546 | 0.02706625 | -0.008316942 | 0.01703199 | 0.01569572 | 0.008000763 | 0.02101545 | -0.00221712 | 0.03733018 | 0.03337703 | 0.005628325 | 0.0134597 | 0.006993207 | 0.03337704 | -0.001329134 | 0.02721602 | 0.0211092 | 0.03771898 | 0.0301653 | 0.03066714 | 0.02475954 | 0.02712005 | 0.009597648 | 0.02390219 | 0.01197174 | 0.02873297 | 0.03893446 | 0.02032329 | 0.006640915 | 0.03671476 | -0.01585127 | -0.01135131 | -0.009843921 | -0.004345085
0.304481 | 2074 | -0.007161768 | 0.01658726 | 0.01320055 | 0.01320169 | 0.003739835 | 0.004110945 | 0.03016947 | 0.02439337 | 0.01816905 | 0.02047906 | 0.01036838 | 0.007095363 | -0.008143192 | -0.00699113 | 0.02755726 | 0.02075956 | 0.02163796 | 0.03994126 | 0.01904584 | -0.001872205 | 0.02170341 | 0.006005912 | 0.03196302 | 0.02824563 | 0.01127335 | 0.01405457 | 0.006302793 | 0.02824564 | 0.02284548 | 0.02641915 | 0.01878626 | 0.03559317 | 0.04460451 | -0.0009880919 | 0.03439848 | 0.02600599 | 0.01667745 | 0.04276946 | 0.02207005 | 0.02139202 | 0.01067496 | 0.01932291 | -0.00334789 | 0.04278219 | -0.01961079 | -0.01544833 | -0.01025778 | -0.003914097
0.31001 | 2073 | -0.0064596 | 0.01703575 | 0.007454562 | 0.007450971 | -0.001173571 | 0.01018503 | 0.05382661 | -0.01871354 | 0.01614164 | 0.0283896 | 0.03105672 | 0.02021951 | 0.01026661 | 0.007622284 | 0.04703779 | 0.0522208 | 0.03089163 | 0.0205749 | 0.04309393 | -0.00133599 | 0.01674503 | 0.01625307 | 0.03516625 | 0.03408159 | 0.0178843 | -0.00175743 | 0.005453895 | 0.0340816 | -0.008384615 | 0.001675841 | 0.03066625 | 0.0320945 | 0.05177829 | 0.03338159 | 0.04600256 | 0.03683934 | 0.007577021 | 0.02871662 | 0.01963828 | -0.005704819 | 0.01254637 | 0.01921332 | 0.01466207 | 0.03895231 | -0.01930402 | -0.01273044 | -0.009454734 | -0.003623471
0.31649 | 2072 | -0.007669512 | 0.02541578 | 0.002303295 | 0.002300634 | -0.008116368 | -0.002938948 | 0.05602601 | -0.02245857 | 0.01888858 | 0.01171515 | 0.04455694 | 0.04663604 | 0.01174486 | 0.003010163 | 0.046337 | 0.02552553 | 0.02850627 | 0.01630612 | 0.04037084 | 0.007872463 | 0.024215 | 0.02292547 | 0.007167665 | 0.03982324 | 0.02489711 | 0.002552423 | 0.003499209 | 0.03982325 | 0.009256195 | 0.03144912 | 0.03631333 | 0.04595398 | 0.05959118 | 0.0266957 | 0.03718914 | 0.0329759 | 0.01211201 | 0.04107226 | 0.02829244 | 0.006812193 | 0.018732 | 0.01728202 | 0.002434668 | 0.02703382 | -0.01775376 | -0.01536817 | -0.007176528 | -0.005322139
0.322903 | 2071 | -0.007685946 | 0.03885868 | 0.00515056 | 0.005145602 | 0.003949212 | -0.005263359 | 0.044908 | 0.0005149875 | 0.02499849 | -0.01080355 | 0.02534074 | 0.02388099 | 0.01371831 | 0.02999876 | 0.03725014 | 0.05252275 | 0.01990983 | 0.03783099 | 0.008400553 | -0.00149875 | 0.03199583 | 0.005589899 | 0.0346652 | 0.02737657 | -0.0230559 | 0.01619641 | 0.02133572 | 0.02737658 | 0.01732196 | 0.002000194 | 0.03133339 | 0.04376717 | 0.05253043 | 0.03309697 | 0.01382644 | 0.03937641 | 0.01321328 | 0.0292597 | -0.00584397 | 0.02549987 | 0.03199969 | 0.03272728 | -0.003674767 | 0.03930441 | -0.01693482 | -0.01342786 | -0.008073422 | -0.003516316
0.329312 | 2070 | -0.006999304 | 0.001597461 | 0.03113951 | 0.03114184 | -0.005855958 | 0.02188338 | 0.03977258 | -0.01012123 | 0.02029502 | 0.02659681 | 0.01480132 | 0.02780411 | 0.01771302 | 0.01773993 | 0.04640141 | 0.04234402 | 0.004914539 | 0.029391 | 0.01785121 | 0.004963402 | 0.02940444 | -0.009990339 | 0.02756199 | 0.02029273 | 0.03108702 | 0.02014936 | -0.008693159 | 0.02029275 | 0.01552275 | 0.008426448 | 0.04565005 | 0.03773027 | 0.03929564 | 0.02454531 | 0.00254822 | 0.02524439 | 0.01882329 | 0.03459106 | 0.02933655 | 0.01347414 | 0.03669055 | 0.01473378 | 0.04050892 | 0.04321906 | -0.01822477 | -0.01185043 | -0.008236846 | -0.003714626
0.336025 | 2069 | -0.007341919 | 0.04854766 | 0.02875889 | 0.02876214 | -0.008037623 | 0.007151219 | 0.03753043 | 0.009869201 | 0.0237167 | 0.03064665 | 0.06067205 | 0.039402 | 0.01068992 | 0.02776859 | 0.0513053 | 0.05778449 | 0.02476253 | 0.03136803 | 0.01663568 | 0.00342037 | 0.03052878 | -0.006378896 | 0.05099277 | 0.02100139 | 0.03123554 | 0.006568923 | 0.01695465 | 0.02100141 | -0.0003514736 | 0.003533173 | 0.05678158 | 0.0398287 | 0.02939991 | 0.0131576 | 0.0335107 | 0.02215276 | 0.02241384 | 0.03231719 | 0.01271907 | 0.01852866 | 0.024853 | 0.03415502 | 0.00546535 | 0.03237359 | -0.01478207 | -0.01183016 | -0.005148398 | 0.001072292
0.342306 | 2068 | -0.009393345 | -0.008813222 | 0.02954235 | 0.02954116 | 0.005950762 | 0.01509535 | 0.04111359 | 0.02207749 | 0.03490895 | 0.01362103 | 0.03395117 | 0.04574671 | -0.0004401353 | 0.01981049 | 0.05658398 | 0.1392185 | 0.009208083 | 0.0420426 | 0.04071677 | 0.0187112 | 0.03367449 | -0.01687859 | 0.03608735 | 0.03076719 | -0.02071374 | 0.0114512 | -0.001628126 | 0.0307672 | 0.02197264 | 0.02734758 | 0.02825523 | 0.04557044 | 0.03758197 | 0.04486148 | 0.03876215 | 0.02728001 | 0.01542117 | 0.02741984 | 0.02827953 | 0.01988782 | 0.01006241 | 0.02180558 | -0.01912506 | 0.03240116 | -0.02102731 | -0.01732947 | -0.01072105 | -0.00576967
0.349073 | 2067 | -0.003694002 | 0.01975243 | -0.01525131 | -0.01524931 | 0.01890401 | -0.02050264 | 0.04278376 | 0.0001671108 | 0.02894664 | 0.06025381 | 0.03092369 | 0.02740539 | 0.0100829 | 0.01587112 | 0.03667501 | 0.05124916 | 0.01795364 | 0.02254277 | 0.01661182 | 0.0196495 | 0.0350284 | -0.01123843 | 0.0261684 | 0.05335681 | 0.01942934 | -0.005701892 | 0.02399574 | 0.05335682 | 0.01975063 | 0.04323541 | 0.03945651 | 0.04487084 | 0.04184479 | 0.03835774 | 0.0605227 | 0.0521846 | 0.002768422 | 0.03128124 | 0.03661711 | 0.01578359 | 0.04894888 | 0.05116851 | 0.01961198 | 0.03219642 | -0.02379911 | -0.01472273 | -0.009669787 | 0.0007430127
0.356117 | 2066 | -0.01137149 | 0.01798108 | 0.03315696 | 0.03315511 | 0.009314255 | 0.005768363 | 0.02435492 | 0.03224995 | 0.00661797 | 0.02327749 | 0.03351707 | 0.02961565 | 0.01305561 | 0.0152759 | 0.03755905 | 0.0376545 | 0.02940256 | 0.03485912 | 0.04198509 | -0.005724509 | 0.02759809 | 0.01540411 | 0.05493988 | 0.02316774 | 0.04527559 | -0.0002525188 | 0.002605946 | 0.02316776 | 0.0161166 | 0.05235439 | 0.04549042 | 0.03120374 | 0.02359088 | 0.01473833 | 0.03674579 | 0.03030895 | 0.002221644 | 0.03944817 | -0.005499743 | 0.02104083 | 0.03356381 | 0.03913658 | 0.04077048 | 0.0351061 | -0.01542582 | -0.01562528 | -0.004144467 | 0.004530338
0.362827 | 2065 | -0.008738083 | 0.01752339 | 0.01182754 | 0.01182544 | -0.0002315729 | -0.010533 | 0.03398639 | -0.01672265 | 0.02205486 | 0.01801815 | 0.001188879 | 0.01000948 | 0.01540563 | 0.02653356 | 0.02254657 | 0.08576736 | 0.005659375 | 0.04149722 | 0.01451085 | -0.0003542164 | 0.02160591 | 0.007894017 | 0.02210169 | 0.04232509 | 0.02491695 | 0.01427068 | 0.006381836 | 0.04232511 | -0.002396388 | 0.02880004 | 0.04169134 | 0.0462184 | 0.05589457 | 0.03830943 | 0.03574273 | 0.02920101 | 0.006118755 | 0.0424321 | 0.009220321 | 0.01029817 | 0.0116533 | 0.01954588 | 0.01459618 | 0.0366094 | -0.0234277 | -0.02221537 | -0.01152532 | -0.002599426
0.369952 | 2064 | -0.006468269 | 0.02533481 | 0.02634126 | 0.02634402 | 0.02743672 | 0.03589429 | 0.02048655 | -0.008418618 | 0.02988377 | 0.02926231 | 0.01155239 | 0.03850503 | 0.0003848365 | 0.01025304 | 0.03703661 | 0.1342228 | 0.01593168 | 0.03646334 | 0.03211207 | 0.01959909 | 0.05845032 | 0.01672095 | 0.04029146 | 0.02814616 | 0.003166952 | 0.01536258 | -0.01107836 | 0.02814617 | 0.01990825 | 0.009455074 | 0.05475974 | 0.04477474 | 0.06071542 | 0.02504092 | 0.03592324 | 0.0388058 | 0.008659522 | 0.03839763 | -0.007913919 | 0.01778803 | 0.03822997 | 0.03439244 | 0.03178251 | 0.02991881 | -0.01797278 | -0.0132071 | -0.008538724 | 0.003667977
0.376774 | 2063 | -0.006382136 | -0.003189001 | 0.01631408 | 0.0163153 | -0.01821174 | -0.006309856 | 0.02779002 | -0.006020866 | 0.00530642 | 0.05815617 | 0.03080692 | 0.04106921 | 0.01153949 | 0.03322955 | 0.0522364 | 0.05138098 | 0.006955361 | 0.03020638 | 0.03692073 | 0.01353089 | 0.0607331 | 0.006761578 | 0.06041409 | 0.04413223 | 0.01396945 | 0.006819138 | 0.003169202 | 0.04413225 | 0.01214355 | 0.0245474 | 0.03925319 | 0.03087218 | 0.04397588 | 0.02010902 | 0.0518843 | 0.0350502 | 0.0233961 | 0.0393563 | -0.02283217 | 0.001593772 | 0.04820888 | 0.05651758 | 0.03930402 | 0.03990268 | -0.01909595 | -0.01735472 | -0.009624592 | -0.000232551
0.383437 | 2062 | -0.01289166 | 0.009564573 | 0.01473463 | 0.0147366 | 0.004066222 | -0.007867531 | 0.04983525 | 0.002453992 | 0.001104182 | -0.02328237 | 0.04078699 | 0.02643887 | 0.005852202 | 0.0300325 | 0.03482094 | 0.1065067 | 0.00879732 | 0.04972374 | 0.02469039 | 0.008740481 | 0.0240571 | -0.003353073 | 0.04999154 | 0.02894441 | -0.007234928 | 0.01313802 | 0.02855154 | 0.02894442 | 0.00582709 | 0.04057833 | 0.05213497 | 0.04836394 | 0.05721045 | 0.04019174 | 0.06014833 | 0.05050921 | 0.05675454 | 0.0220602 | 0.04114855 | 0.0433532 | 0.001320288 | 0.02459851 | 1.73299e-07 | 0.03997121 | -0.02777465 | -0.02713983 | -0.008958604 | -3.280313e-07
0.391323 | 2061 | -0.0102955 | 0.01139116 | -0.006096007 | -0.006092056 | 0.002708586 | 0.007377197 | 0.04216096 | 0.009713443 | 0.049569 | 0.03600793 | -0.007394251 | 0.02679096 | -0.006616792 | 0.01253946 | 0.04758789 | 0.03154096 | 0.03462748 | 0.04339634 | 0.05175134 | 0.0006681518 | 0.005234108 | 0.01343805 | 0.05116548 | 0.02992518 | 0.01291726 | 0.008157555 | 0.03602409 | 0.0299252 | 0.004212402 | 0.04660394 | 0.01935579 | 0.04345245 | 0.04366505 | 0.02520764 | 0.05973117 | 0.03432509 | 0.005016405 | 0.05854056 | 0.06314222 | 0.02104408 | 0.03216041 | 0.042274 | 0.0007429688 | 0.03389478 | -0.02415562 | -0.01867582 | -0.01922161 | 0.002156011
0.397812 | 2060 | -0.007896485 | 0.06059188 | 0.007948659 | 0.007946967 | 0.01049547 | -0.009909642 | 0.04180502 | 0.01568312 | 0.02389494 | 0.0169236 | 0.01019869 | 0.05199374 | 0.01875884 | 0.001230721 | 0.06073939 | 0.02127933 | 0.04477103 | 0.02703366 | 0.00111998 | 0.01073215 | 0.03039445 | 0.0001695224 | 0.0495078 | 0.03284332 | -0.02437057 | 0.01307744 | 0.03454832 | 0.03284334 | 0.003065831 | 0.01891254 | 0.02403711 | 0.0361983 | 0.04958464 | 0.02175399 | 0.06408067 | 0.04541174 | 0.02353253 | 0.04209962 | 0.007483735 | 0.003418586 | 0.0626997 | 0.05562894 | 0.03424307 | 0.05093664 | -0.02628875 | -0.02069355 | -0.01770668 | 0.005720478
0.404549 | 2059 | -0.008116668 | 0.009894274 | 0.01383762 | 0.01383548 | 0.01724532 | 0.01346099 | 0.03481792 | 0.04006498 | 0.004234626 | 0.01667462 | 0.02399773 | 0.03575843 | -0.003430569 | -0.001101652 | 0.02587536 | 0.1869948 | 0.02732308 | 0.02843725 | 0.04928649 | -0.003968747 | 0.04492933 | 0.007708427 | 0.01884853 | 0.03890441 | -0.02056181 | 0.005852662 | 0.03189366 | 0.03890443 | 0.004369665 | 0.04931397 | 0.03778363 | 0.04991862 | 0.01375236 | 0.01134822 | 0.03871994 | 0.03653888 | 0.06931893 | 0.02861167 | 0.07315566 | -0.005881335 | 0.03838673 | 0.01710399 | 0.07482319 | 0.04013631 | -0.02707314 | -0.01218709 | -0.01520237 | -0.003221746
0.412052 | 2058 | -0.0146582 | 0.0168028 | 0.008980137 | 0.008979944 | -0.005120766 | 0.007877642 | 0.0727623 | 0.01301489 | 0.03832683 | 0.01720491 | 0.04307455 | 0.03914452 | 0.01138277 | 0.02452464 | 0.06676878 | 0.01965396 | 0.01812308 | 0.04845902 | 0.04875044 | -0.0003289568 | 0.03010839 | -0.001555668 | 0.02895702 | 0.0265444 | 0.01248682 | -0.001156443 | 0.05857918 | 0.02654442 | 0.01919029 | 0.06523623 | 0.04231873 | 0.05561214 | 0.07809519 | 0.01405792 | 0.03307585 | 0.06699825 | 0.03196435 | 0.04956059 | 0.05165696 | -0.02528922 | 0.02537616 | 0.02836324 | 0.06399694 | 0.03234378 | -0.02480426 | -0.02434889 | -0.01813893 | -0.002284612
0.4186 | 2057 | -0.01210114 | 0.05130381 | 0.0173196 | 0.01732089 | -0.01175962 | 0.0306335 | 0.05079165 | -0.01737008 | 0.03743962 | 0.01971632 | 0.005473914 | 0.02791313 | 0.01036185 | 0.03497385 | 0.0820619 | -0.03709494 | 0.01037966 | 0.05501684 | 0.03056304 | -0.005688123 | 0.02894881 | -0.01114942 | 0.04056221 | 0.04077445 | 0.01846961 | 0.02927504 | 0.01171918 | 0.04077447 | 0.03223413 | 0.04423162 | 0.05914887 | 0.04304385 | 0.0884959 | 0.01462895 | 0.01153741 | 0.06062871 | 0.01065207 | 0.03114475 | 0.01904136 | 0.01076738 | 0.05251051 | 0.0587521 | 0.07453955 | 0.0446628 | -0.03108861 | -0.02363264 | -0.01771613 | 0.004531246
0.425922 | 2056 | -0.005460148 | 0.03147324 | 0.01813921 | 0.01813836 | -0.003306368 | 0.006913029 | 0.04664055 | 0.03043093 | 0.01897371 | 0.009954418 | 0.05961414 | 0.01537295 | 0.03283476 | 0.004272682 | 0.05159725 | -0.06138746 | 0.0113998 | 0.007792451 | 0.02633965 | -0.01805881 | 0.0174424 | 0.01529189 | 0.07409344 | 0.03677275 | 0.02378933 | 0.03146387 | -0.004042933 | 0.03677277 | 0.05091346 | 0.05575834 | 0.04491155 | 0.04452342 | 0.07355128 | 0.01619718 | 0.02630366 | 0.05736802 | 0.0453394 | 0.03211192 | 0.007335344 | -0.05870911 | 0.01863012 | 0.05475097 | -0.0008140757 | 0.03700608 | -0.02664946 | -0.01650554 | -0.009729972 | 0.0006139957
0.432233 | 2055 | -0.008950387 | -0.01033284 | 0.01804963 | 0.01805396 | -0.007390145 | 0.01778814 | 0.03228297 | -0.006641089 | 0.01002778 | 0.06091796 | -0.002708576 | 0.05855592 | -0.01577953 | 0.0178668 | 0.03960754 | 0.07969795 | 0.06248671 | 0.02603107 | 0.08535438 | 0.03480376 | 0.03362123 | -0.003424496 | 0.04334346 | 0.04374075 | 0.01415441 | 0.01272568 | -0.003804636 | 0.04374078 | -0.000208549 | 0.103136 | 0.06697509 | 0.03070209 | 0.02190086 | 0.02447022 | 0.03457734 | 0.04927161 | 0.05092911 | 0.03876667 | 0.01672041 | 0.04705642 | 0.08397439 | 0.05868335 | 0.08082584 | 0.03624391 | -0.03370766 | -0.0272877 | -0.02216293 | -0.01265696
0.438769 | 2054 | -0.01388479 | 0.07717786 | 0.02865415 | 0.0286502 | -0.02483704 | 0.03485744 | 0.06098925 | 0.01092578 | -0.007227174 | 0.03751142 | 0.05162759 | 0.04849194 | 0.01646618 | 0.01648381 | 0.03624456 | 0.361347 | 0.02153078 | 0.04439808 | 0.05832013 | 0.0002985092 | 0.0342457 | 0.0007490296 | 0.09432036 | 0.04675952 | 0.01786841 | 0.02988554 | -0.007037953 | 0.04675954 | 0.02989559 | 0.06554257 | 0.04588814 | 0.05155898 | 0.02922934 | 0.02805152 | 0.01539681 | -0.001366253 | 0.06592724 | 0.03581781 | 0.01750705 | 0.02625908 | 0.03287778 | 0.02755159 | -0.004190362 | 0.04689308 | -0.03307635 | -0.02909418 | -0.0199468 | -0.01045207
0.444923 | 2053 | -0.01461491 | -0.00968814 | 0.01405144 | 0.01404934 | -0.01943302 | 0.01276842 | 0.0530088 | 0.01668408 | 0.01658851 | 0.05192534 | 0.01628637 | 0.03959202 | 0.02320608 | 0.02174939 | 0.06977861 | 0.1363967 | 0.0008395836 | 0.07866752 | 0.01940345 | 0.05160526 | 0.03012824 | 0.01907864 | 0.02829132 | 0.07873083 | 0.01352881 | -0.01425715 | 0.01856853 | 0.07873085 | 0.0157697 | 0.14365 | 0.02361215 | 0.05531088 | 0.08052632 | 0.06230949 | 0.006509378 | 0.02017977 | 0.05650512 | 0.06307141 | 0.0288583 | -0.01488896 | 0.02213375 | 0.04621231 | -0.02418426 | 0.0344715 | -0.03939499 | -0.03414155 | -0.03685976 | -0.009167173
0.451427 | 2052 | -0.01238172 | 0.02022351 | 0.01169955 | 0.01169457 | 0.00692935 | -0.001532962 | 0.07925266 | -0.01364077 | -0.02361121 | 0.02346211 | 0.01550376 | 0.02058896 | 0.03157576 | 0.05632348 | 0.04290155 | -0.1558701 | 0.002413402 | 0.005236621 | 0.03726517 | -0.02294703 | 0.05170391 | 0.01190562 | 0.0836177 | 0.05831018 | 0.05593626 | -0.005562677 | 0.0203994 | 0.05831021 | 0.04127993 | 0.07541389 | 0.04051309 | 0.04336747 | 0.01721978 | 0.04274431 | 0.0370071 | 0.05737121 | 0.06938548 | 0.04893337 | 0.03352636 | -0.02894751 | 0.01518625 | -0.009043458 | 0.04299203 | 0.04133755 | -0.04243372 | -0.02932288 | -0.02586214 | 0.004088985
0.45787 | 2051 | -0.02272494 | 0.06754903 | 0.02536365 | 0.02536757 | 0.03242636 | 0.01447348 | 0.05628638 | -0.001505997 | -0.02263258 | 0.02542692 | 0.001822514 | 0.07589904 | 0.04024889 | 0.0006866129 | 0.04295464 | -0.04341245 | 0.01852359 | 0.06008514 | 0.1006495 | 0.01679462 | 0.02881867 | 0.00968488 | 0.03835191 | 0.04079169 | 0.005030412 | 0.02097258 | -0.001047177 | 0.04079171 | 0.0570396 | 0.05053369 | 0.03153093 | 0.02721908 | 0.01521544 | 0.07343459 | -0.003597777 | 0.1017213 | 0.08195247 | 0.07552646 | 0.06836468 | 0.04129518 | 0.04804672 | 0.03032037 | 0.07914173 | 0.03767909 | -0.03077131 | -0.02653923 | -0.02755505 | -0.00467067
0.463782 | 2050 | -0.01525973 | 0.03569531 | 0.058824 | 0.05882132 | 0.03779008 | 0.008685147 | 0.05162876 | 0.06850381 | 0.001887945 | 0.03506609 | 0.06770802 | 0.04028105 | 0.02541086 | 0.05541784 | 0.04045163 | -0.1199265 | 0.03947717 | 0.03532919 | 0.07440993 | 0.02144696 | 0.05744533 | 0.01724966 | 0.06746068 | 0.04379689 | -0.0159176 | 0.007542213 | 0.01654427 | 0.04379692 | 0.03377312 | 0.07468323 | 0.03375344 | 0.02099293 | 0.05567118 | 0.08383542 | 0.06166751 | 0.03611887 | 0.007475408 | 0.0661675 | 0.002904737 | 0.02600947 | -0.005352411 | 0.05111718 | 0.06656242 | 0.03920797 | -0.05827185 | -0.03952968 | -0.04239692 | -0.01265543
0.469409 | 2049 | -0.01996217 | 0.02302451 | 0.06367578 | 0.06367203 | 0.02497521 | 0.08048013 | 0.06617644 | 0.06275734 | -0.02351141 | 0.1089031 | 0.01039358 | 0.06717732 | -0.0209221 | 0.05762617 | 0.04726799 | -0.05984897 | 0.02796855 | 0.0978724 | 0.06321626 | -0.008424465 | 0.02138724 | 0.007771314 | 0.09264255 | 0.04736757 | 0.02609219 | -0.02593741 | -0.001925884 | 0.0473676 | -0.001224108 | 0.06160872 | 0.02068882 | 0.06354635 | 0.05791575 | 0.08669134 | 0.0997902 | 0.03103656 | -0.05065165 | 0.09077134 | 0.01201755 | 0.03329178 | 0.0438789 | 0.019784 | -0.01503192 | 0.04729619 | -0.0455138 | -0.02667783 | -0.02676254 | -0.004554873
0.474769 | 2048 | -0.0259996 | 0.036588 | -0.02420867 | -0.02420576 | -0.01973326 | 0.008023152 | 0.1040302 | 0.03508089 | 0.02659593 | 0.1236276 | 0.01422895 | 0.05392263 | 0.03793972 | 0.02886456 | 0.08129632 | -0.07341182 | 0.07655311 | 0.006316946 | 0.04273737 | -0.01202444 | 0.0377216 | -0.01391659 | 0.02739827 | 0.09162187 | -0.003353938 | 0.0005645349 | 0.003603909 | 0.0916219 | 0.01654927 | 0.008689451 | 0.1077151 | 0.071062 | 0.1280769 | 0.02560771 | 0.1091456 | -0.00713224 | 0.02116841 | 0.04585209 | 0.005242905 | 0.03736494 | 0.1348933 | 0.0394723 | 0.07416742 | 0.0427772 | -0.04324242 | -0.02879328 | -0.02666176 | -0.009537284
0.479989 | 2047 | -0.03140774 | 0.03196702 | 0.07202651 | 0.07202906 | 0.03440428 | -0.00197291 | 0.01858455 | 0.08355311 | -0.02890217 | 0.04150247 | 0.05729371 | 0.04697805 | 0.02366406 | 0.03636677 | 0.02074637 | 0.3231653 | 0.01313324 | 0.08205908 | 0.0357454 | 0.0170096 | 0.1310482 | 0.009809197 | -0.01697054 | 0.0707656 | 0.03053286 | 0.02171156 | -0.01390313 | 0.07076563 | 0.0003056288 | 0.0957157 | 0.02387306 | 0.08732572 | 0.01954284 | 0.0717199 | 0.0226864 | 0.06692443 | 0.007218155 | 0.0249755 | 0.06358379 | -0.04788357 | 0.1350533 | 0.04458916 | 0.08695152 | 0.04225858 | -0.0538248 | -0.03574799 | -0.03657067 | -0.01541593
0.48448 | 2046 | -0.03212806 | -0.008560735 | 0.02028234 | 0.02028598 | -0.008861989 | 0.01161415 | 0.1051348 | 0.01329632 | 0.07096383 | 0.02137363 | 0.03030605 | 0.06708101 | 0.02733677 | 0.02172117 | 0.111736 | -0.07426943 | 0.05845584 | 0.09554568 | 0.007363663 | 0.02929398 | 0.1609758 | 0.0008085275 | 0.1321799 | 0.07335823 | 0.01907934 | 0.01073126 | 0.03515742 | 0.07335826 | 0.03091307 | 0.06023748 | 0.1154364 | 0.07912276 | 0.1613881 | -0.006087542 | 0.02115805 | 0.07008632 | 0.02148579 | 0.01134998 | -0.05763568 | 0.004113555 | 0.03459316 | -0.00480792 | -0.00517641 | 0.05264586 | -0.03738088 | -0.02489122 | -0.03012777 | 0.006460197
0.489337 | 2045 | -0.02283216 | 0.0001151466 | 0.007542175 | 0.007545024 | -0.007340605 | -0.02306581 | 0.01064922 | -0.07333121 | 0.06299565 | 0.04773602 | 0.05249865 | 0.02075387 | 0.03747132 | 0.07197024 | 0.04381885 | 0.0376876 | 0.0008095362 | 0.009076673 | 0.02986584 | 0.03309389 | 0.06015532 | 0.03261775 | 0.05002476 | 0.05774261 | 0.005147674 | -0.02726916 | 0.06330982 | 0.05774264 | 0.01557973 | 0.1248841 | 0.08660186 | 0.04744534 | 0.09663869 | -0.002066703 | 0.1003678 | 0.1066762 | -0.009994901 | 0.05567918 | 0.03200486 | 0.06232892 | -0.01304088 | 0.02958433 | 0.07000161 | 0.03574637 | -0.05931848 | -0.04979761 | -0.0463168 | -0.002990672
0.493314 | 2044 | -0.02009015 | 0.005720927 | -0.0005930021 | -0.0005912327 | -0.0608265 | 0.04019149 | 0.06329407 | 0.005998949 | -0.0364406 | 0.06738137 | 0.06948755 | -0.003826399 | 0.0292754 | 0.008942127 | 0.01851618 | -0.05714185 | 0.0331798 | 0.01329219 | -0.005691561 | 0.02093293 | -0.02787076 | 0.02942518 | 0.06323712 | 0.09462128 | -0.03350976 | -0.02099994 | -0.06009634 | 0.09462131 | 0.04417341 | 0.03834525 | 0.06873238 | 0.02514337 | 0.08554191 | 0.04088781 | 0.09240104 | 0.0206952 | 0.07320558 | 0.01186381 | -0.02469505 | 0.004529676 | 0.1137095 | 0.02790394 | 0.02368464 | 0.04012955 | -0.04448301 | -0.02914429 | -0.04400904 | 0.001260631
0.496614 | 2043 | -0.02695542 | 0.08482508 | 0.0415903 | 0.04159472 | -0.04088568 | 0.07510672 | 0.0502957 | 0.1005405 | -0.04901257 | 0.03000355 | 0.05258139 | 0.02037408 | -0.01630168 | -0.006858006 | 0.06304627 | -0.2354032 | 0.05198898 | 0.1249306 | -0.001264747 | 0.002598896 | -0.00436438 | -0.006669967 | 0.1646197 | 0.08653112 | 0.07249266 | 0.02715518 | 0.03213507 | 0.08653115 | -0.0002028943 | 0.04044401 | 0.03177378 | 0.07997724 | 0.1648213 | 0.02637198 | 0.07171985 | 0.01730242 | 0.08432763 | 0.04042641 | 0.04740761 | 0.01424891 | 0.08169152 | 0.1241852 | 0.06419458 | 0.04044372 | -0.04376373 | -0.04321546 | -0.03571932 | 0.005689136
0.501264 | 2042 | -0.02324401 | -0.0188311 | 0.07024829 | 0.07024633 | -0.01516728 | -0.02264279 | 0.0001844134 | 0.05189756 | 0.05283145 | 0.05668251 | 0.03572908 | 0.09483807 | 0.04377375 | 0.05034175 | 0.091925 | 0.3818249 | 0.06501732 | -0.0008473003 | -0.002206385 | 0.02442127 | 0.09524605 | -0.002056189 | 0.08605725 | 0.08353035 | 0.03346877 | -0.02097124 | 0.007027134 | 0.08353038 | 0.04295612 | 0.05527426 | 0.02400926 | 0.03078428 | 0.08371154 | 0.08074532 | 0.09870634 | 0.09660456 | 0.06503658 | 0.1140424 | 0.03190004 | 0.0001869341 | 0.09635148 | 0.02136188 | 0.1352284 | 0.05386037 | -0.05070743 | -0.04262733 | -0.03684966 | -0.003471017
0.503723 | 2041 | -0.04053402 | 0.004247658 | -0.01711006 | -0.01711125 | -0.004686335 | 0.07823829 | 0.09065148 | 0.1215681 | 0.0704511 | 0.01352606 | 0.05751477 | 0.04322067 | 0.02293069 | 0.1178614 | 0.07519668 | 0.6891051 | 0.07574054 | 0.08162555 | 0.1208844 | 0.04821799 | 0.1007677 | 0.02945543 | 0.1007352 | 0.1166678 | 0.03698412 | 0.01269116 | 0.1140341 | 0.1166678 | 0.0009920948 | 0.05656469 | 0.09053226 | 0.02040824 | 0.03622548 | -0.03667261 | -0.01200338 | 0.1756457 | -0.01858506 | 0.03075256 | 0.04114376 | 0.0528753 | 0.04031903 | -0.009464314 | 0.01928394 | 0.05118627 | -0.0395328 | -0.03217606 | -0.04107113 | 0.003174623
0.506342 | 2040 | -0.03134959 | -0.04392143 | 0.02466338 | 0.02466459 | -0.01132828 | 0.01908257 | 0.08295056 | 0.06228845 | -0.06614752 | -0.01044375 | 0.01543058 | 0.02584075 | 0.06357152 | -0.01714037 | 0.03664152 | 0.1840742 | 0.05133243 | 0.1511635 | 0.01137618 | 0.04267719 | -0.04231713 | 0.04255888 | 0.05316214 | 0.05236 | -0.0748182 | 0.03507451 | -0.007161649 | 0.05236003 | -0.001012324 | 0.1566944 | 0.03823069 | -0.0303309 | 0.03851029 | 0.09256061 | 0.07373446 | 0.0803509 | -0.02618347 | 0.03866404 | 0.02819406 | -0.02269368 | 0.07118979 | -0.02831806 | 0.002347861 | 0.04491438 | -0.06104397 | -0.03951509 | -0.0492477 | 0.0006724948
0.508583 | 2039 | -0.04067509 | 0.01347358 | 0.03878789 | 0.03878519 | -0.04133503 | 0.05256734 | 0.02352152 | 0.05480579 | -0.05679382 | 0.05674993 | 0.03267268 | 0.08230561 | -0.021712 | 0.01375121 | 0.04700279 | 0.3574657 | -0.01980029 | 0.1247567 | -0.0263137 | -0.04883746 | 0.02248862 | 0.002047924 | 0.02702552 | 0.05797635 | -0.00636871 | 0.0167465 | 0.04503342 | 0.05797638 | 0.06997812 | -0.01882387 | 0.08137341 | -0.003324437 | 0.0724995 | -0.009746115 | 0.2143292 | 0.07924901 | 0.00289646 | 0.08692395 | 0.03229861 | 0.04352488 | 0.02749782 | 0.05071949 | -0.004316805 | 0.0541232 | -0.09093538 | -0.06582593 | -0.06968426 | -0.01465406
0.510919 | 2038 | -0.03102151 | -0.006801015 | 0.03254189 | 0.03253861 | -0.004515274 | 0.01548432 | 0.04667894 | -0.01770171 | 0.07646761 | 0.03762243 | 0.06721284 | 0.08180003 | 0.04209503 | 0.08894052 | 0.1444139 | 0.1869667 | 0.001165219 | 0.110382 | -0.03640015 | 0.01064848 | -0.01223038 | 0.003067931 | 0.08850344 | -0.0004436329 | 0.04191561 | 0.03660312 | 0.01575883 | -0.0004436004 | 0.05208585 | -0.0599437 | 0.05020238 | 0.03338281 | 0.1204981 | 0.1211083 | -0.01942851 | 0.06576401 | 0.03044931 | 0.04438775 | 0.05074972 | 0.03590151 | 0.03785364 | 0.1602552 | 0.1774861 | 0.05124779 | -0.07036105 | -0.0450794 | -0.05850684 | 0.005031087
0.513158 | 2037 | -0.04876281 | 0.02645476 | 0.09608721 | 0.09608501 | 0.1743242 | -0.02780035 | -0.005154205 | 0.08180465 | -0.02975094 | 0.06567529 | 0.07576608 | 0.06894017 | 0.01846509 | 0.07400543 | 0.04534311 | 0.2222186 | 0.0001052003 | 0.1104184 | -0.01197398 | 0.05082352 | 0.1080946 | 0.01622529 | 0.08518285 | 0.0019403 | 0.07575973 | 0.008131723 | 0.05343702 | 0.001940333 | 0.01585654 | 0.1616966 | 0.1400794 | -0.01633941 | 0.02977853 | 0.03031517 | 0.08348008 | 0.07697936 | -0.08414399 | 0.02594668 | 0.01438072 | -0.05444574 | 0.05371258 | 0.0982857 | -0.01402414 | 0.04722046 | -0.07823911 | -0.06654635 | -0.05851974 | -0.01708351
0.513568 | 2036 | -0.03793127 | 0.1129125 | 0.02595193 | 0.02595187 | 0.1556665 | 0.03725971 | 0.02925752 | 0.07570654 | 0.1200696 | -0.004708643 | 0.08845433 | 0.1056287 | 0.02064428 | 0.102339 | 0.1605059 | -0.05581238 | 0.1247886 | 0.08592022 | -0.00763154 | 0.0378154 | 0.06336284 | 0.01721688 | 0.06404539 | 0.08306433 | 0.01552471 | 0.04209264 | 0.02762426 | 0.08306436 | 0.05463808 | 0.2561752 | 0.01522705 | 0.08284967 | 0.1882022 | 0.03702816 | 0.1753648 | 0.03824703 | 0.04069943 | 0.07279232 | 0.05950956 | -0.04838142 | 0.05529957 | 0.08537042 | 0.2814423 | 0.07035873 | -0.07791479 | -0.08187271 | -0.08337981 | -0.03333965
0.514409 | 2035 | -0.04025816 | 0.0538147 | 0.08277296 | 0.0827769 | 0.001607974 | 0.07900373 | 0.1073682 | 0.008398674 | -0.04448472 | 0.1421408 | 0.09639726 | 0.1320033 | -0.01866042 | 0.1412486 | 0.2537516 | 0.1517752 | -0.01423331 | 0.03927465 | 0.1274808 | -0.03071006 | 0.02441272 | 0.0169054 | 0.06039354 | 0.04191723 | -0.0612168 | 0.09721494 | 0.03377994 | 0.04191727 | 0.0768956 | 0.01784628 | 0.03002504 | -0.007121724 | 0.002821101 | 0.03412013 | 0.3677918 | 0.07413173 | 0.007821017 | 0.1193612 | 0.02475479 | 0.001236967 | 0.1018784 | 0.1924013 | 0.02072401 | 0.03952437 | -0.08959886 | -0.06956544 | -0.06673611 | -0.02056453
0.514418 | 2034 | -0.03755225 | -0.04007458 | 0.1340085 | 0.1340084 | -0.08870403 | 0.076351 | 0.1000604 | -0.02075102 | 0.03641964 | 0.007238819 | 0.2957342 | -0.02755479 | 0.1227107 | 0.04325834 | 0.05627037 | -0.1017231 | -0.07036858 | 0.1006763 | 0.02222708 | -0.0001087484 | 0.08374337 | 0.03959187 | 0.1284624 | 0.09596219 | -0.04611267 | 0.07139805 | -0.02317297 | 0.09596222 | 0.02562026 | 0.1553471 | -0.006954483 | 0.1038938 | 0.1606078 | 0.09550224 | -0.1389257 | 0.08420977 | 0.01061875 | 0.1982298 | 0.08553369 | 0.05790157 | 0.02171828 | 0.2098566 | 0.1070628 | 0.05693627 | -0.07107134 | -0.07383609 | -0.04636353 | 0.01205291
0.513607 | 2033 | -0.02433767 | 0.09234435 | -0.04251651 | -0.04251438 | -0.1735612 | 0.01330799 | -0.01759888 | 0.004650436 | 0.05712857 | 0.1340138 | 0.04999579 | 0.1523239 | 0.02211405 | 0.01992029 | 0.1447356 | 0.06316546 | -0.0223409 | 0.03977081 | -0.0529091 | 0.03110825 | 0.06153946 | 0.06795321 | 0.1008975 | 0.08723108 | 0.1434214 | -0.04008041 | 0.07871415 | 0.08723111 | -0.00668121 | 0.1360708 | 0.04774493 | 0.1329977 | 0.1066699 | 0.05631295 | -0.05220558 | 0.01983837 | 0.06943895 | 0.05476765 | 0.1060781 | 0.06870931 | 0.08877191 | 0.009003214 | 0.06790175 | 0.08908884 | -0.09564367 | -0.05113949 | -0.06477043 | 0.02278927
0.512717 | 2032 | -0.03515153 | 0.01186169 | 0.06856211 | 0.06855663 | 0.03172855 | 0.1417881 | -0.09721599 | 0.08927929 | -0.0008090589 | 0.001842929 | 0.1925334 | -0.08802911 | -0.01538496 | 0.06531315 | -0.01639438 | 0.7043504 | -0.09989415 | 0.1732227 | -0.001639008 | 0.01771411 | -0.05492934 | -0.01004723 | 0.1839413 | 0.07428631 | 0.01496282 | 0.02029653 | -0.05819376 | 0.07428634 | 0.080174 | 0.01469758 | 0.1628055 | 0.01418537 | 0.08730876 | 0.006694978 | 0.01004921 | 0.05851207 | 0.2007213 | 0.01160691 | 0.02647092 | -0.06813498 | 0.2189489 | 0.05877245 | -0.01922477 | 0.1244642 | -0.08232729 | -0.05512639 | -0.06490163 | 0.010108
0.512238 | 2031 | -0.04516821 | 0.1358913 | -0.1128244 | -0.1128265 | -0.06143322 | -0.001062048 | 0.06645009 | 0.009476681 | -0.003161315 | 0.05851284 | 0.1789571 | 0.009095269 | 0.07164432 | -0.07667232 | 0.01426289 | -0.2812224 | -0.02481371 | -0.004904515 | 0.09069982 | -0.06025894 | -0.0539968 | 0.07133833 | 0.103057 | 0.008484478 | 0.07121177 | -0.0226563 | -0.03263698 | 0.008484511 | 0.01927623 | 0.01478442 | 0.2085483 | 0.03928859 | 0.160915 | 0.0625254 | 0.006845553 | 0.0607341 | -0.01794463 | 0.106927 | -0.02290066 | -0.03275414 | 0.03925146 | 0.04129267 | 0.05127991 | 0.1007176 | -0.1115243 | -0.08270692 | -0.09038764 | -0.0008169101
0.509642 | 2030 | -0.03460167 | -0.007064242 | -0.03011885 | -0.03012339 | -0.2128793 | -0.01102322 | 0.1250058 | 0.01540381 | -0.03250698 | 0.0321614 | 0.02736075 | 0.1629413 | 0.05800596 | 0.1047778 | 0.1971442 | 0.1763449 | -0.04488004 | 0.04435214 | 0.07779868 | 0.02608498 | 0.03874538 | 0.02177323 | 0.1939676 | 0.08199882 | 0.1561713 | 0.06075192 | -0.05746918 | 0.08199885 | -0.08667342 | 0.08820949 | 0.01367853 | 0.02323011 | -0.02006782 | 0.175272 | 0.1015984 | 0.02197812 | 0.09658591 | 0.03973916 | 0.09240201 | 0.04618467 | 0.0394876 | 0.05675171 | 0.2976114 | 0.04592242 | -0.1105553 | -0.07130241 | -0.07327783 | 0.004025045
0.507615 | 2029 | -0.04537879 | 0.1319584 | 0.03157424 | 0.03157446 | 0.309966 | 0.03360923 | 0.001211922 | 0.09473914 | 0.1743759 | -0.04704043 | 0.06308166 | 0.009928758 | -0.03819258 | -0.01850605 | 0.04844633 | -0.2367935 | -0.01663121 | -0.02226865 | 0.03649929 | 0.03969732 | 0.1649583 | -0.0522925 | 0.2361157 | 0.0004114579 | -0.1229263 | 0.09670715 | 0.02630283 | 0.0004114901 | 0.1017054 | 0.02472872 | 0.1063943 | 0.07777248 | 0.2342799 | 0.1211582 | 0.2992506 | 0.08076848 | 0.1042515 | 0.06027419 | -0.007933389 | 0.05115468 | -0.07158406 | -0.02146275 | 0.07610123 | 0.02114952 | -0.08961227 | -0.05345816 | -0.09207096 | 0.01257839
0.504284 | 2028 | -0.04906918 | -0.05321028 | 0.030673 | 0.03067504 | -0.01617829 | 0.02223292 | 0.05889106 | 0.2354121 | -0.01258091 | 0.01259626 | 0.009651549 | -0.06406144 | -0.05872686 | -0.05739766 | -0.08399281 | -0.1100589 | 0.1822968 | 0.1514113 | -0.04893106 | -0.04097234 | -0.02599086 | -0.005432331 | 0.04918766 | 0.1661289 | 0.08649686 | -0.02172355 | -0.006155073 | 0.166129 | 0.08945666 | 0.01530669 | -0.03590968 | 0.08654507 | 0.0007318002 | 0.1638466 | 0.05877907 | -0.02147347 | 0.03036793 | 0.01880778 | 0.003136617 | 0.124228 | 0.03926114 | 0.09520269 | 0.2096208 | 0.1070154 | -0.1347067 | -0.08464754 | -0.1084856 | -0.03422684
0.502516 | 2027 | -0.05881656 | 0.1487931 | 0.08649567 | 0.08649865 | -0.1177787 | 0.0713296 | 0.09232497 | 0.1373111 | -0.0291954 | 0.05296974 | 0.2028278 | 0.1117482 | 0.07859629 | 0.1053384 | -0.02221375 | 0.2589277 | 0.1450971 | 0.127209 | 0.1450658 | 0.0937309 | 2.034949e-05 | 0.01722381 | 0.15668 | 0.0409878 | 0.04823392 | 0.07006477 | -0.02660896 | 0.04098783 | -0.09496261 | -0.00541901 | -0.06089448 | 0.0558533 | 0.1582523 | 0.1281574 | 0.04452437 | 0.06418932 | -0.007823732 | 0.08847047 | -7.508436e-06 | -0.06705479 | 0.0889209 | 0.1418103 | 0.09104189 | 0.1071884 | -0.1124486 | -0.05117827 | -0.1011175 | -0.02871831
0.497677 | 2026 | -0.0404848 | 0.0712441 | -0.02036299 | -0.02036648 | 0.3451163 | 0.05819415 | 0.04614147 | -0.002430019 | -0.02821294 | 0.03817811 | 0.1383518 | -0.06207094 | 0.07368362 | 0.06640794 | 0.07142794 | 9.20124 | 0.1746811 | 0.0384534 | 0.1237918 | 0.04252281 | 0.1581917 | 0.1333572 | -0.08463962 | 0.1915541 | -0.03474027 | 0.05129076 | 0.04181144 | 0.1915541 | 0.1163786 | 0.2382327 | 0.007282614 | 0.1558651 | -0.04376706 | 0.05891378 | 0.2036703 | 0.04922451 | 0.07550514 | 0.007354016 | 0.01451126 | 0.03027719 | 0.05050326 | 0.125088 | 0.2859326 | 0.05389481 | -0.153724 | -0.1047816 | -0.1264174 | -0.02533787
0.494335 | 2025 | -0.06378962 | -0.01968183 | 0.02456039 | 0.02456278 | 0.07191137 | 0.170381 | 0.1686194 | 0.05468055 | -0.001024004 | -0.05323589 | 0.08611607 | -0.1969109 | -0.03518191 | 0.1123215 | -0.006143835 | 0.2277252 | 0.1864444 | 0.06727191 | 0.005971268 | 0.1072903 | -0.09327907 | 0.07970025 | 0.02041075 | 0.09269103 | -0.09580684 | 0.03557759 | 0.1145706 | 0.09269106 | 0.05282165 | 0.04980149 | -0.03979408 | 0.05599509 | 0.04165097 | -0.09184143 | 0.2666864 | 0.1326958 | -0.05087511 | 0.2327536 | 0.008187876 | 0.293513 | 0.065805 | 0.09623544 | -0.01674938 | 0.04021825 | -0.1041481 | -0.07434327 | -0.09294924 | -0.006917598
0.488859 | 2024 | -0.05621478 | 0.04422079 | 0.08513315 | 0.08512949 | 0.0172248 | 0.005301752 | 0.1123931 | 0.04642675 | 0.02609522 | -0.08993615 | 0.460506 | 0.2296364 | -0.07266888 | 0.117368 | 0.2103971 | -0.2284051 | -0.07000635 | 0.05636175 | 0.23912 | 0.1436993 | -0.206813 | 0.01664011 | 0.06225044 | 0.127806 | 0.1962384 | 0.1215597 | 0.08127686 | 0.127806 | 0.02393983 | 0.1221124 | 0.05327772 | -0.03680084 | 0.1821718 | -0.01783312 | 0.2287696 | 0.1169404 | 0.1920694 | 0.06432942 | 0.05311058 | -0.05311357 | 0.007103609 | 0.4198414 | -0.05077104 | 0.08605876 | -0.08940722 | -0.08079224 | -0.1085134 | 0.01437363
0.484922 | 2023 | -0.04741261 | -0.01191513 | -0.02440996 | -0.02441379 | 0.1453977 | 0.02255252 | -0.03874966 | 0.1671752 | 0.07658911 | 0.2140251 | -0.05892165 | 0.08661674 | 0.02613701 | 0.05673161 | 0.3888895 | 9.2212 | -0.04134905 | -0.02442478 | 0.1435413 | -0.02658696 | -0.1000865 | 0.01940382 | -0.007943128 | 0.1655189 | 0.00918992 | -0.04904913 | 0.006923483 | 0.1655189 | -0.002659428 | 0.09833773 | 0.1155277 | 0.2879035 | 0.2078661 | -0.04147304 | -0.002124138 | 0.02650376 | 0.02561833 | 0.02688091 | -0.02438743 | 0.1893993 | 0.05508661 | -0.05323218 | 0.04112679 | 0.09557301 | -0.08433243 | -0.05436503 | -0.09306543 | 0.03830877
0.479244 | 2022 | -0.04495372 | 0.07245796 | -0.04842116 | -0.0484175 | 0.0134056 | 0.0876023 | 0.1392276 | 0.1224488 | 0.4216478 | 0.08400652 | 0.04846857 | 0.1858181 | -0.001230345 | -0.1159112 | 0.3265323 | -0.1299238 | -0.05149478 | 0.01025704 | 0.09517845 | -0.03469993 | 0.7768358 | -0.0177345 | 0.08076349 | 0.1697129 | 0.2006468 | 0.0738789 | -0.05063637 | 0.1697129 | 0.05382901 | 0.1029534 | 0.1958752 | 0.2327206 | 0.3290484 | -0.01339708 | 0.2635057 | 0.1181652 | 0.1080479 | -0.02432819 | 0.04808304 | -0.2291765 | 0.1238969 | 0.3828288 | 0.07943413 | 0.01495292 | -0.1194707 | -0.1075575 | -0.1110375 | -0.05248009
0.473473 | 2021 | -0.05493441 | 0.01877882 | 0.2943572 | 0.2943545 | 0.04679467 | 0.04742925 | 0.3008067 | 0.02537993 | -0.03505731 | 0.09725489 | 0.07620219 | -0.2323815 | 0.07811587 | 0.1443661 | -0.2040824 | 9.239131 | 0.03733975 | -0.003575934 | 0.05824502 | -0.004767646 | 0.3997294 | -0.1044502 | 0.196998 | 0.08024913 | 0.03260436 | 0.04132435 | -0.111905 | 0.08024916 | 0.1070194 | 0.02410008 | -0.01520582 | 0.1683653 | 0.1951441 | 0.07186779 | 0.2847037 | 0.1873995 | 0.01512077 | 0.0786024 | 0.0384318 | 0.02895047 | 0.01459853 | 0.01642118 | 0.1037614 | 0.04002678 | -0.1406554 | -0.09970859 | -0.1337778 | -0.03892534
0.467117 | 2020 | -0.05627284 | 0.08981905 | 0.2280349 | 0.2280352 | 0.01032019 | 0.06803722 | 0.0400293 | -0.07025777 | -0.03674341 | 0.07653159 | 0.07495373 | 0.2771003 | -0.01967737 | 0.1676703 | 0.01863722 | -0.2674921 | -0.05333214 | -0.1404403 | 0.1326027 | -0.02480341 | -0.3875417 | -0.09823024 | 0.20732 | 0.0887349 | 0.4098949 | 0.006767312 | 0.1035355 | 0.08873492 | 0.1718989 | 0.150321 | 0.1263463 | -0.001478945 | 0.2769879 | -0.04298721 | 0.2265668 | 0.1521524 | -0.03874374 | 0.01005892 | 0.04536767 | 0.1569976 | 0.04908817 | 0.2063071 | 0.3173789 | 0.06189444 | -0.1100234 | -0.103273 | -0.1332473 | -0.01336971
0.461613 | 2019 | -0.03922509 | -0.1127428 | 0.1407795 | 0.1407779 | 0.130347 | -0.07392394 | 0.1249094 | -0.04893474 | 0.1286686 | -0.03571858 | 0.04213813 | 0.1753836 | -0.04623711 | 0.1819915 | 0.1480221 | 9.257707 | 0.01003388 | 0.1454676 | 0.109647 | -0.000881718 | 0.1518189 | 0.06090269 | -0.07519571 | 0.03357367 | 0.02358333 | 0.07238062 | -0.02773954 | 0.0335737 | 0.00927662 | -0.1881264 | 0.2012532 | 0.01112232 | -0.174523 | 0.1391011 | 0.1861564 | 0.03047556 | -0.002317411 | 0.1001359 | -0.02983522 | -0.1595902 | 0.03170732 | 0.1951991 | 0.2401692 | 0.04120978 | -0.1693737 | -0.1263605 | -0.1320045 | -0.03639811
0.452723 | 2018 | -0.04383494 | 0.05385237 | -0.06660302 | -0.0666001 | 0.04803757 | 0.2250649 | 0.06924748 | 0.1340001 | 0.2098686 | 0.2928882 | 0.461045 | 0.1581627 | 0.1082931 | 0.05645686 | 0.4392427 | 9.271643 | 0.122827 | 0.0257064 | 0.2832807 | -0.01522951 | -0.09887477 | -0.01055057 | 0.2352585 | 0.1258179 | -0.2585966 | -4.95369e-05 | 0.1006997 | 0.1258179 | 0.05833752 | 0.2743447 | 0.06129579 | -0.1555857 | 0.3125601 | 0.2031452 | -0.06536664 | 0.08629917 | -0.05499918 | 0.1207373 | 0.04979055 | 0.913955 | 0.08224023 | 0.100272 | 0.3829674 | 0.1305003 | -0.1584263 | -0.1157861 | -0.1477986 | -0.03735564
0.44648 | 2017 | -0.05070053 | 0.1133241 | 0.1384764 | 0.1384758 | -0.109331 | 0.01621975 | 0.05057769 | -0.008000887 | -0.0187137 | -0.1179785 | -0.08560198 | 0.2140853 | -0.06507446 | -0.07655497 | 0.4009936 | -0.1934659 | 0.1916974 | -0.1063133 | 0.0008470493 | -0.1378705 | -0.001262179 | 0.06374913 | 0.0975815 | 0.09424733 | 0.06422686 | 0.03992179 | -0.06996314 | 0.09424736 | -0.0631371 | 0.3155588 | 0.1163522 | -0.01220337 | 0.06275154 | 0.002151057 | -0.1421176 | -0.113215 | 0.009707454 | 0.06136872 | 0.04113512 | 0.2675875 | 0.2300476 | 0.1301209 | 0.157052 | -0.02774791 | -0.1690723 | -0.1130868 | -0.1416836 | -0.03870062
0.439917 | 2016 | -0.05155072 | 0.06957916 | -0.02558775 | -0.02558825 | -0.08061737 | -0.01869184 | 0.02337704 | 0.05785026 | 0.01233896 | 0.1470193 | -0.02649498 | 0.2240811 | 0.4053542 | -0.2822542 | 0.4450826 | 9.291704 | -0.03105002 | 0.1911733 | 0.06358342 | -0.07377465 | 0.0444358 | -0.1253857 | 0.04129542 | 0.01324777 | -0.2548052 | -0.01250472 | -0.03117269 | 0.0132478 | -0.0161354 | 0.00713923 | 0.2454785 | 0.2318851 | -0.02470453 | -0.03614473 | 0.2076137 | 0.2216599 | 0.07319426 | 0.05964045 | -0.03417648 | 0.1912701 | 0.09837721 | 0.1626544 | -0.08054815 | 0.05616712 | -0.1345768 | -0.07363296 | -0.1828293 | 0.04425372
0.43189 | 2015 | -0.05134817 | -0.1872052 | -0.02293809 | -0.02294303 | 0.3522265 | 0.01409459 | -0.02301251 | 0.2917683 | 0.06531896 | -0.02911135 | 0.2314645 | 0.1096388 | 0.07635031 | -0.08827197 | 0.09156588 | 9.304285 | -0.161101 | 0.08946127 | 0.3184023 | 0.06875233 | -0.1349884 | 0.09028837 | -0.1759963 | 0.04909762 | 0.08662453 | 0.1612517 | 0.1122634 | 0.04909765 | 0.1114461 | 0.07839038 | 0.1058762 | 0.008991746 | 0.0847362 | 0.1234597 | -0.08230655 | 0.1813238 | -0.09056609 | 0.1122875 | 0.05124047 | -0.1657006 | 0.1944553 | 0.1421037 | 0.1877765 | 0.1685298 | -0.1402791 | -0.06847211 | -0.1213208 | 0.03324587
0.423579 | 2014 | -0.09860992 | 0.05890771 | -0.07310743 | -0.07310912 | 0.002979212 | 0.06026404 | 0.1487595 | 0.2602865 | 0.222138 | 0.08914534 | 0.3348161 | -0.2571908 | -0.1442601 | 0.1801156 | -0.2835162 | -0.3264181 | 0.224462 | -0.2204515 | -0.04285621 | -0.00654569 | -0.3802683 | -0.1608299 | -0.1841121 | 0.2845786 | 0.1133834 | 0.09151627 | 0.1442458 | 0.2845786 | 0.2501752 | -0.03688886 | -0.07797917 | 0.1786407 | 0.07965925 | 0.1501498 | 0.3892294 | -0.01432302 | 0.3338376 | 0.2028944 | -0.001458526 | -0.4398392 | 0.04778257 | -0.0450722 | 0.1449172 | 0.1022272 | -0.1612374 | -0.1312035 | -0.1654114 | -0.06082881
0.417021 | 2013 | -0.04915707 | 0.02186092 | -0.01948382 | -0.0194837 | -0.1445364 | 0.1842909 | 0.06488506 | 0.3793101 | 0.2102529 | -0.03892337 | 0.08138191 | 0.1180203 | 0.07143646 | 0.3516267 | -0.2677984 | -0.7128711 | 0.01197275 | 0.04310493 | 0.1674278 | -0.04787225 | 0.08961776 | -0.1446868 | 0.01531992 | 0.1027771 | -0.1372253 | 0.1492973 | -0.1347637 | 0.1027771 | 0.05998871 | 0.3110946 | -0.06329813 | -0.01136005 | 0.1900879 | -0.1412119 | -0.03810548 | -0.2661266 | 0.08220137 | 0.263071 | -0.0729222 | -0.5643428 | 0.06413771 | 0.2566866 | 0.3536196 | 0.02469896 | -0.1915083 | -0.181536 | -0.2300432 | -0.06645085
0.407206 | 2012 | -0.08971941 | -0.2279447 | 0.3866477 | 0.3866481 | -0.07984198 | 0.1139801 | 0.07986129 | 0.350948 | 0.03082617 | 0.02090735 | -0.01998834 | 0.2333076 | 0.1596736 | 0.117846 | 0.2565658 | -0.173554 | 0.1546141 | 0.2479544 | -0.05724536 | 0.03171474 | 0.1625396 | 0.03859758 | -0.09258066 | -0.07929533 | 0.3622599 | -0.01734133 | -0.1258436 | -0.07929531 | 0.1363915 | 0.3350574 | 0.02170995 | 0.4095291 | 0.1280874 | 0.1882035 | 0.2677526 | -0.1600177 | 0.02674002 | 0.03900364 | 0.0008217381 | -0.2597848 | 0.04149031 | 0.08328756 | -0.1203045 | 0.07973974 | -0.2099693 | -0.1207914 | -0.1483554 | -0.05519454
0.399146 | 2011 | -0.03964454 | 0.1025076 | -0.01684864 | -0.01685298 | -0.1071337 | -0.05344393 | 0.3152139 | 0.3364986 | 0.1305847 | -0.1363006 | 0.2460244 | 0.1013779 | -0.1011147 | -0.05920155 | 0.2231548 | 9.355605 | 0.1916867 | 0.1457719 | 0.02215313 | 0.1983823 | -0.02711001 | 0.1574621 | -0.08554353 | 0.03325585 | 0.1729137 | -0.03099662 | -0.2653753 | 0.03325587 | 0.03460092 | 0.2863586 | 0.0251583 | 0.07173285 | 0.1255232 | 0.2752111 | -0.03171529 | 0.02920336 | 0.08478034 | -0.008590836 | -0.0641931 | -0.3833322 | 0.2706402 | 0.6839632 | 0.1916273 | 0.05692472 | -0.2117256 | -0.1501016 | -0.1844958 | -0.08886891
0.390768 | 2010 | -0.06483122 | -0.07091898 | 0.2114405 | 0.2114406 | -0.2724279 | 0.165335 | 0.05488838 | 0.3313209 | 0.08177903 | 0.3430584 | -0.02456544 | -0.2307775 | 0.2784402 | 0.3812466 | -0.3088272 | 9.368736 | 0.09218894 | 0.06936225 | -0.104555 | 0.03042242 | -0.1968677 | 0.1134148 | -0.2499993 | 0.2680863 | -0.1947391 | 0.00150775 | -0.1848716 | 0.2680863 | 0.1928094 | 0.02798778 | -0.4438685 | -0.03435107 | 0.5881406 | 0.0137682 | -0.05410979 | -0.1319515 | 0.1522248 | 0.1633567 | -0.2752508 | 0.1462211 | 0.1094948 | 0.1316109 | 0.1863756 | 0.03963279 | -0.1984742 | -0.1430431 | -0.1850354 | -0.03542877
0.381705 | 2009 | -0.06263065 | 0.3382252 | 0.1117415 | 0.1117379 | 0.4707558 | 0.1922442 | 0.07548103 | 0.0778972 | 0.2132143 | -0.08572498 | 0.05135883 | 0.4003391 | 0.01966202 | 0.09394708 | 0.1154019 | -0.1755377 | 0.137184 | 0.0007759991 | 0.2078374 | -0.1070421 | 0.07999405 | 0.1471684 | 0.1017461 | 0.003939014 | 0.02386435 | 0.1232613 | 0.1249225 | 0.003939033 | 0.2428578 | -0.1826615 | 0.1281917 | -0.09378683 | 0.9552644 | 0.2798088 | -0.202826 | 0.01409504 | -0.03497545 | 0.06112314 | 0.07862859 | -0.2665776 | -0.01119102 | 0.7253872 | 0.7225079 | 0.01620141 | -0.2357341 | -0.1467892 | -0.2054712 | -0.04855837
0.374336 | 2008 | -0.05735683 | -0.3311455 | 0.003690624 | 0.003687767 | -0.004481715 | 0.06758814 | 0.113502 | -0.05006012 | 0.1474156 | 0.1228419 | 0.1799198 | 0.06099529 | 0.06050306 | 0.5080844 | 0.09247923 | 0.08305874 | 0.2473365 | 0.05804026 | -0.1306105 | 0.1087453 | -0.007669486 | -0.2704648 | 0.8644196 | 0.002802549 | 0.2849702 | 0.0344752 | 0.0935981 | 0.002802566 | 0.05249162 | -0.01833247 | 0.03396217 | 0.1795349 | 0.1400653 | 0.0752618 | 0.01078033 | -0.1246515 | 0.2011691 | -0.1278611 | 0.07664082 | -0.186223 | 0.1355067 | 0.4814682 | 0.2671297 | 0.02833982 | -0.2607933 | -0.2523122 | -0.2673859 | -0.05567654
0.364937 | 2007 | -0.03210683 | 0.03636854 | 0.2839548 | 0.2839548 | -0.08120139 | 0.1819155 | 0.3430689 | 0.2654419 | 0.3720468 | 0.407705 | 0.1474751 | -0.1005258 | 0.01911911 | 0.1320234 | 0.4398973 | 1.860312 | -0.1758371 | 0.04448224 | 0.01997769 | -0.04261097 | 9.880417 | -0.1277008 | 0.1560628 | -0.0430686 | 0.07166979 | -0.1057684 | 0.1890694 | -0.04306858 | 0.3853607 | 0.361525 | 9.921089 | 0.270819 | 0.003890478 | 0.1047749 | -0.1327687 | 0.1910117 | 0.01457768 | 0.06216833 | -0.1121027 | 0.07338726 | 0.0005052665 | 0.348528 | -0.2612235 | 0.104531 | -0.188291 | -0.152053 | -0.2057953 | -0.0323955
0.356261 | 2006 | -0.1091834 | 0.06459997 | 0.2960008 | 0.2960015 | 0.04657131 | 0.05586155 | 0.08434301 | 0.2860903 | 0.588468 | 0.2765365 | 0.4354712 | 0.1628455 | -0.04342581 | -0.05128027 | -0.1850958 | 9.422824 | 0.05191233 | 0.02439626 | 0.7309086 | -0.1086016 | 9.882544 | 0.0008080179 | 0.8563528 | -3.665513e-05 | -0.1578767 | 0.06143671 | 0.1745305 | -3.663977e-05 | 0.09189463 | 0.3666584 | 0.5787244 | -0.1522589 | 0.1197793 | -0.1769449 | -0.2940066 | 0.07949856 | -0.004344497 | 0.002568783 | 0.3178715 | 0.3023719 | 0.04795672 | 0.05345534 | 0.1205629 | 0.079885 | -0.2053126 | -0.1682899 | -0.2100826 | -0.009038441
0.346766 | 2005 | -0.06491984 | 0.4560551 | -0.02200415 | -0.02200615 | 0.1130954 | 0.260447 | -0.3968218 | 0.4590847 | -0.1237901 | -0.08616521 | 0.2470416 | 0.3332791 | -0.0371122 | 0.3711552 | -0.04037036 | 9.437709 | -0.1020205 | 0.4618395 | 0.3610935 | -0.01048586 | 9.884873 | 0.256001 | 9.855782 | 0.105256 | 0.06379424 | 0.07989795 | 0.1349395 | 0.105256 | 0.2885154 | -0.00655109 | 9.923562 | 0.3170885 | 0.005039522 | -0.1154779 | -0.07279458 | -0.004472198 | 0.06336348 | 0.02914634 | -0.01773376 | 0.2524099 | 1.235509 | 0.1962348 | -0.02232839 | 0.66981 | -0.2457611 | -0.1790519 | -0.2295143 | -0.03184838
0.337974 | 2004 | -0.04149273 | -0.1877963 | 0.2679113 | 0.2679087 | 0.04060012 | 0.09616686 | 0.5078517 | 9.867529 | 0.03642261 | -0.06726757 | 0.2551077 | -0.1488887 | -0.02445346 | 0.1196513 | -0.1331407 | -0.3534386 | 0.362592 | 0.0810312 | -0.106151 | 0.2109464 | -0.3766909 | 0.0277979 | 0.202763 | 0.03567165 | 0.1630228 | 0.1883337 | 0.103532 | 0.03567167 | 0.05629329 | 1.279627 | 0.1452739 | 0.3463763 | -0.1558111 | -0.02164455 | -0.1325296 | 0.05121052 | 0.08341119 | 0.1168436 | -0.002452184 | 0.4373954 | 0.15854 | 0.1807786 | -0.05589745 | 0.08828052 | -0.169902 | -0.1718792 | -0.2224976 | -0.01692458
0.329298 | 2003 | -0.07252889 | -0.2371288 | -0.3039127 | -0.3039095 | -0.03659576 | 0.2364728 | -0.0163243 | 0.2268615 | -0.05029364 | 0.2193341 | 0.1715861 | 0.02546405 | 0.0290931 | 0.0671181 | 0.2517901 | 9.465089 | 1.118568 | 0.04432971 | 0.3251927 | 0.1548077 | -1.069505 | -0.9608671 | -0.1429534 | -0.07443141 | 0.03508973 | 0.01050648 | -0.2450975 | -0.07443139 | 0.1945308 | 0.03327059 | 0.2563512 | -0.04739283 | -0.1752374 | 0.3733814 | -0.01471217 | 0.04250599 | -0.1689466 | -0.1880531 | -0.02569079 | -0.0968502 | -0.06566843 | 0.1213876 | 0.8659693 | 0.08118407 | -0.2687293 | -0.1934259 | -0.1985644 | -0.08958528
0.320803 | 2002 | -0.06830688 | 0.3757253 | 0.1650061 | 0.1650106 | 0.04396234 | 0.2057258 | 0.7497041 | 9.873462 | -0.002372593 | -0.1601306 | -0.136821 | -0.05077707 | -0.2322051 | 0.2730229 | 0.3573887 | 0.4046124 | -0.2630873 | -0.02179107 | -0.3319134 | -0.3929694 | 0.3066886 | -0.1443314 | 9.864709 | 0.06383077 | -0.06116418 | -0.01673876 | 0.1433956 | 0.06383078 | 0.06098504 | 0.1799407 | -0.05967232 | 0.2432731 | 0.601497 | 0.01322299 | 0.03819434 | -0.08872346 | 0.01941275 | -0.0445414 | 0.0229014 | 0.7024726 | -0.0628105 | 0.1096249 | -0.04696266 | 0.1841766 | -0.2692199 | -0.2671377 | -0.2886485 | -0.02531792
0.311762 | 2001 | -0.04748966 | 0.3609893 | 0.04841755 | 0.04841877 | 9.86299 | 0.1187784 | -0.1349818 | -0.2487673 | 0.8666405 | 0.1110237 | 0.6425596 | 0.7015177 | 0.1162646 | 0.2716056 | 0.6865819 | -0.01769579 | -0.07373667 | 0.04198906 | -0.2286081 | 0.05521531 | 9.893452 | -0.1180201 | -0.05171354 | 0.1048512 | -0.03420061 | -0.000802617 | -0.2827428 | 0.1048513 | -0.2740964 | 1.011244 | -0.8315639 | -0.1766602 | 0.0355628 | 0.1420414 | 0.2007949 | 0.1864529 | 0.363627 | 0.08192003 | 0.07404532 | 0.5495794 | -0.5223473 | 9.874504 | -0.4672273 | 0.04502485 | -0.3017005 | -0.2400461 | -0.2634918 | 0.001513078
0.302278 | 2000 | -0.009675686 | 0.5139436 | 0.1096278 | 0.1096297 | 1.980438 | 0.5622305 | -0.0382069 | 0.03349776 | 9.847873 | -0.07032256 | -0.04888796 | 0.2199469 | -0.103057 | -0.8422799 | -0.09310175 | 9.507444 | 1.34368 | 0.2439824 | -0.02209664 | 0.05391949 | 0.08054014 | 0.0363719 | -0.1754656 | -0.05181322 | 0.3499044 | 0.2296345 | -0.2864367 | -0.05181321 | 0.2869332 | -0.0650362 | -0.424523 | 0.1831206 | 0.4766212 | 0.355289 | 9.803292 | -0.0969877 | 0.1941627 | -0.1101896 | 0.3057289 | 0.4706907 | -0.1355922 | 9.877674 | 0.4885934 | -0.06967662 | -0.3018699 | -0.2898314 | -0.3454274 | -0.1570739
0.293707 | 1999 | -0.05892925 | 0.9583087 | 2.229279 | 2.229278 | 9.870016 | 0.07619569 | 0.3420383 | -0.4562755 | 0.1998447 | 0.8091238 | -0.379004 | 0.1435061 | -0.2630615 | 1.140464 | 0.3040167 | 9.520878 | -0.01357395 | 0.2352232 | 0.3104693 | 0.1399849 | -0.522375 | -0.1268849 | 9.874028 | -0.3238099 | -0.1709399 | 0.0787055 | 0.4761835 | -0.3238099 | 0.04313779 | -0.01820415 | -1.018959 | -0.01080485 | 0.4085515 | -0.2783276 | 0.1800804 | 0.1249658 | 0.06650272 | -0.0159133 | 0.05996111 | -0.4891113 | 0.5494915 | 1.398333 | 0.1707216 | 0.03792061 | -0.2526065 | -0.2267849 | -0.2722956 | -0.07453429
0.285087 | 1998 | -0.01703382 | 0.07091582 | 9.864371 | 9.864371 | -0.1021336 | -0.06499485 | 0.1634919 | 0.3263861 | 0.4442499 | 0.09544658 | -0.1717504 | -0.6951126 | 0.2684474 | 9.928377 | -0.3081329 | -0.8053744 | 0.1293904 | 0.06874674 | 0.3165263 | -0.0329332 | -0.8077053 | 2.246776 | -0.2445626 | 0.0530148 | 0.5229175 | 0.1198977 | -0.1058282 | 0.05301481 | -0.07837314 | -0.09558193 | 0.02446948 | 1.021691 | 0.01615537 | -0.3471669 | 0.2738933 | 9.922138 | -0.2158239 | -0.1188696 | -0.1320323 | 0.3065174 | 0.1053652 | 0.6078243 | 0.3890433 | -0.004549947 | -0.2578529 | -0.1545427 | -0.2080035 | -0.02652986
0.276043 | 1997 | -0.06073545 | -0.5093944 | 0.4984936 | 0.498498 | 0.06329466 | 0.09968856 | 0.229415 | -0.2495133 | 0.04412045 | -0.2694332 | 0.05976664 | 0.7994594 | -1.38622 | 0.1635361 | 0.9051064 | -0.1640587 | 0.2661845 | 0.05114322 | 0.2463914 | 0.005747171 | -0.09648252 | -0.5668188 | -1.092105 | 0.1233292 | -0.1851648 | 0.1866478 | -0.07215928 | 0.1233292 | -0.03952204 | 9.806257 | 9.933184 | -0.0302084 | 9.823607 | 0.1037213 | 9.818568 | 0.0777901 | -0.3192737 | -0.03426362 | 0.08838421 | -0.01898944 | 0.1321007 | 0.4189238 | 9.886178 | 3.098998 | -0.3425984 | -0.233375 | -0.250039 | -0.04585668
0.266101 | 1996 | -0.04529426 | 0.1270374 | 0.1034089 | 0.103412 | 0.1416804 | 0.6063045 | 0.4999693 | 0.1889159 | 9.864006 | 0.3090919 | 0.06492154 | 0.2352741 | -0.1044068 | 0.08042004 | 1.269161 | 0.1383621 | -0.09076657 | 0.08585079 | -0.2487233 | 0.2027473 | 0.0801531 | -0.0142774 | -0.3830099 | 0.2651508 | -0.05934733 | -0.294878 | 0.03928905 | 0.2651508 | 0.4766186 | 0.5334466 | -0.1161003 | -0.0987014 | 0.2290412 | -0.1393005 | 0.2392014 | 0.1412358 | -0.2874076 | -0.006966268 | 0.5500435 | -0.5881469 | 0.1619025 | 0.1821794 | 0.3666912 | 0.2369663 | -0.2596542 | -0.1540422 | -0.2400486 | -0.02907385
0.257198 | 1995 | -0.02275936 | 9.912922 | -0.1502185 | -0.1502147 | 0.3746261 | -0.1405034 | 0.5104417 | -0.1952937 | 0.01693301 | -0.06721136 | 0.159763 | -0.6409028 | -0.07762067 | 0.04441206 | -0.9531764 | -0.7546073 | -0.5289864 | 0.03801142 | 1.035295 | 0.2706208 | -0.4393875 | -0.1016144 | -0.1265121 | 1.109689 | 1.116034 | 0.09124456 | 0.02879515 | 1.109689 | 0.007921786 | 9.817535 | -0.03496233 | 0.07396081 | 0.174896 | 0.06816933 | 0.1950871 | 0.4906981 | 0.6046565 | 0.01383671 | 0.2383372 | 0.02192823 | 0.04514717 | 0.6127529 | 0.8955259 | 0.0191502 | -0.3165119 | -0.236451 | -0.2853584 | -0.01447168
0.247966 | 1994 | -0.04861026 | 9.91456 | 0.3792942 | 0.3792923 | -0.5838115 | 0.324425 | 0.8196045 | 0.005197884 | 0.9708842 | -0.1178245 | 0.8106935 | -0.2825882 | 0.04707309 | 0.547371 | -0.5346594 | 9.592579 | 0.2413845 | -0.04224753 | -0.1962187 | 0.5791785 | 9.909095 | -0.05142369 | 1.159809 | -0.04789856 | 0.0924892 | -0.1143704 | -0.1655296 | -0.04789856 | 0.132509 | 1.798371 | 0.01366039 | 0.9646449 | 0.5960716 | 0.1034161 | 0.06337636 | 0.3056567 | 0.07506819 | -0.09591631 | -0.2171368 | -0.01907883 | 0.01459354 | -0.2204167 | 9.895903 | 0.1609727 | -0.3221782 | -0.1956547 | -0.2860882 | -0.08471338
0.238697 | 1993 | -0.0840172 | 0.2711084 | 0.3952126 | 0.3952124 | -0.2977007 | -0.06709593 | 0.05584399 | 0.3311744 | 0.09557902 | -0.3067556 | -0.2231262 | 0.8935535 | -0.09400268 | 0.5306493 | 0.787304 | 9.607109 | -0.297833 | 0.6073767 | -0.236634 | 0.2051911 | 0.2659608 | -0.2078144 | 9.89295 | 0.4388836 | -0.2021712 | 0.1634926 | 0.372372 | 0.4388836 | 0.1031044 | 0.4666565 | 0.1828139 | 0.2968977 | -0.511702 | -0.1027696 | 9.840318 | 0.06827879 | -0.1740444 | 0.07568587 | 0.1044337 | 0.08694521 | -0.007114936 | 9.898914 | 0.3271833 | 0.6210884 | -0.327915 | -0.2666433 | -0.3374613 | -0.1230103
0.228625 | 1992 | -0.1090982 | 0.02163673 | -0.4139967 | -0.4139949 | -0.07508985 | 0.1657179 | 0.5036659 | 0.1284069 | 9.880722 | 0.1477634 | 1.025237 | 0.03336547 | 0.2320132 | 0.02711475 | 0.5298302 | -0.3277355 | 0.4469263 | 0.4219707 | 9.91344 | 0.2989966 | 0.02044561 | -0.005578883 | 9.896416 | -0.2541071 | -0.2259773 | 0.07879379 | 0.1711812 | -0.2541071 | 0.03626795 | 0.4117224 | -0.5559526 | -0.06571081 | 0.5831465 | 9.927378 | 9.846185 | 0.638787 | 0.1104206 | 0.6089419 | -0.3296359 | 0.7328687 | 0.2541547 | -0.1529049 | 0.2884426 | -0.01598414 | -0.1875604 | -0.1273987 | -0.2453635 | 0.1630936
0.219319 | 1991 | -0.03736879 | 9.919645 | -0.2463325 | -0.2463368 | 9.89897 | 0.07879783 | 0.3022624 | 0.1419272 | -0.5432516 | -0.2822478 | -0.1740474 | 0.05857744 | -0.2853833 | 0.1864759 | 9.92986 | 1.649472 | -2.472739 | -0.2158435 | 0.759957 | 0.1020352 | 0.4074733 | 0.1319494 | 0.2034557 | -0.3440268 | -0.2900547 | 0.5351993 | -0.1914026 | -0.3440268 | 0.4425269 | 9.840206 | 0.07851424 | 1.059412 | 9.851654 | 0.2059627 | 9.851605 | 9.935128 | 0.07669837 | 0.1559101 | 0.1794137 | -0.1628604 | 9.94379 | 9.905392 | -0.289186 | 0.2776823 | -0.2407086 | -0.2104638 | -0.3496853 | -0.04813738
0.209465 | 1990 | -0.01745432 | 0.2380372 | -0.2028448 | -0.2028417 | -0.07045795 | -0.1071021 | 0.1470441 | -0.09009864 | 9.889268 | 0.02512829 | -0.03341259 | 0.1102391 | 0.7840551 | -0.2551704 | 9.931792 | -0.67134 | 0.09488034 | 0.7762027 | 0.4003169 | 0.05537506 | 0.2173594 | -0.7133199 | 9.903008 | 0.005247674 | -0.3458577 | 0.01220931 | 0.07418601 | 0.005247673 | -0.1232993 | -0.1770522 | -0.3143963 | -0.2050099 | 0.5075906 | -0.05742477 | 9.857345 | 0.02167876 | 0.02242218 | -0.01751108 | 0.09199974 | 9.98079 | 0.06348911 | -0.3667736 | -0.3950494 | 3.101583 | -0.2884417 | -0.2649727 | -0.3214026 | -0.01061257
0.199003 | 1989 | -0.06092998 | 0.1073938 | 0.03063192 | 0.03063224 | 9.906881 | 0.1913757 | 0.1533508 | -1.422031 | 0.2957561 | 0.002627143 | -0.880442 | 0.3742818 | 9.909461 | 9.944807 | 9.933844 | -1.06278 | -0.152397 | 0.233025 | 0.7837728 | 0.5639724 | -0.1529567 | -0.2034967 | 9.906609 | 0.4767535 | 0.5329708 | 0.00421615 | 0.3942827 | 0.4767535 | -0.1650218 | 0.1241993 | 0.329224 | 9.960511 | 9.861702 | 0.1444579 | 9.86344 | -0.3038203 | -0.4807095 | 0.5269546 | 0.1826842 | 9.980771 | 0.2385095 | 0.09448328 | -0.2031335 | -0.08250831 | -0.2822614 | -0.1801985 | -0.2603349 | 0.05393406
0.188223 | 1988 | -0.04359568 | 0.7413177 | -0.05515582 | -0.05515133 | 1.325681 | -0.008853465 | -0.1909595 | 0.05318898 | 1.854755 | -0.2532886 | 1.678366 | 0.05732146 | -0.2968704 | -0.3520608 | 9.93596 | 9.686241 | 0.03204473 | 0.3739414 | 9.924843 | -0.1483055 | 9.923757 | 0.04396583 | 0.3100123 | 0.2907772 | -0.3203458 | 0.2180362 | -0.06379854 | 0.2907772 | -0.3541869 | 0.2865515 | -0.4085529 | -0.02025002 | -0.1907167 | 0.1771785 | 0.5753265 | -0.06187554 | 0.6387012 | -0.2205355 | 0.03154381 | 0.1440437 | -0.005295268 | 9.915791 | 1.969626 | -0.0572617 | -0.255982 | -0.136773 | -0.2616822 | -0.0993979
0.17787 | 1987 | -0.01771291 | 0.3651627 | 0.1860345 | 0.1860358 | 9.915113 | 0.9591125 | -0.14492 | 9.92287 | -0.005560589 | -0.1345379 | 0.08996727 | 0.4876532 | 0.01890357 | 9.948844 | 0.09741168 | 9.702473 | -0.1614146 | -0.09703524 | 0.3951162 | -0.3422928 | 0.5060364 | 9.969785 | 9.913884 | 0.839842 | 1.202434 | -0.1963937 | 0.1043208 | 0.839842 | -0.3264227 | 0.9131446 | 9.946567 | 2.003407 | 0.224293 | 0.4044961 | 0.02621511 | 9.943322 | -0.1379479 | -0.2810101 | 0.234068 | 9.980731 | -0.3178462 | -0.08703392 | 9.920196 | 0.03661432 | -0.3095307 | -0.2141466 | -0.2850991 | -0.01964758
0.166484 | 1986 | -0.05257304 | -0.4244195 | -0.05695509 | -0.05695863 | 9.919549 | 0.2614604 | 0.2429141 | 1.928619 | 0.3701729 | -0.0002895342 | -0.3038344 | 0.6950033 | 0.612225 | -0.1382116 | -0.02966953 | 9.720327 | 0.2152035 | -0.1245671 | 0.6429229 | 0.7835717 | 9.929097 | -0.1010816 | 9.917806 | 0.2333492 | -0.1021483 | 0.5395915 | 0.01636151 | 0.2333492 | 9.937819 | 1.090025 | -0.07922999 | 9.96276 | 9.877792 | 0.2919827 | -0.03949507 | 9.945575 | -0.05090424 | 0.1606089 | -0.02803561 | 9.980712 | 0.8308571 | 0.4383505 | 9.924145 | 3.103265 | -0.3191161 | -0.2495397 | -0.3043194 | -0.01195156
0.156222 | 1985 | -0.01065624 | 0.3647196 | 0.1952264 | 0.1952274 | -0.04461311 | 0.1803597 | -0.2171738 | -0.2732937 | 0.2659132 | 0.009253416 | 0.6810431 | 9.945523 | -0.2543167 | -0.2642949 | 9.942239 | 0.08880774 | 0.396905 | -0.09990381 | -0.06912225 | 0.08292781 | 9.931616 | -0.1675417 | 9.921338 | 0.0893918 | 0.2585028 | 0.01197274 | -0.5219018 | 0.08939179 | -0.06776953 | 0.5410059 | 0.003432099 | -0.125069 | -0.0759209 | 0.2915293 | -0.1879466 | 9.947604 | 0.2757265 | 9.94354 | 0.2519398 | 9.980692 | 0.1557524 | 0.3638706 | 9.927702 | 0.2095548 | -0.3547435 | -0.3168298 | -0.3732806 | -0.05188646
0.146042 | 1984 | -0.0311805 | -0.3355362 | -0.3937172 | -0.3937133 | 9.92751 | 0.2335849 | -0.3522637 | -0.3237733 | 0.1061003 | 0.1495924 | 9.895611 | 0.07012398 | 0.215657 | -0.4257043 | -0.5151613 | -0.2952025 | 0.103074 | -0.4957126 | 0.2523863 | 9.961497 | 1.237201 | 0.7365795 | 0.2969698 | 0.3062508 | -0.7737628 | 9.971662 | 0.6770307 | 0.3062508 | 0.4571476 | 0.0575912 | -0.5368003 | 1.031682 | 0.3000968 | 0.3249386 | 9.894298 | -0.1900658 | 0.1582419 | -0.3744491 | 0.315457 | 9.980672 | -0.3442705 | -0.4120549 | 9.93123 | 0.0002004901 | -0.3497385 | -0.2311026 | -0.2707903 | -0.01428862
0.134773 | 1983 | -0.03276176 | 0.07053504 | 9.928103 | 9.928103 | -0.04043676 | -0.3572514 | 0.2633627 | 9.937775 | 0.2645597 | -0.1738493 | 0.4108107 | 0.2642262 | -0.4212227 | 9.957079 | 9.946448 | 0.7069396 | 0.2244127 | 0.05561832 | -0.1202769 | -0.1820401 | 0.2014756 | 9.972718 | -0.01207159 | 0.124361 | -0.2625133 | -0.1141394 | 9.969174 | 0.124361 | 0.1036755 | -0.08950906 | -0.04781019 | 1.56601 | 0.08591581 | 1.836402 | -0.3261517 | -0.0329754 | 0.05954907 | 9.947682 | -0.1687441 | 9.980652 | 0.5305424 | 0.2760756 | 2.167569 | 0.05637421 | -0.2154477 | -0.1468941 | -0.1885563 | 0.05077039
0.124013 | 1982 | -0.03873113 | -0.3840266 | 9.932667 | 9.932667 | 0.1099266 | 0.3886334 | 0.2832004 | -0.3804817 | -0.04702985 | -0.4807174 | -0.8787763 | -0.07681043 | 2.120413 | -0.4707502 | 0.2553072 | 0.3993322 | 0.4642911 | 0.725939 | 0.378548 | -2.119302 | 0.2983841 | 0.1350771 | 0.0967781 | -0.2978338 | 9.9412 | 0.1338152 | -0.02997426 | -0.2978338 | 0.0132489 | -0.2750543 | 0.6270056 | 1.153226 | 0.2417185 | 0.7149394 | 9.907134 | 0.4212719 | 0.2309072 | 0.4949017 | 0.07059842 | 0.6137742 | -0.008786431 | 9.93727 | 0.2295197 | 0.6413889 | -0.4226412 | -0.3773198 | -0.4057276 | -0.1364848
0.113179 | 1981 | -0.04473491 | 9.938517 | 9.937262 | 9.937262 | -0.2047154 | 0.5564398 | 0.3688317 | 9.945243 | -0.320509 | 0.07161341 | 0.01342206 | 0.4856018 | 6.981236e-05 | -0.08307741 | -0.2883229 | 1.766879 | -0.1161238 | 0.3135647 | 9.946033 | 0.1265636 | 0.5377854 | -1.837895 | -0.2608395 | -0.192277 | -0.3004935 | 0.6593259 | -0.1228074 | -0.192277 | -0.05569168 | -0.0653612 | -0.2634697 | 1.321458 | -0.2409271 | 0.1228254 | 0.4142259 | 0.2525168 | 0.03995051 | -0.1011064 | 0.07017184 | -0.6467398 | -0.2330295 | 0.2324266 | 9.942626 | 3.105348 | -0.2788183 | -0.1237069 | -0.2294267 | 0.05704255
0.101404 | 1980 | -0.05294605 | -0.9602419 | 9.942258 | 9.942258 | 0.06680854 | 0.3136814 | 0.08889317 | 0.009140964 | -0.1754466 | -0.1332942 | -0.2189007 | 0.5510747 | -0.04609015 | 9.963456 | 0.3232363 | 0.2976534 | 2.044261 | 0.08750857 | 0.4181553 | -0.817138 | -0.05409885 | 0.766013 | -0.2773137 | 0.2073268 | -1.150921 | 0.2726763 | 0.1082313 | 0.2073268 | 9.955909 | 0.312443 | -0.9030853 | 9.967262 | 0.1802382 | 1.192814 | 9.92031 | 0.1181871 | -0.1827603 | 0.5386186 | -0.04497578 | -0.8652442 | -0.457674 | 0.1374894 | -0.1568909 | 3.105811 | -0.3499706 | -0.2267843 | -0.3430012 | -0.1083596
0.09201 | 1979 | -0.03574062 | -0.8840145 | -0.2413404 | -0.241337 | 0.2470622 | 0.1714467 | 0.03544592 | -0.09942226 | -0.1164643 | 0.07569135 | -0.0779018 | -2.175332 | 0.01804003 | -0.1686098 | -0.0639171 | -1.586236 | 0.3414018 | 0.1489254 | 0.6625328 | 0.5932657 | 9.947385 | 0.4030948 | -0.1927086 | -0.007648101 | 0.322067 | -0.5521809 | 0.2051966 | -0.007648115 | 0.2700048 | 9.916431 | 0.5257195 | 9.967909 | -0.7948231 | -0.164302 | -0.5795173 | 0.3295547 | 0.6360966 | -0.4580305 | 0.496921 | 9.980573 | 0.01031617 | -0.00594353 | 0.2057266 | 3.106175 | -0.2560757 | -0.2276619 | -0.2820221 | -0.03086674
0.082791 | 1978 | -0.001861372 | -1.363505 | -0.4545335 | -0.4545351 | 9.952145 | -0.07599911 | 0.004850509 | 9.95575 | 0.3379061 | 0.4016291 | -1.095223 | -0.405214 | -0.2249405 | -0.479375 | 9.956645 | -0.4187695 | 0.01138136 | 0.1269784 | 0.9003814 | 0.1646075 | 9.949646 | 9.976253 | 9.946614 | 0.009148373 | 0.07880444 | -0.0229001 | -0.7078766 | 0.009148358 | -0.04667883 | 9.921948 | 9.959544 | 0.3593955 | -0.9518493 | 0.2330575 | -0.4851761 | -0.448162 | 0.09220006 | 1.102234 | 0.2908184 | -0.07552774 | 9.963203 | -0.2218858 | -0.5115521 | 0.2325347 | -0.3845701 | -0.3142 | -0.4214629 | -0.0898068
0.074582 | 1977 | 0.01584246 | -0.02516859 | 0.8512229 | 0.8512236 | 1.293099 | -0.1527403 | 9.936623 | 9.958585 | -0.5833606 | -0.05780159 | 9.930372 | -0.5887668 | -0.01079467 | 9.968571 | -0.8749403 | 0.3037978 | 9.96497 | -0.01682818 | 0.464106 | 0.1128866 | -0.9953105 | 9.976807 | -0.01625754 | -0.132337 | 1.278037 | -0.3935265 | 0.5367766 | -0.132337 | -0.1517636 | 0.05029588 | 1.053748 | -0.2999818 | -0.1307245 | 0.2207745 | -0.2768501 | 0.08391153 | 0.3721524 | 0.09093765 | 0.6910104 | 9.980534 | 0.4012815 | 9.953794 | 9.955997 | 0.1262487 | -0.4812903 | -0.3993766 | -0.4522457 | -0.2435838
0.064826 | 1976 | -0.02459136 | 0.5749334 | -0.4165015 | -0.4165003 | -0.1362272 | -0.2127091 | -0.1044853 | -0.2046184 | 0.5935653 | -1.872242 | 0.0387265 | -1.183773 | 0.6302558 | -0.03083169 | 9.960162 | 9.879703 | -0.2341611 | 0.5565978 | 0.1005229 | -0.6549555 | 0.01179606 | -0.001684366 | -0.08103155 | 9.965503 | -0.2574948 | -0.253901 | -0.4532973 | 9.965503 | 0.3845121 | -0.00455062 | 9.961988 | 9.969779 | 1.011474 | 0.1567039 | 0.107104 | 0.4076503 | 0.2973615 | -0.1136521 | 0.7832557 | 0.685673 | 9.965751 | -0.7755288 | -0.7744681 | 0.1050674 | -0.2568909 | -0.1596678 | -0.2925203 | -0.01544613
0.057309 | 1975 | -0.006048367 | 0.8487843 | -0.22398 | -0.2239848 | -0.8053576 | 0.1690974 | 9.945198 | 9.964552 | 0.3051902 | 0.06571181 | 0.06236218 | 1.781145 | 0.4253469 | -0.007945525 | -0.4395112 | -0.4448614 | 0.2817042 | 0.4500897 | -0.2017175 | 1.041251 | 9.955887 | -0.02202259 | 9.955373 | -0.4423428 | -0.5677019 | 0.5710898 | 1.148626 | -0.4423428 | 0.02496256 | -0.06382005 | -0.5065405 | -0.008717009 | 0.2040583 | 0.07783301 | 0.004078114 | 0.9558386 | 0.1609956 | 0.7444992 | 0.5338408 | -0.4747251 | 9.966813 | 0.7196416 | 0.08796319 | 0.2334518 | -0.3502119 | -0.2424276 | -0.3147566 | 0.02520993
0.049208 | 1974 | -0.06316221 | -0.393042 | -0.4087297 | -0.4087346 | 0.009029154 | -0.07178543 | -0.03094764 | 0.1849089 | -0.8858029 | 9.953028 | -0.1354028 | -1.207808 | 9.962095 | -0.972705 | -1.02904 | -1.600408 | -0.4105397 | 0.1317676 | -0.6088219 | 9.975635 | 0.03643135 | -0.4090423 | 9.958156 | -0.1089764 | 0.1820408 | 0.0808497 | 0.4300592 | -0.1089764 | 0.9921088 | 9.942035 | 9.964105 | 0.01629211 | -0.3004344 | 0.07175145 | 0.2482423 | 9.968745 | -0.1078486 | 9.964175 | 0.3000632 | 0.1290538 | 0.5732487 | 0.3573405 | 0.2969118 | 0.6260178 | -0.259485 | -0.1962351 | -0.2542449 | 0.08240626
0.042589 | 1973 | -0.03914266 | 0.1900241 | -0.231181 | -0.2311767 | 9.967775 | 0.6739785 | 2.087819 | 9.969632 | 2.123781 | 0.07710106 | -0.01690187 | -0.2624807 | -0.054984 | 9.974664 | 9.964502 | -0.1239349 | 0.5829482 | 0.5650817 | 0.3636267 | 9.976595 | 0.1591262 | 9.978966 | 9.960427 | -0.2752905 | -0.0306486 | 1.645009 | -0.8702005 | -0.2752905 | -0.4160168 | 0.1062136 | 0.3541227 | 0.5166245 | 0.5905494 | 1.089789 | -0.7259853 | 9.970046 | -0.5753712 | 0.1174207 | -0.2314296 | 0.07462037 | -0.3888196 | -0.6515319 | 9.967061 | 3.108071 | -0.4422791 | -0.4395723 | -0.4169467 | -0.1653127
0.035954 | 1972 | -0.0270836 | -0.2783718 | 0.3140646 | 0.3140652 | 0.1239938 | -0.116993 | -0.5677027 | -0.5689254 | 1.022725 | 0.1005116 | 0.6999809 | -0.09380969 | 0.01115853 | -0.2724599 | -0.2163264 | -0.2613093 | -0.1444058 | 0.2050941 | -0.1914709 | -0.2637813 | 9.961104 | 9.97941 | -0.1915448 | 0.02295938 | 0.4250181 | 0.2992045 | 9.978674 | 0.02295936 | 9.974064 | -0.3476556 | -0.02036066 | -0.3253325 | -0.1148602 | 0.03502973 | 9.958404 | 0.5636015 | -0.678678 | -0.2313463 | 0.327537 | 0.006670252 | 9.969829 | -0.1031946 | 0.7444941 | 0.0620688 | -0.3228777 | -0.3081596 | -0.3634266 | -0.1567088
0.030116 | 1971 | -0.003866473 | 1.036819 | -0.1098896 | -0.1098902 | -0.9161074 | 0.5164525 | 0.3108001 | 0.1811677 | -0.1736184 | 0.9519052 | -0.3255425 | -2.078035 | -0.04487175 | 0.007724906 | -2.234322 | -1.95928 | 0.7456649 | 0.206722 | -0.08463496 | -0.006581607 | -0.03650922 | -0.1512674 | -0.1129057 | 0.03849181 | 0.1748738 | 0.2415425 | 0.4366964 | 0.03849179 | -0.005041926 | 0.3228355 | 9.966677 | 0.2637326 | 0.743587 | 9.972151 | -0.08262608 | -0.1621635 | -0.009893086 | -0.156733 | -0.3116376 | 9.980414 | 0.4533036 | 0.2473103 | 0.05650818 | 3.108537 | -0.2018825 | -0.1958119 | -0.2170223 | 0.1108455
0.025267 | 1970 | 0.001307866 | 9.954065 | 0.2913548 | 0.291358 | -0.264785 | 0.7548688 | 0.2052163 | -0.4997739 | 0.1228183 | -0.650956 | -0.08045327 | 0.5206427 | 0.03795327 | 0.5967839 | -0.06814652 | 0.4013087 | -0.2488645 | 0.6028909 | -0.01511742 | -1.19257 | -0.1683662 | 0.0696475 | -0.1993379 | -0.06593089 | -0.09411665 | 0.01121307 | 0.1792498 | -0.06593092 | 0.1874356 | 9.956328 | -1.434404 | 0.1394163 | 0.3386212 | 9.973235 | 0.3083057 | 9.973442 | 0.3355073 | 0.3100929 | 0.5181887 | -0.2327232 | -0.0007098789 | 9.970219 | 9.973027 | 0.1674488 | -0.3621472 | -0.2884442 | -0.3677516 | -0.1665272
0.020626 | 1969 | 0.01714111 | 0.690008 | 0.7189006 | 0.7189017 | -0.2387711 | -0.006715735 | 0.1352507 | -0.09961311 | -0.149831 | 0.3644957 | -0.1768964 | -0.5035562 | 0.1844862 | 1.349706 | 0.46855 | -0.04887103 | 0.2178237 | -0.09589554 | -0.01009271 | 0.2288852 | 0.4659703 | 0.08429573 | 0.1007055 | 0.2023153 | 0.4302056 | 0.279159 | -0.229549 | 0.2023153 | 0.2546843 | -0.08433881 | -0.7234723 | 0.3647955 | 9.949863 | -0.2894959 | -0.2712574 | -0.3934122 | -0.08631812 | -0.2818575 | -0.1109693 | -0.2215894 | 0.2027727 | 9.971755 | 9.97462 | 0.1330049 | -0.297692 | -0.1700795 | -0.3067079 | -0.04448379
0.01668 | 1968 | -0.01736518 | -0.2721479 | 0.6956701 | 0.6956656 | -0.6154814 | 0.3605965 | 0.4071751 | -0.4055063 | 0.3358233 | -0.0006910361 | -0.1197982 | 9.969175 | 9.973468 | -0.2082468 | 0.6907298 | 9.955108 | 0.4655999 | 0.8520635 | 0.871916 | -0.2333173 | 0.2640216 | 9.980682 | -0.3418824 | -0.3447012 | -0.3382871 | 0.3528302 | 9.980493 | -0.3447012 | 0.2099241 | 0.2067617 | 2.27534 | 9.97304 | -0.1607386 | 1.052429 | -0.3276544 | 0.5406901 | 0.06099358 | 0.04129505 | -0.01858258 | 0.3877712 | -0.1318417 | 2.069341 | 0.0421634 | 0.1497259 | -0.3411535 | -0.3270839 | -0.3138979 | -0.04105115
0.012167 | 1967 | -0.033931 | 9.956341 | -0.08132871 | -0.08133027 | 0.1313844 | 0.3780045 | 0.003539457 | 0.3395868 | 0.1402618 | -0.263196 | -0.3973303 | -0.3827039 | 0.2000993 | 0.4759143 | 0.3917378 | -0.1964171 | 9.971034 | 0.2472813 | 0.2700859 | 0.05853 | -0.352855 | 0.5433097 | 0.2206275 | 0.7893032 | -0.2904943 | -0.2991394 | 0.3882266 | 0.7893031 | 0.4430814 | 0.449534 | 0.3005339 | -0.8123142 | -0.04598623 | 9.976156 | 2.074169 | -0.09364418 | -0.1610675 | 0.1443975 | 0.651958 | 0.04638623 | -0.2156987 | -0.2775482 | -0.3758337 | 0.3012176 | -0.2832035 | -0.2256185 | -0.3018738 | -0.02424878
0.009132 | 1966 | -0.005372282 | 9.95686 | 0.5971226 | 0.5971232 | 0.7623994 | 0.3776004 | 0.006957048 | -0.5266071 | 0.08625476 | 0.07804634 | 9.962102 | 0.2694587 | -0.01361128 | 0.07493878 | 0.5591131 | 0.2957958 | -0.8155836 | 0.2780705 | 0.04740283 | -0.2369667 | -0.2771281 | 0.7326611 | -0.01885596 | -0.0691039 | 0.341678 | -0.03851652 | 9.981197 | -0.06910393 | 0.4580414 | -0.4361837 | 9.969458 | -1.932034 | 0.09530401 | 0.1735514 | 9.973956 | 0.263054 | 0.07293957 | 1.020082 | 0.09706987 | 0.6445646 | -0.0303593 | 9.975543 | 2.206159 | 0.08864495 | -0.3383005 | -0.33776 | -0.3528871 | -0.1032678
0.00602 | 1965 | 0.006550035 | 0.6930493 | 0.1540667 | 0.154065 | 0.07091136 | 0.2767887 | 0.5850202 | 9.982202 | -0.08348222 | 0.01071903 | 0.4354913 | 0.6807243 | 0.3257161 | -0.3812104 | -0.1095269 | 0.2204838 | -0.5625713 | 9.984948 | -0.02683617 | -0.2298685 | 0.3799803 | 9.98137 | 0.2420926 | -0.03180249 | 0.1770619 | -0.05864551 | 0.07749616 | -0.03180251 | -0.1344858 | 0.09660765 | 0.1524399 | -0.1834078 | 0.105975 | -0.04187252 | 9.975754 | 0.04767185 | 0.2326939 | 9.97238 | -0.3983932 | 0.1250795 | 0.2679311 | 0.123391 | -0.1575786 | 0.3116127 | -0.2547629 | -0.1844342 | -0.2022465 | 0.05453838
0.003378 | 1964 | 0.01582382 | 0.364857 | 0.7631404 | 0.7631372 | -0.956265 | 0.02523961 | 0.2215419 | -0.1049652 | -0.3665042 | 0.1596531 | -0.5007265 | 9.971372 | 0.5777654 | 9.982055 | 1.109849 | 0.152936 | -0.3218119 | 0.1475484 | -0.2713595 | 0.3925218 | 0.2817939 | 0.5180475 | 0.4787574 | 0.7947642 | 0.6235199 | 0.4522511 | 0.207383 | 0.7947642 | -0.3871252 | 0.2084259 | -0.177842 | -0.09924678 | 0.2879663 | 0.2376356 | -0.1352055 | 0.306238 | -0.3245136 | 0.3985228 | 0.1003539 | -0.1152483 | -0.3622804 | 9.977424 | 0.3453651 | 0.1005504 | -0.321218 | -0.2479562 | -0.2937287 | -0.1063437
0.001126 | 1963 | -0.01403666 | 0.06599344 | 0.100298 | 0.1002955 | 9.983783 | 0.3249065 | 0.4432964 | 0.3399545 | 0.4513546 | 0.3706669 | -0.2810143 | -0.2690391 | -0.08974489 | 9.98247 | 0.02240669 | -0.2108596 | -0.1457505 | 0.3764338 | 0.5877901 | -0.4524132 | -0.0618473 | 9.981675 | -0.1296142 | 0.6397012 | 0.3551178 | -0.09565124 | 0.1550274 | 0.6397011 | 0.02077348 | 0.6406898 | -0.3854214 | 9.974046 | 9.959401 | -0.02687166 | 2.051586 | -1.222657 | 0.08906121 | -0.2973791 | -0.3555076 | 0.2562197 | 0.1307309 | 9.978154 | 0.3530732 | 3.109533 | -0.2483921 | -0.1939486 | -0.2428287 | 0.08941235
-0.000826 | 1962 | -0.007037612 | 0.6083456 | -0.2638323 | -0.2638341 | 0.02308954 | -0.3190844 | 0.1039412 | 0.2792195 | 0.3308298 | -0.4345132 | 9.966874 | -0.01418075 | -0.3308028 | 0.02660788 | 0.2381834 | 9.982453 | -0.3177014 | 0.2234298 | -0.08268202 | -0.03971659 | -0.5918364 | -0.06361656 | 0.1562756 | -0.1351996 | -0.03722377 | 0.1848072 | 0.187177 | -0.1351997 | 0.4713139 | 0.5269643 | 9.970732 | 0.1143708 | -0.6098212 | 0.2496549 | 0.5702566 | -0.7136091 | 0.1627618 | -0.1446713 | 0.01711363 | -0.1417128 | 0.1731176 | 0.3079648 | 9.981916 | -0.08077586 | -0.2186789 | -0.1546807 | -0.1988071 | 0.01918761
-0.002683 | 1961 | 0.02751174 | 0.6291666 | 0.8088269 | 0.8088291 | 0.389344 | 0.3436969 | 9.974781 | 0.5392812 | 0.1983531 | -0.1430889 | -0.6766714 | -0.0938886 | -0.1415648 | -2.159761 | 0.2295806 | 0.6581255 | -0.197364 | -0.09459672 | 0.09064111 | 0.09086787 | 0.07959294 | -0.5636543 | -0.2984404 | -0.3908054 | 0.03043301 | 0.280886 | -0.1919574 | -0.3908054 | -0.2327356 | -0.3087798 | -0.02909376 | 0.2053983 | 0.3367399 | 0.04823076 | -0.4020473 | 2.222142 | 0.1107039 | -0.01032926 | 9.98225 | -0.03971738 | 0.8021662 | 0.5110436 | 0.3049117 | 0.6848682 | -0.3469685 | -0.2500132 | -0.3036767 | -0.1205216
-0.005243 | 1960 | -0.004714768 | 0.2980989 | -0.1920444 | -0.1920403 | 0.4287821 | 0.1749537 | 0.2389853 | -0.1689024 | 0.000134474 | -0.3728997 | 0.7333367 | 0.02587756 | 2.206827 | -1.747606 | 0.5942433 | 9.989341 | -0.3053243 | 0.1325413 | 0.2544563 | 0.1748444 | -0.2775708 | 0.602457 | 0.04030652 | 0.2036794 | 0.07460682 | 0.02599152 | 0.6481553 | 0.2036794 | 0.03989614 | 0.1710353 | 9.971291 | 0.5544381 | 0.4533692 | 0.3772034 | 9.982231 | 0.09527692 | -0.006443954 | 0.3871971 | 0.049038 | 0.4865535 | 0.4853261 | 0.6396464 | 0.7067641 | 3.109719 | -0.2045859 | -0.1442796 | -0.1959429 | 0.02920743
-0.006372 | 1959 | 0.03478667 | 0.3285909 | 0.1744145 | 0.1744146 | 0.7952742 | 0.2225221 | 0.4971151 | 0.08471337 | 0.1085507 | -0.5444915 | -0.5833194 | -0.4801781 | 0.03197435 | 0.2813216 | 9.973877 | -0.6288868 | 0.3905463 | 0.07603918 | 0.3148078 | 1.512141 | -0.02801022 | 0.4545014 | 0.04894553 | 9.970214 | 0.5144914 | -0.2573686 | -0.2309757 | 9.970214 | 0.3306814 | 0.2407478 | 9.97142 | 0.1385459 | 0.4811634 | 0.3281024 | -0.4049316 | -0.5250156 | 0.1848583 | 0.04685894 | -0.1173315 | -0.2474085 | 0.1459775 | 0.4455039 | 0.4474975 | 0.6954392 | -0.2785695 | -0.244364 | -0.2372815 | -0.06404364
-0.008152 | 1958 | -0.0177528 | 0.4096942 | 0.2246808 | 0.2246765 | -0.05279151 | -0.1018791 | 0.2992314 | 0.1164698 | -0.01538515 | -0.2487084 | 0.2274484 | 0.08433955 | 0.3689683 | 0.05716265 | 0.07791275 | -0.2626726 | -0.5544723 | 0.02134239 | 0.1170776 | 0.05434053 | 9.971674 | -0.4107258 | 9.977668 | 9.970318 | 0.579366 | 0.04534411 | 0.6169283 | 9.970317 | -0.2417493 | 0.1311339 | 0.2972918 | 0.07726757 | 0.7440168 | 0.2723911 | 0.2543848 | 0.4690957 | -0.2087721 | 0.2297341 | -0.1020677 | -0.3578891 | -0.01497608 | 0.3442534 | 9.984362 | 0.05180656 | -0.2734828 | -0.1677154 | -0.2483474 | -0.03144815
-0.009279 | 1957 | 0.000982552 | -0.5329377 | 0.1242988 | 0.1242959 | 9.987718 | 0.3506487 | 0.151689 | 0.03633708 | -0.1620706 | -0.4122717 | 0.0618681 | 0.1463155 | -0.08993331 | 0.1500124 | -0.2794152 | -0.04736332 | 0.3053119 | 0.2311911 | 0.1284305 | 1.245579 | -0.6345511 | -1.038921 | -0.0353111 | -0.1267834 | -0.2068266 | 0.03903871 | -0.3660078 | -0.1267835 | 0.3026837 | 0.3407643 | 9.971769 | 0.2341056 | -0.2532958 | 0.001602457 | -0.4183589 | 0.06276696 | 0.1055577 | -0.04194392 | -0.05980919 | 0.2494339 | 0.00394207 | 0.3054117 | 0.4646541 | -0.06432931 | -0.1933844 | -0.1149381 | -0.16478 | -0.04081439
-0.010126 | 1956 | 0.01244201 | 0.1798372 | 0.2226875 | 0.2226892 | 9.988027 | 0.1171546 | 0.1887972 | 0.4568683 | -0.05470415 | -0.1596857 | 0.09416765 | 9.973507 | 9.982695 | -0.3337748 | 9.974548 | 2.434934 | -0.1819635 | 0.09382179 | 0.2264765 | -0.04239217 | 9.97211 | 0.328287 | 0.3059624 | 0.1061647 | -0.05728213 | 0.2720341 | 0.1890698 | 0.1061647 | 0.2559264 | -0.1430212 | 9.971859 | 0.2425602 | 0.5757277 | 0.04784569 | 0.03631831 | 0.06494173 | -0.6027682 | 0.3139295 | 0.08706448 | -0.3447923 | -0.1516636 | 1.8826 | -0.1726411 | 0.1323759 | -0.2801106 | -0.2368184 | -0.2442379 | -0.05233688
-0.011054 | 1955 | 0.02466365 | 0.5762635 | -0.05706938 | -0.05707182 | -0.8669449 | 0.04597415 | 0.06947691 | 0.05540747 | 0.4135305 | -0.3007916 | -0.05148081 | 0.2510667 | 9.983002 | 0.3381743 | 9.974707 | 0.1023382 | 0.364052 | 0.2367882 | -0.003680843 | -0.3546095 | -0.003508968 | 0.2604257 | -0.1307923 | 0.2224411 | 0.57758 | 0.2817838 | 0.3653003 | 0.222441 | -0.60318 | 0.0460472 | -0.05142911 | 0.02906915 | 0.1146073 | -2.082618 | 0.2269423 | 0.1286643 | -0.1520543 | -0.08101664 | 0.02825551 | -0.06856785 | 0.133607 | 0.3634616 | 0.7721391 | -0.05868496 | -0.1844068 | -0.09712259 | -0.2074867 | -0.0341145
-0.011179 | 1954 | 0.001298886 | -0.1267636 | -0.1666084 | -0.1666039 | 0.2758593 | 0.09467892 | -0.04226846 | 0.4411053 | 0.1791689 | -0.09101826 | -0.4154165 | 0.1717202 | 0.09449829 | -0.2429969 | 0.0773321 | 0.4836522 | -0.0694239 | 0.1991239 | 0.3827826 | -0.01638354 | 9.972318 | 0.1817366 | -0.05582469 | -0.01071835 | -0.1688484 | 0.2244107 | -0.1917179 | -0.01071837 | 0.249274 | 0.2370044 | 0.1240202 | 0.2490616 | -0.08065385 | 0.07219483 | 0.7130989 | -0.003420013 | 0.4620541 | -0.1263764 | 0.07611814 | 0.1647088 | 0.2048033 | 0.1160503 | 0.7461471 | 0.2400157 | -0.1626473 | -0.07032851 | -0.1433936 | 0.001886844
-0.01179 | 1953 | -0.006901553 | 0.1039323 | 0.1232796 | 0.1232775 | -0.1271131 | 0.1561158 | 0.1228698 | 0.02300351 | 0.1610624 | 0.08738657 | 0.1082144 | 0.9801691 | 0.5861126 | 9.98477 | 0.03411038 | 0.105648 | -0.09270614 | 0.3761991 | 1.10841 | -0.003510393 | 0.4071556 | 0.2173665 | 0.5151118 | 0.3307747 | -0.05688941 | 0.1289815 | 0.2209756 | 0.3307747 | 0.05725167 | 0.3962279 | 0.2321086 | 0.08804308 | 0.1092294 | 0.2834805 | 0.1102931 | 0.1668101 | 0.1386149 | 0.3559801 | 0.1073325 | -0.00255436 | 0.1112652 | 0.3927976 | -0.2025996 | 3.109808 | -0.174813 | -0.13011 | -0.1737563 | -0.04852694
-0.012926 | 1952 | 0.008083139 | 0.09531874 | -0.1722187 | -0.1722166 | -0.04755853 | 0.03304607 | -0.1817769 | 0.04139763 | -0.118027 | 0.08427486 | 0.1593842 | 0.1482591 | -0.2267219 | 0.1124925 | -0.2638705 | -0.1076943 | 0.04322118 | 0.3495171 | -0.3200094 | -0.01599261 | 0.548547 | -0.6460571 | 0.1206603 | 1.129388 | -0.09257154 | 0.2336716 | 0.1118456 | 1.129388 | -0.1557872 | 0.08877007 | 0.1053349 | 0.6678979 | 0.6709457 | -0.05953962 | 0.3127347 | -0.02292935 | 0.157897 | 0.480024 | 0.01406022 | -0.08947187 | 0.240984 | 1.092414 | 9.985858 | 0.1446059 | -0.1869042 | -0.1562904 | -0.1799268 | -0.03732769
-0.012871 | 1951 | 0.01660801 | 0.009781834 | 0.07178548 | 0.07178655 | 0.004259998 | 0.1573781 | 0.1176688 | -0.03194315 | -0.09860328 | 0.01356374 | 0.1284481 | -0.672145 | 0.488296 | 0.07374493 | -0.701937 | -0.5787088 | 0.2882497 | 0.5640832 | 0.2025832 | 0.1127904 | 0.3820758 | 0.1454637 | 0.122581 | 0.07366906 | -0.165114 | 0.09086168 | -0.04914493 | 0.07366904 | -0.0007691744 | 0.02681875 | 0.29331 | -0.02397053 | 0.573844 | 0.05074209 | -0.06640668 | -0.02244792 | 0.2102605 | -0.1289757 | 0.0499681 | -0.1320397 | 0.3024447 | 0.1610774 | 0.9002609 | 0.3206226 | -0.17669 | -0.1306345 | -0.1699328 | 0.01660671
-0.013207 | 1950 | -0.03527163 | 0.184378 | 0.1237862 | 0.1237834 | 0.02200809 | 0.002784502 | 0.1734713 | 0.7511603 | -0.2178681 | -0.02690462 | 0.3665618 | 0.03191449 | 2.102202 | 0.3327754 | -0.4782494 | -0.5127725 | 0.2163451 | 0.1717339 | 0.3190359 | -0.3331788 | 0.06953224 | 0.1116634 | 0.09026635 | 0.09708671 | -0.2075436 | 0.08449112 | 0.2715801 | 0.09708668 | -0.0207059 | 0.5637536 | -0.2531697 | -0.4705582 | 0.231514 | 0.08211287 | 0.325947 | 0.08953187 | 0.2026872 | 0.3270151 | 0.2821834 | -0.1947241 | 0.1086687 | 9.982601 | 0.2655267 | 0.1537977 | -0.2364266 | -0.152069 | -0.1982108 | -0.04077658
-0.012699 | 1949 | -0.002128876 | -0.2791471 | -0.002812674 | -0.002815996 | -0.02266798 | 0.2212241 | 0.1469605 | 0.200261 | 0.4901468 | 0.2565039 | -0.006766498 | -0.1672973 | 0.5216315 | 0.02250815 | -0.4183672 | -0.3304679 | 0.04164396 | 0.06501471 | -0.08601132 | 0.07400624 | -0.6185323 | 0.2971082 | -0.09344486 | 0.0005366308 | 0.378126 | 0.04163927 | 0.1944977 | 0.0005366053 | 0.2231684 | 0.1444473 | 0.1810343 | 0.9387513 | -0.4871821 | 0.06113338 | 0.2280673 | 0.362749 | 0.1084667 | -0.2569391 | -0.0478143 | -0.5042929 | 0.2012296 | -0.1351034 | 0.2767831 | 0.06391428 | -0.2010913 | -0.2248743 | -0.2412681 | -0.06410685
-0.012705 | 1948 | 0.001096519 | 0.2097241 | 0.2196474 | 0.2196429 | 0.08833538 | 0.3824039 | -0.2698261 | -0.07164921 | 0.1326965 | 0.08562576 | -0.1032645 | 0.1233641 | -0.006606127 | 0.1787302 | -0.01167805 | 0.182511 | 0.05136002 | 0.3263689 | 0.2145371 | 0.2351555 | 0.5491122 | 0.3568168 | -0.2322444 | 0.3410832 | 0.03619306 | 0.2540843 | -0.05662879 | 0.3410832 | 0.03875207 | 0.3725745 | 0.01984614 | 0.1255848 | 0.2753479 | -0.1686962 | -0.1249317 | 0.03993609 | 0.04388155 | 0.3237227 | 0.2411178 | -0.1076606 | 0.1582275 | 0.2544086 | 0.2170639 | 3.109715 | -0.2098446 | -0.1351119 | -0.1979279 | -0.04165719
-0.012195 | 1947 | -0.01172686 | 0.2899013 | -0.1778624 | -0.1778594 | 0.0486459 | -0.1336671 | 0.209828 | 0.3708003 | -0.00223547 | -0.008801567 | 0.293187 | 0.3572994 | -0.1906848 | 0.1436102 | -0.1525233 | -0.103017 | -0.1659494 | 0.03881517 | 0.3231069 | -0.04606627 | 0.4311526 | 0.3389251 | -0.01197725 | 0.006984809 | -0.1292563 | -0.04206934 | 0.2246446 | 0.006984784 | 0.1424252 | 0.2768644 | 0.349342 | 0.09057577 | 0.9813375 | 0.05081101 | -0.1031903 | -0.3220388 | -0.1158412 | 0.1431894 | 0.03898381 | -0.06821516 | -0.02794106 | 0.3317145 | 0.2255746 | 0.02283952 | -0.2231929 | -0.1611005 | -0.1987328 | -0.04971552
-0.012367 | 1946 | 0.02037174 | -0.1565813 | 0.4691284 | 0.4691319 | -0.0402703 | 0.2559412 | -0.06627126 | -0.1421348 | 0.0004804903 | -0.06696815 | 0.1997865 | -0.01194062 | -0.02892012 | 0.2754697 | -0.08517735 | 1.162239 | 0.7579797 | 0.2632874 | -0.02199971 | 0.1376098 | -0.213974 | 0.2030103 | 0.3586909 | 0.0476514 | 0.1415229 | 0.1681901 | 0.1649006 | 0.04765137 | 0.2568288 | -0.1279325 | 0.03679381 | 0.2240237 | -0.08478072 | 0.5104044 | -0.2242671 | 0.08557561 | -0.004901268 | 0.1194574 | 0.01737079 | 0.1114767 | 0.1048192 | 0.00222277 | 0.2517319 | 0.09353793 | -0.1466768 | -0.1304712 | -0.1196139 | 0.0582778
-0.011763 | 1945 | 0.00968329 | 0.3552422 | 0.1034285 | 0.103433 | 0.2056163 | 0.1422526 | 0.2939019 | 0.1104989 | 0.4928165 | 0.196904 | 0.1841992 | -0.3119701 | 0.1504285 | 0.2291497 | -0.3916146 | -0.2980598 | 0.2335303 | 0.1717434 | 0.337048 | -0.04254738 | 0.1068775 | 0.04383297 | 0.3648348 | 0.3317919 | 0.03365956 | 0.2250005 | -0.2613604 | 0.3317919 | -0.07965955 | 0.235167 | 0.6160837 | 0.1196547 | 0.3881653 | 0.1009262 | 0.5040235 | -0.4772358 | -0.08085036 | 0.1489958 | 0.175961 | 0.3139572 | 0.1472967 | 0.7471001 | 0.3461679 | 0.1568591 | -0.1557263 | -0.1340832 | -0.1530775 | 0.0605394
-0.011693 | 1944 | 0.001493172 | 0.3803799 | 0.3054361 | 0.3054387 | 0.2469383 | 0.08591013 | 0.08597039 | -0.0873678 | 0.1801269 | 0.10848 | 0.1241877 | 0.1432799 | -0.007059402 | 0.2125541 | -0.05565266 | 0.152611 | 0.04947774 | 0.3988311 | 0.101944 | 0.2413467 | -0.1172888 | 0.1577339 | 0.297324 | 0.2072666 | 0.1849785 | 0.1118337 | 0.1284842 | 0.2072666 | 0.126334 | 0.01800961 | 0.3662754 | 0.2761952 | -0.03521822 | 0.1996812 | -0.01362284 | 0.1369282 | -0.130534 | 0.173471 | -0.1161647 | 0.1814748 | 0.327724 | 0.2678015 | 0.1761738 | 3.109567 | -0.1951676 | -0.1651873 | -0.2129628 | -0.08730165
-0.011054 | 1943 | 0.01368639 | 0.2268913 | 0.4493512 | 0.4493513 | -0.2262746 | 0.09303127 | 0.06055688 | 0.2400053 | 0.1813629 | -0.1211775 | 0.1004299 | 0.1271527 | 0.2127345 | 0.4961062 | -0.2175856 | -0.1023964 | 0.05355402 | 0.08913125 | -0.1186985 | 0.2694692 | 9.971992 | 0.22049 | 0.2231238 | 0.1926134 | 0.158568 | 0.2189179 | -0.07122778 | 0.1926134 | -0.04670786 | 0.2761911 | 0.1883911 | 0.1153116 | 0.09284379 | 0.05783549 | -0.09077777 | -0.03770043 | 0.2754108 | 0.04187024 | 0.0062283 | 0.06593138 | 0.2581336 | 1.188174 | -0.02273965 | 0.06982058 | -0.1095304 | -0.08581881 | -0.09517217 | 0.05000846
-0.010407 | 1942 | 0.02475634 | -0.1045785 | -0.02269713 | -0.02269469 | 0.1251416 | 0.07172005 | 0.0785039 | 0.03524116 | 0.06691617 | -0.254583 | 0.06581502 | 0.1261676 | 0.3703674 | 0.3846096 | 0.458783 | 0.1138722 | 0.01869157 | 0.4525352 | 0.1256661 | 0.0112473 | -0.3264367 | 0.1571583 | -0.1631796 | -0.01991242 | 0.06343445 | 0.2920747 | 0.1578297 | -0.01991244 | 0.03076981 | 0.3226903 | -0.1819924 | 0.1833259 | 0.06069869 | 0.3109745 | 0.2021645 | -0.02373777 | -0.09441575 | 0.06350865 | 0.04056072 | -0.3296357 | 0.06595724 | 0.01949184 | 0.0405147 | 0.242808 | -0.1711669 | -0.05640588 | -0.1179299 | 0.01322303
-0.010381 | 1941 | 0.04041589 | 0.1442608 | -0.06467084 | -0.06467297 | -0.1832466 | 0.1136904 | 0.2996769 | 0.3538125 | 0.1751024 | -0.04001427 | 0.05283121 | -0.2100963 | -0.3571809 | -0.082257 | -0.3179132 | -0.4242248 | 0.1779225 | 0.1412862 | 0.3605387 | 0.1938521 | 0.02129269 | 0.4281873 | -0.43346 | 0.4133602 | 0.1387401 | 0.158384 | 0.162479 | 0.4133601 | 0.02833959 | 0.204273 | 0.1432416 | 0.6138114 | 0.3937092 | 0.1271858 | 0.07970086 | 0.1202255 | 0.1178613 | 0.06747912 | 0.1957279 | 0.3560461 | 0.2815364 | 0.4297713 | 2.432088 | 0.07188968 | -0.1537699 | -0.08324101 | -0.1324845 | 0.03878551
-0.009898 | 1940 | 0.03526263 | 0.2991483 | -0.1038193 | -0.1038152 | 0.2735786 | -0.1467329 | 0.1835339 | 0.01825235 | 0.0846399 | 0.06311458 | 0.4533505 | -0.01132366 | 0.1668659 | 0.03632715 | -0.2525181 | -0.1421922 | 0.1399314 | 0.3042713 | 0.151867 | 0.1645568 | 0.429962 | -0.1023966 | -0.0244463 | 0.1125007 | 0.0161543 | -0.05754264 | 0.08358716 | 0.1125006 | 0.1130647 | 0.1597469 | 0.01573796 | 0.2584918 | 0.4895053 | 0.05263128 | 0.1395244 | 0.2248413 | 0.05277809 | 0.2730943 | 0.01917813 | 0.1626336 | 0.2936173 | 0.3465803 | 0.2279987 | 0.06679442 | -0.1651545 | -0.1123929 | -0.1335973 | -0.005923411
-0.008871 | 1939 | 0.002062489 | 0.03124641 | -0.08701964 | -0.08701627 | 0.1497094 | 0.2166447 | 0.06062685 | 0.1510297 | 0.1008352 | -0.07771596 | 0.07385569 | 0.4889871 | 0.1941612 | -0.1853276 | 0.7977564 | 0.1932631 | 0.2676985 | 0.224522 | 0.06861768 | 0.08112886 | 0.3741456 | -0.03442604 | 0.171986 | 0.28255 | -0.02385187 | 0.1017951 | 0.1779735 | 0.28255 | 0.2569163 | 0.4276429 | 0.1853661 | 0.09166932 | -0.00212426 | -0.01642918 | -0.09045678 | -0.1961221 | 0.1985785 | 0.1633706 | 0.1538093 | -0.05958908 | 0.1770002 | 0.2744148 | 0.3118069 | 0.2086108 | -0.1446126 | -0.09843508 | -0.07239639 | 0.002715257
-0.008953 | 1938 | 0.02617167 | 0.3535825 | -0.007187392 | -0.007191914 | 0.0917843 | 0.02833649 | -0.00349512 | 0.2108585 | 0.1076186 | 0.366995 | 0.2316072 | -0.100574 | 0.02409793 | 0.12354 | 0.01548974 | -0.185177 | 0.171183 | 0.1630818 | 0.2881096 | 0.1301993 | 0.2571111 | -0.3509868 | 0.1211567 | 0.1950075 | -0.0452915 | -0.02720602 | 0.1154995 | 0.1950075 | -0.01047109 | 0.3198703 | -0.2542451 | -0.04262202 | 0.1332129 | -0.0428186 | 0.2305676 | -0.301136 | -0.04253941 | 0.03052658 | 0.04293621 | -0.01948888 | 0.09515225 | 0.4389706 | 0.14193 | 0.3860616 | -0.1151227 | -0.06507789 | -0.08997494 | 0.00628838
-0.007816 | 1937 | 0.02700123 | 0.03715216 | 0.1171354 | 0.1171369 | -0.02080418 | 0.04193189 | 0.1140476 | 0.2128683 | 0.07626575 | -0.02898318 | 0.05874495 | -0.2212958 | 0.1234272 | 0.3238613 | 0.1397108 | -0.2442367 | 0.06640437 | 0.2486157 | 0.4258665 | 0.09060093 | 0.001594865 | 0.1134539 | 0.1306371 | 0.1324952 | 0.1663813 | 0.1895311 | -0.01773399 | 0.1324952 | -0.08495553 | 0.2100781 | 0.1508101 | 0.02887106 | 0.04119462 | 0.03462891 | 0.09130257 | 0.2536796 | 0.05760071 | 0.2992314 | -0.06580768 | -0.1121198 | 0.00387249 | 0.3073511 | 0.1291703 | 0.2344221 | -0.1271136 | -0.1058491 | -0.1123111 | 0.02544005
-0.007097 | 1936 | 0.02035172 | 0.1787226 | -0.02734378 | -0.02734863 | 0.07723306 | 0.04149948 | 0.003219075 | 0.4675501 | 0.08286235 | 0.1613715 | 0.02572139 | 0.1008861 | -0.03649117 | 0.01808364 | 0.1478006 | 0.3733184 | 0.1971049 | 0.1527618 | 0.4130588 | 0.2251291 | 0.08314622 | 0.4167921 | 0.3536094 | 0.161455 | 0.04008223 | 0.03553668 | 0.0975462 | 0.1614549 | 0.1073484 | 0.2912898 | 0.1808377 | 0.07807573 | 0.2165002 | 0.1388321 | -0.08146828 | 0.1501224 | 0.1423234 | 0.2576064 | 0.2097501 | 0.08585395 | -0.01062164 | 0.3727048 | 0.3011094 | 0.1224109 | -0.1131243 | -0.05775502 | -0.09477523 | -0.02187658
-0.006073 | 1935 | 0.02402941 | -0.1379304 | -0.03811292 | -0.03811682 | -0.04390728 | 0.08137788 | 0.1253131 | 0.03645916 | 0.3342389 | 0.2628806 | 0.2543206 | 0.04087047 | 0.1245349 | 0.2416858 | 0.1153731 | -0.08585039 | -0.03944663 | 0.176496 | 0.1741943 | 0.03163275 | -0.2247954 | 0.2233736 | 0.04693059 | 0.2142412 | 0.3854169 | 0.1517411 | 0.09190185 | 0.2142412 | 0.1827293 | 0.2047618 | -0.003305445 | -0.1566498 | -0.03768875 | 0.03590162 | -0.09813207 | 0.002459685 | 0.4350589 | -0.01839417 | -0.1305265 | 0.2912961 | 0.0009432554 | 0.2247222 | 0.0470356 | 0.1119689 | -0.1236242 | -0.07492164 | -0.1071445 | 0.01379854
-0.00588 | 1934 | 0.02390045 | 0.07421899 | 0.145702 | 0.1457003 | 0.04840872 | 0.1426092 | 0.181885 | 0.1527979 | 0.03837389 | 0.1412187 | 0.1630464 | 0.2470375 | 0.1811222 | 0.252543 | -0.09440393 | -0.2955098 | 0.8057223 | 0.1311177 | 0.07558818 | 0.096448 | -0.02829361 | 0.1695068 | 0.1416951 | 0.1710232 | 0.04419065 | 0.0301726 | 0.02330489 | 0.1710231 | 0.0247242 | 0.0811904 | 0.2590908 | -0.1176757 | 0.2695567 | 0.2807044 | -0.1208679 | 0.2305686 | 0.06655152 | 0.05176545 | 0.3023363 | -0.004871277 | -0.05906771 | 0.2361622 | 0.1592393 | 0.08385948 | -0.08698373 | -0.04575697 | -0.0780867 | 0.0302635
-0.004837 | 1933 | 0.02891421 | 0.1220454 | 0.1464548 | 0.1464524 | 0.06788857 | 0.019512 | -0.07897139 | -0.003124965 | -0.008811741 | 0.07340931 | 0.143568 | 0.2714414 | 0.1068456 | 0.225009 | 0.1679884 | -0.02651495 | 0.01058427 | 0.2196422 | 0.2383647 | 0.06122108 | 0.5969542 | -0.0272907 | 0.03086303 | 0.01636325 | 0.1742185 | 0.03218762 | 0.106331 | 0.01636322 | 0.05636177 | 0.101445 | 0.2905905 | 0.03110874 | -0.02283889 | 0.2853814 | 0.249155 | 0.1282866 | 0.05907354 | -0.04711123 | -0.1045286 | 0.01909412 | 0.122179 | 0.232413 | 0.04097629 | 0.06078179 | -0.08751691 | -0.05618141 | -0.06615131 | 0.02440799
-0.004153 | 1932 | 0.0116293 | 0.1660443 | 0.2160104 | 0.2160073 | 0.0529512 | 0.07175973 | 0.152245 | 0.03029092 | 0.0373151 | 0.02626369 | 0.152846 | -0.0946959 | 0.1324826 | 0.2118459 | -0.03540144 | -0.0924036 | 0.3258789 | 0.08445795 | 0.2102406 | 0.1709642 | 0.3094278 | 0.01603458 | 0.2329734 | 0.3478247 | 0.03034876 | 0.1073564 | 0.1922662 | 0.3478247 | 0.03944313 | 0.3791012 | 0.03975271 | 0.05451392 | 0.2238546 | 0.1981914 | -0.1709733 | 0.4207623 | 0.08015451 | 0.1903468 | 0.005951323 | -0.1084736 | 0.0863399 | 0.07819287 | 0.35797 | 0.1628145 | -0.09629848 | -0.04526501 | -0.06295162 | 0.03176431
-0.003013 | 1931 | 0.02513234 | 0.1867135 | 0.1439418 | 0.1439416 | -0.03332799 | 0.2533741 | 0.1135314 | 0.05417078 | 0.1647488 | 0.03530177 | 0.2301084 | 0.0459973 | 0.1924744 | 0.1354017 | 0.1744261 | 0.1142975 | 0.1432691 | 0.2417212 | 0.280223 | 0.1721789 | -0.1487987 | 0.1090482 | 0.2702179 | 0.2223065 | 0.01506846 | 0.09675452 | 0.1489339 | 0.2223065 | 0.03284416 | 0.0953364 | 0.1334305 | 0.1056836 | 0.4474529 | 0.2731084 | 0.007027024 | 0.1027004 | 0.1272423 | 0.05499613 | -0.02484056 | 0.008665207 | 0.0143398 | 0.3516625 | 0.3987214 | 0.1369729 | -0.08760724 | -0.03634604 | -0.06586155 | 0.01424694
-0.002315 | 1930 | 0.02500678 | 0.236358 | -0.07222855 | -0.07222803 | -0.0007362187 | 0.02677771 | 0.1756845 | 0.1966003 | 0.1749495 | 0.3298308 | 0.01377802 | 0.2882622 | 0.07196694 | 0.06160421 | 0.2471175 | 0.2792302 | 0.1959059 | 0.2448654 | 0.2594498 | -0.02540681 | -0.03599081 | 0.02029515 | -0.003398427 | 0.2438315 | 0.10051 | 0.1333342 | 0.09204092 | 0.2438315 | 0.04380306 | 0.2693319 | 0.4638799 | 0.00663928 | 0.2386413 | 0.1803799 | 0.1023113 | -0.02540854 | 0.2510528 | 0.06852752 | 0.1636085 | 0.1029154 | 0.3274282 | 0.3303235 | 0.3841194 | 0.1671595 | -0.06891661 | -0.03185478 | -0.04358506 | 0.005915985
-0.001482 | 1929 | 0.03238447 | 0.07913443 | 0.05699356 | 0.05699823 | 0.2483305 | 0.02508181 | 0.1497175 | 0.1480701 | 0.1322485 | 0.1404281 | 0.1635983 | 0.2197009 | 0.1132877 | 0.2678774 | 0.1298717 | 0.0176299 | 0.08678633 | 0.199217 | 0.1211936 | 0.09123411 | -0.1338965 | 0.1708087 | 0.180828 | 0.238974 | 0.1340297 | 0.09720889 | 0.08906464 | 0.2389739 | 0.1663974 | 0.2093799 | 0.6191475 | 0.05416336 | 0.01991289 | 0.0978148 | 0.2048329 | 0.05838828 | 0.1586983 | 0.2031752 | 0.2554815 | 0.1318309 | 0.1207116 | 0.2406615 | 0.1025299 | 0.1396365 | -0.09854485 | -0.04507998 | -0.07478647 | 0.006071907
-0.000505 | 1928 | 0.05307237 | 0.2504193 | 0.1428443 | 0.1428422 | 0.3825964 | 0.2186938 | 0.09750341 | 0.06723822 | 0.07122575 | 0.1045834 | 0.1612745 | 0.2958514 | 0.05700396 | 0.1504427 | 0.1585406 | 0.05726316 | 0.2737737 | 0.1985338 | 0.2680296 | 0.03550687 | -0.07511852 | -0.04632304 | 0.2697544 | 0.1453612 | 0.06505421 | 0.1049938 | 0.1381064 | 0.1453612 | 0.04285943 | 0.1320587 | 0.2339084 | 0.1242853 | 0.1373138 | 0.335399 | 0.2460193 | -0.006798208 | 0.08627959 | 0.08024772 | 0.1730807 | 0.07255645 | 0.07776903 | 0.1852046 | 0.2998534 | 0.2317372 | -0.07960769 | -0.07057058 | -0.08267319 | 0.01222771
0.000869 | 1927 | 0.04409344 | 0.1676966 | -0.08108419 | -0.08108031 | 0.2057187 | 0.004299656 | 0.303199 | 0.01672879 | -0.007314412 | 0.003878837 | 0.07168756 | 0.2333758 | 0.1427646 | 0.1183134 | 0.05947644 | 0.13957 | 0.0584935 | 0.2542309 | -0.05751199 | 0.1269881 | 0.08721732862 | 0.1182252 | 0.1179894 | 0.3138615 | 0.1410051 | 0.1013029 | 0.1653295 | 0.3138614 | 0.0008207563 | 0.1784973 | 0.5114588 | 0.1272322 | 0.3209524 | 0.07664152 | 0.2668881 | 0.05677902 | 0.1793921 | 0.1555486 | 0.1219013 | 0.1094993 | 0.1438989 | 0.09328981 | 0.2927898 | 0.1865841 | -0.05630593 | 0.006713198 | -0.04755847 | 0.05257993
0.001139 | 1926 | 0.03365405 | 0.06526396 | 0.2546978 | 0.2546961 | 0.1565231 | 0.1150683 | 0.04043406 | 0.02440455 | 0.2333359 | 0.1109126 | 0.1034948 | 0.2662819 | 0.08073334 | 0.09256389 | 0.1118144 | 0.1876985 | 0.1909024 | 0.1620655 | 0.1482832 | 0.002519657 | -0.0562154 | 0.1911839 | 0.1190186 | 0.1110063 | 0.04553107 | 0.06386244 | 0.1914813 | 0.1110063 | 0.1346601 | 0.1713966 | 0.5249037 | -0.0002967784 | 0.07370871 | 0.2337685 | 0.1229635 | 0.0557573 | 0.1682174 | 0.07594282 | 0.06205347 | 0.0948036 | 0.004560738 | 0.08804352 | 0.1714481 | 0.1911551 | -0.06245794 | -0.01857077 | -0.04123192 | 0.02930207
0.002212 | 1925 | 0.01716409 | 0.1913079 | -0.006012489 | -0.006014215 | 0.008373491 | 0.07461213 | 0.01924309 | 0.2921608 | 0.1781823 | 0.1362293 | 0.1393236 | 0.05302407 | 0.1554652 | 0.2848769 | 0.05575316 | 0.1004707 | 0.147277 | 0.09298233 | 0.2035135 | 0.07626206 | 0.2115728 | 0.1419999 | 0.02263731 | 0.1943728 | 0.07547379 | 0.09791538 | 0.1845037 | 0.1943728 | 0.0009785612 | 0.1939955 | 0.2366157 | 0.1615457 | 0.1923702 | 0.2027436 | 0.08093888 | 0.1878426 | 0.13395 | 0.1367155 | 0.1159408 | 0.1074117 | 0.01717658 | 0.06639056 | 0.1583404 | 0.1706573 | -0.06276659 | -0.02858089 | -0.03851604 | 0.006255661
0.00319 | 1924 | 0.03655193 | 0.06718964 | 0.004407714 | 0.004406614 | 0.06602838 | 0.2000737 | -0.006702535 | 0.0234416 | 0.04642043 | 0.09275977 | 0.2763833 | 0.3310637 | 0.1993054 | 0.3862038 | 0.1426928 | 0.1277526 | 0.1690222 | 0.1421529 | 0.009334547 | 0.09571861 | 0.1296344 | 0.01163079 | 0.2322525 | 0.1367091 | 0.02782395 | 0.1367087 | 0.2390796 | 0.1367091 | 0.1357492 | 0.1354673 | 0.4034578 | 0.03248052 | 0.2431019 | 0.06778642 | 0.0734649 | -0.01643508 | 0.1965452 | 0.2323164 | 0.09026785 | 0.2168381 | 0.1783792 | 0.2208291 | 0.2887258 | 0.1492126 | -0.035361 | -0.01900782 | -0.01864308 | 0.03001455
0.00442 | 1923 | 0.03688466 | 0.05883693 | 0.1085805 | 0.1085773 | 0.07695673 | 0.003711598 | 0.2450084 | 0.2654229 | 0.1473056 | 0.04585653 | 0.1110202 | 0.2765556 | 0.1014087 | 0.115459 | 0.1891644 | 0.1567427 | 0.0997079 | 0.1880323 | 0.02543771 | 0.09965714 | 0.1484107 | 0.1221592 | 0.1635388 | 0.1898397 | 0.04639458 | 0.1588839 | -0.01440923 | 0.1898397 | 0.03616511 | 0.263843 | 0.003780948 | -0.03240997 | 0.2196613 | 0.00724409 | 0.07983244 | 0.1459749 | 0.1121719 | 0.1904935 | 0.1655752 | 0.1076778 | 0.03361384 | 0.2529191 | 0.2890583 | 0.1238664 | -0.07282695 | -0.02365197 | -0.02479114 | 0.02697873
0.005256 | 1922 | 0.03419341 | 0.1529915 | 0.1464912 | 0.1464867 | 0.09970552 | 0.08412466 | 0.1244791 | 0.1824004 | 0.1224476 | 0.1881204 | 0.1525591 | 0.2016155 | 0.1028539 | 0.05715039 | 0.0432391 | -0.03511091 | 0.388973 | 0.2326216 | 0.2934514 | 0.088231 | 0.20231 | 0.09688258 | 0.1862593 | 0.1046331 | 0.1184443 | 0.06780599 | 0.1557605 | 0.1046331 | 0.06610882 | 0.2199762 | 0.125158 | -0.00350609 | 0.1655796 | 0.1299664 | 0.2645219 | 0.1801066 | 0.1632843 | 0.1588258 | 0.1600207 | 0.1347306 | 0.1622781 | 0.3031065 | 0.2353253 | 0.1358594 | -0.03955867 | -0.01619402 | -0.01903407 | 0.02316549
0.006108 | 1921 | 0.04780867 | 0.1505116 | -0.006275002 | -0.006274167 | 0.09065661 | 0.132953 | 0.09127941 | -0.003340622 | 0.03284603 | -0.02974303 | 0.1146274 | 0.2588682 | 0.06429002 | 0.07513003 | 0.13731 | 0.05677397 | 0.2289263 | 0.230397 | 0.2803636 | 0.05864526 | 0.1574127 | 0.1213946 | 0.1846795 | 0.1044046 | 0.0377975 | 0.1834259 | 0.2128297 | 0.1044046 | 0.08929439 | 0.1047651 | -0.02395487 | 0.08194845 | 0.2765258 | 0.2216523 | 0.2519465 | 0.08932033 | 0.2201629 | 0.2606243 | 0.06606559 | 0.07772096 | 0.2893442 | 0.2402959 | 0.3388586 | 0.1473636 | -0.05081038 | -0.009502511 | -0.03027953 | 0.02187509
0.007247 | 1920 | 0.03827201 | 0.1795708 | 0.0345265 | 0.03452433 | 0.1046348 | 0.1176774 | 0.1782138 | 0.001619309 | 0.06115632 | 0.1088837 | 0.07695972 | 0.1354102 | 0.05312744 | 0.0896472 | 0.07337553 | -0.01453513 | 0.06940052 | 0.1829507 | 0.1137723 | 0.1071691 | 0.1535647 | 0.08389444 | 0.005636961 | 0.1741077 | 0.09885139 | 0.1250486 | 0.05365508 | 0.1741076 | 0.1774859 | 0.0816973 | 0.09714141 | 0.2605799 | 0.2885819 | 0.09640461 | 0.02418744 | 0.1247143 | 0.1942215 | 0.1566701 | 0.1139215 | 0.08226098 | 0.1953451 | 0.2088282 | 0.1696766 | 0.0977346 | -0.05317917 | -0.01627778 | -0.02532196 | 0.04176351
0.00879 | 1919 | 0.04324664 | 0.1090627 | 0.1454958 | 0.1454967 | 0.05362134 | 0.1063437 | 0.1759614 | 0.2294991 | 0.1698566 | 0.1036061 | 0.04549406 | -0.003364146 | 0.1117072 | 0.1384312 | 0.1243783 | 0.05943802 | -0.003797935 | 0.2343085 | 0.1145608 | 0.1748746 | 0.1739775 | 0.1433336 | 0.1360232 | 0.2237759 | 0.02702809 | 0.07569984 | 0.2265043 | 0.2237759 | 0.1238695 | 0.2019314 | 0.1156839 | 0.05679893 | 0.1264656 | 0.1211776 | 0.05707614 | 0.05968796 | 0.2265418 | 0.1105816 | 0.04645495 | 0.07354055 | 0.08828628 | 0.1926575 | 0.2875414 | 0.1428316 | -0.02786649 | 0.009366696 | -0.006248705 | 0.03527194
0.009983 | 1918 | 0.0450336 | 0.06911221 | 0.05462425 | 0.05462718 | 0.05832655 | 0.1131523 | 0.1359095 | 0.1012575 | 0.16303 | 0.08326088 | 0.1315767 | 0.1925971 | 0.05238917 | 0.07791394 | 0.1526291 | 0.1372054 | 0.07330233 | 0.1867433 | 0.2268855 | 0.1169396 | 0.201429 | 0.1693604 | 0.07681915 | 0.1000324 | 0.06913642 | 0.08738504 | 0.06492494 | 0.1000324 | 0.1716021 | 0.1126681 | 0.07280631 | 0.141537 | 0.1551507 | 0.1693553 | 0.09581146 | 0.1396677 | 0.1784412 | 0.2184047 | 0.07819407 | 0.1015753 | 0.126376 | 0.2134169 | 0.2147212 | 0.1377555 | -0.02388583 | -0.001181744 | 0.001584354 | 0.02853949
0.011019 | 1917 | 0.05340471 | 0.1182727 | 0.1107896 | 0.1107908 | 0.1201146 | 0.1133268 | 0.1221764 | 0.1031312 | 0.1863653 | 0.04964893 | 0.2127723 | 0.06624402 | 0.1888746 | 0.09566792 | 0.08574199 | 0.01350386 | 0.1073122 | 0.1139161 | 0.1553675 | 0.1026588 | 0.1209107 | 0.09004921 | 0.1434228 | 0.08058067 | 0.1454815 | 0.1670284 | 0.07172555 | 0.08058065 | 0.06823053 | 0.1687311 | 0.2324141 | 0.1209925 | 0.1120361 | 0.1674885 | 0.1264475 | 0.1204375 | 0.1116354 | 0.2478997 | 0.07697315 | 0.1162825 | 0.205508 | 0.2955636 | 0.193661 | 0.1875935 | -0.02443081 | 0.004369708 | 0.003440632 | 0.03159489
0.012427 | 1916 | 0.05267075 | 0.1226583 | 0.04982633 | 0.04983103 | 0.1034954 | 0.07060243 | 0.1349681 | 0.05867098 | 0.05013044 | 0.06172803 | 0.1221687 | 0.1533789 | 0.1044842 | 0.1912449 | 0.1844812 | 0.1219861 | 0.2793166 | 0.1140907 | 0.1865349 | 0.1567958 | 0.171346 | 0.1023683 | 0.08380287 | 0.1102141 | 0.1410151 | 0.1397068 | 0.07754484 | 0.1102141 | 0.1253321 | 0.1692055 | 0.3186725 | 0.08154051 | 0.1942394 | 0.1485318 | 0.01355204 | 0.08363494 | 0.179959 | 0.1429171 | 0.04682679 | 0.1539549 | 0.1672191 | 0.1652699 | 0.2260791 | 0.1561815 | -0.005987364 | 0.01399729 | 0.01636893 | 0.0395684
0.013369 | 1915 | 0.04949598 | 0.1306153 | 0.09860166 | 0.09860162 | -0.05888953 | 0.07544434 | 0.1338441 | 0.06297576 | 0.1589831 | 0.08092038 | 0.0480563 | 0.1093508 | 0.1211075 | 0.1278666 | 0.1271845 | 0.03251403 | 0.2472517 | 0.1228042 | 0.1326367 | 0.09607143 | 0.1662773 | 0.1398904 | 0.1274139 | 0.1049795 | 0.1027183 | 0.08039965 | 0.108596 | 0.1049794 | 0.09774661 | 0.1270834 | 0.2962801 | 0.09994209 | 0.2359384 | 0.1321452 | 0.01974877 | 0.129574 | 0.1269684 | 0.115662 | 0.1125194 | 0.1093997 | 0.1227754 | 0.1671527 | 0.1982944 | 0.1147056 | -0.03823297 | 0.009831504 | 0.00531761 | 0.02278016
0.01479 | 1914 | 0.05922836 | 0.1140217 | 0.1131428 | 0.1131446 | 0.03424604 | 0.1104762 | 0.09874283 | 0.1110708 | 0.1030431 | 0.1109646 | 0.1545553 | 0.2401517 | 0.2121873 | 0.07066204 | 0.1060992 | 0.06591545 | 0.2772552 | 0.2539028 | 0.1448134 | 0.1096232 | 0.0735805 | 0.1677201 | 0.2291441 | 0.1041582 | 0.06751954 | 0.1625592 | 0.07803559 | 0.1041582 | 0.1194748 | 0.1504497 | 0.1906919 | 0.1032306 | 0.1476362 | 0.1769209 | 0.07698477 | 0.1341365 | 0.1901829 | 0.124691 | 0.1662303 | 0.1207716 | 0.1562227 | 0.1637344 | 0.1963508 | 0.2229255 | -0.02335493 | 0.005070535 | 0.005765005 | 0.02750235
0.016016 | 1913 | 0.04704997 | 0.09464141 | -0.0004729037 | -0.0004759925 | 0.02208115 | 0.06690498 | 0.127486 | 0.09411395 | 0.1288226 | 0.08844378 | 0.08739956 | 0.1335984 | 0.1044734 | 0.04077798 | 0.1374762 | 0.01162386 | 0.2192377 | 0.1540691 | 0.1206353 | 0.1834947 | 0.2405669 | 0.2022332 | 0.244889 | 0.1177589 | 0.1088414 | 0.1080348 | 0.1217072 | 0.1177588 | 0.1501149 | 0.1338577 | 0.2334945 | 0.09068321 | 0.1641472 | 0.09687837 | 0.08954689 | 0.1758813 | 0.1645926 | 0.1962178 | 0.14587 | 0.1096378 | 0.08936927 | 0.1474077 | 0.1836434 | 0.1787625 | -0.01806314 | 0.003578043 | 0.003033477 | 0.03332723
0.017297 | 1912 | 0.05656992 | 0.121782 | 0.1541779 | 0.1541755 | 0.1728399 | 0.1525077 | 0.1778012 | 0.1202073 | 0.143813 | 0.1051206 | 0.123335 | 0.1350352 | 0.09167095 | 0.1091665 | 0.1481176 | 0.09187717 | 0.1983443 | 0.1892054 | 0.2118159 | 0.06686623 | 0.18777 | 0.1437805 | 0.1641813 | 0.1348914 | 0.1095717 | 0.1366731 | 0.1568524 | 0.1348914 | 0.1394304 | 0.1522373 | 0.2077373 | 0.08438144 | 0.1702225 | 0.1499863 | 0.04916944 | 0.1813255 | 0.1616219 | 0.1445073 | 0.1053977 | 0.1083942 | 0.08604092 | 0.1510946 | 0.2206552 | 0.1987773 | -0.01368975 | 0.005271603 | 0.0005862788 | 0.02503321
0.018475 | 1911 | 0.05359182 | 0.08293092 | 0.06926255 | 0.06925893 | 0.1279989 | 0.1204505 | 0.1940909 | 0.1148027 | 0.0578675 | 0.0908981 | 0.1608977 | 0.1694549 | 0.09519938 | 0.1621596 | 0.1339247 | 0.08009485 | 0.2003116 | 0.1956535 | 0.1381556 | 0.1081831 | 0.1805231 | 0.09869142 | 0.09570833 | 0.1779689 | 0.1019029 | 0.1094069 | 0.1122909 | 0.1779689 | 0.1136753 | 0.2067642 | 0.1534916 | 0.160927 | 0.2257594 | 0.181443 | 0.1003906 | 0.1367755 | 0.122777 | 0.1715916 | 0.08817804 | 0.1482836 | 0.1040387 | 0.1517232 | 0.2107611 | 0.2109519 | -0.01042211 | 0.01762388 | 0.0219756 | 0.0348344
0.019674 | 1910 | 0.0634711 | 0.1138765 | 0.07473824 | 0.07473442 | 0.08631905 | 0.1030471 | 0.1565949 | 0.1010903 | 0.1063028 | 0.0618689 | 0.1612613 | 0.1594419 | 0.1712292 | 0.114186 | 0.196083 | 0.1028665 | 0.2050543 | 0.2111816 | 0.1262822 | 0.1172926 | 0.1829471 | 0.1312289 | 0.1831583 | 0.19179 | 0.08475594 | 0.0849721 | 0.1344325 | 0.19179 | 0.1316135 | 0.1289671 | 0.243296 | 0.1280514 | 0.1806796 | 0.1512549 | 0.1917656 | 0.08044541 | 0.1666246 | 0.1405292 | 0.112644 | 0.1499542 | 0.1366798 | 0.1642645 | 0.1436103 | 0.1627687 | -0.00343675 | 0.03139968 | 0.02201484 | 0.03500291
0.021187 | 1909 | 0.06907496 | 0.1505686 | 0.1060001 | 0.106002 | 0.1469251 | 0.08753195 | 0.1497778 | 0.07508195 | 0.135206 | 0.1007646 | 0.1236764 | 0.138313 | 0.1293582 | 0.1095625 | 0.1771112 | 0.05160495 | 0.2411897 | 0.2507902 | 0.1403253 | 0.1291041 | 0.1750856 | 0.122621 | 0.158688 | 0.1738959 | 0.1148979 | 0.1081576 | 0.1234743 | 0.1738959 | 0.0963418 | 0.1647639 | 0.219157 | 0.1000629 | 0.2172413 | 0.1469875 | 0.1140861 | 0.1498077 | 0.1346856 | 0.1871246 | 0.08533642 | 0.1286977 | 0.1381411 | 0.2557265 | 0.1799379 | 0.1789412 | -0.008527185 | 0.02263838 | 0.02689254 | 0.0329387
0.022226 | 1908 | 0.0670327 | 0.161725 | 0.07877391 | 0.07877237 | 0.1371812 | 0.08529533 | 0.1224585 | 0.07853894 | 0.1222673 | 0.0852131 | 0.1689826 | 0.1798663 | 0.1701881 | 0.1584454 | 0.1668618 | 0.08570365 | 0.2095266 | 0.2214551 | 0.1437113 | 0.1347437 | 0.181723 | 0.1327305 | 0.1429343 | 0.1572508 | 0.1050554 | 0.1034398 | 0.08022722 | 0.1572508 | 0.1265754 | 0.150056 | 0.2110127 | 0.1076904 | 0.2269442 | 0.1809801 | 0.09335082 | 0.1265389 | 0.1700191 | 0.18278 | 0.1214277 | 0.1142821 | 0.1547938 | 0.2731459 | 0.2765676 | 0.1723813 | -0.007841125 | 0.02151317 | 0.02194583 | 0.03364544
0.023479 | 1907 | 0.06318722 | 0.1391552 | 0.1023765 | 0.1023811 | 0.0975289 | 0.1269061 | 0.1602657 | 0.1167404 | 0.07769077 | 0.08726658 | 0.1448321 | 0.1746415 | 0.1061499 | 0.1351707 | 0.1310902 | 0.1204288 | 0.2007297 | 0.2270895 | 0.205951 | 0.141152 | 0.160127 | 0.1128141 | 0.1571724 | 0.1708937 | 0.09959533 | 0.08082653 | 0.1083743 | 0.1708937 | 0.1240443 | 0.1662861 | 0.1829741 | 0.1140924 | 0.2136366 | 0.1670555 | 0.1031782 | 0.1512786 | 0.1609618 | 0.2065739 | 0.1053562 | 0.121748 | 0.1443734 | 0.1977956 | 0.2567748 | 0.1748692 | -0.01317421 | 0.01907258 | 0.02257884 | 0.03612269
0.02454 | 1906 | 0.0699017 | 0.09433513 | 0.1091409 | 0.1091455 | 0.07944337 | 0.131163 | 0.1610815 | 0.1025632 | 0.09049595 | 0.08789582 | 0.1017804 | 0.1599773 | 0.1453238 | 0.09220371 | 0.1378195 | 0.1290926 | 0.1923884 | 0.1882528 | 0.1780424 | 0.1308106 | 0.1342146 | 0.1229772 | 0.1895696 | 0.1830117 | 0.0843167 | 0.1113606 | 0.1331347 | 0.1830117 | 0.1061472 | 0.192448 | 0.2011266 | 0.1463044 | 0.2090625 | 0.1659521 | 0.09346006 | 0.1864162 | 0.1569962 | 0.2070445 | 0.1062998 | 0.1690653 | 0.1026946 | 0.161439 | 0.2116207 | 0.1770487 | 0.00347544 | 0.02388303 | 0.02524441 | 0.04193345
0.025768 | 1905 | 0.07204943 | 0.1086885 | 0.08578411 | 0.08578226 | 0.1398726 | 0.100221 | 0.1608721 | 0.1404711 | 0.130178 | 0.09603245 | 0.1133954 | 0.1461335 | 0.1427179 | 0.103226 | 0.1541013 | 0.1055184 | 0.2517728 | 0.2402293 | 0.2039881 | 0.1481741 | 0.1947036 | 0.1327083 | 0.1474519 | 0.1704322 | 0.1390155 | 0.1304841 | 0.154427 | 0.1704322 | 0.1099469 | 0.1296891 | 0.2373546 | 0.05652829 | 0.1607361 | 0.1510604 | 0.09905231 | 0.1435947 | 0.1756082 | 0.1945536 | 0.110874 | 0.1224404 | 0.1377718 | 0.241164 | 0.1830469 | 0.1821987 | 0.001666829 | 0.02709951 | 0.027074 | 0.03849
0.02682 | 1904 | 0.07776056 | 0.1558232 | 0.1129323 | 0.112928 | 0.09107495 | 0.1145405 | 0.1620179 | 0.1234906 | 0.123878 | 0.09152195 | 0.1613046 | 0.1627138 | 0.1750776 | 0.1278374 | 0.1671649 | 0.1023139 | 0.1693703 | 0.1852015 | 0.1850683 | 0.1443471 | 0.2042688 | 0.1159809 | 0.1810313 | 0.1590104 | 0.06386644 | 0.1217641 | 0.1377798 | 0.1590103 | 0.1185439 | 0.1533388 | 0.1920447 | 0.1481619 | 0.2066433 | 0.1454836 | 0.1035213 | 0.1500045 | 0.1431431 | 0.1519423 | 0.09606282 | 0.125601 | 0.1977887 | 0.2801828 | 0.201801 | 0.2050176 | 0.002460817 | 0.03117904 | 0.0322776 | 0.03970042
0.027431 | 1903 | 0.07379793 | 0.1550305 | 0.07411838 | 0.07412071 | 0.1047085 | 0.08935891 | 0.1722629 | 0.09325845 | 0.1062708 | 0.1222286 | 0.1463478 | 0.1767002 | 0.1619884 | 0.1470882 | 0.1813643 | 0.1031486 | 0.2478522 | 0.2114424 | 0.1757129 | 0.1238557 | 0.1999562 | 0.1451841 | 0.1984907 | 0.1799762 | 0.07764238 | 0.1268334 | 0.1407541 | 0.1799762 | 0.1288537 | 0.1786493 | 0.1848802 | 0.1251322 | 0.201534 | 0.1613984 | 0.102419 | 0.1170438 | 0.1610294 | 0.1807167 | 0.1316616 | 0.1314768 | 0.177189 | 0.2957599 | 0.2654138 | 0.1673802 | 0.00787382 | 0.03420211 | 0.03744617 | 0.04089403
0.028405 | 1902 | 0.07923444 | 0.1567846 | 0.1325198 | 0.1325152 | 0.1082569 | 0.1415811 | 0.1645625 | 0.06744096 | 0.1126368 | 0.08542703 | 0.1073174 | 0.1635309 | 0.1488167 | 0.1428759 | 0.1560049 | 0.127647 | 0.2215099 | 0.1858163 | 0.1486094 | 0.1370719 | 0.2009496 | 0.108858 | 0.1789567 | 0.1778942 | 0.08568259 | 0.1164567 | 0.1221438 | 0.1778942 | 0.1269709 | 0.1652774 | 0.2070431 | 0.1060935 | 0.1652189 | 0.1467444 | 0.1219777 | 0.1533955 | 0.1591497 | 0.1940765 | 0.1096925 | 0.1268302 | 0.1653671 | 0.295111 | 0.2078223 | 0.1689068 | 0.006801105 | 0.03198159 | 0.03938026 | 0.03965614
0.02887 | 1901 | 0.08059715 | 0.147505 | 0.112528 | 0.1125255 | 0.134276 | 0.1039422 | 0.1411972 | 0.07743364 | 0.1036496 | 0.104053 | 0.1717709 | 0.1565044 | 0.1570945 | 0.1064953 | 0.1564554 | 0.0991454 | 0.2013357 | 0.2162028 | 0.1570037 | 0.1322781 | 0.1911417 | 0.127153 | 0.1660177 | 0.1888783 | 0.08541387 | 0.1302398 | 0.1130307 | 0.1888783 | 0.1200285 | 0.1817413 | 0.2213797 | 0.1312914 | 0.1784395 | 0.1619288 | 0.1403278 | 0.1366526 | 0.1553509 | 0.1954545 | 0.1180681 | 0.1166276 | 0.156634 | 0.250563 | 0.2015206 | 0.2041137 | 0.006689448 | 0.03453503 | 0.03740988 | 0.04129668
0.029303 | 1900 | 0.08678572 | 0.1605394 | 0.1273399 | 0.1273431 | 0.113528 | 0.1273425 | 0.1596966 | 0.116991 | 0.1119317 | 0.07628975 | 0.1604647 | 0.1608724 | 0.1475157 | 0.1496543 | 0.1402953 | 0.1214065 | 0.2223537 | 0.1939455 | 0.1505823 | 0.134797 | 0.2013277 | 0.1264094 | 0.1830804 | 0.1764411 | 0.1082213 | 0.1428483 | 0.1343825 | 0.1764411 | 0.110625 | 0.1702475 | 0.1879783 | 0.1382656 | 0.1910014 | 0.1330464 | 0.1416275 | 0.1464299 | 0.1777091 | 0.1755954 | 0.1353031 | 0.1104921 | 0.1639893 | 0.2708759 | 0.2126648 | 0.1792813 | 0.008811149 | 0.03890826 | 0.04116506 | 0.04198375
0.029865 | 1899 | 0.08702088 | 0.1678397 | 0.1136967 | 0.1136932 | 0.1383432 | 0.1253152 | 0.1728876 | 0.1045663 | 0.1407667 | 0.1183439 | 0.1523769 | 0.1765437 | 0.1587417 | 0.1430242 | 0.1753254 | 0.1187373 | 0.2275097 | 0.1955911 | 0.1775746 | 0.1277546 | 0.1780708 | 0.1252619 | 0.2011258 | 0.180393 | 0.09468213 | 0.1112643 | 0.1163892 | 0.1803929 | 0.132293 | 0.1725673 | 0.1984514 | 0.1112704 | 0.2036253 | 0.146891 | 0.1444118 | 0.1475911 | 0.1700426 | 0.1656001 | 0.1488206 | 0.1363525 | 0.1492909 | 0.2579122 | 0.2291987 | 0.1836534 | 0.0111664 | 0.03624627 | 0.04642876 | 0.04411308
0.029945 | 1898 | 0.08505782 | 0.1537182 | 0.124109 | 0.1241087 | 0.1451271 | 0.1447087 | 0.1456637 | 0.1216478 | 0.132225 | 0.1227214 | 0.1714847 | 0.1507328 | 0.1745653 | 0.1534565 | 0.155241 | 0.1197522 | 0.242949 | 0.2316102 | 0.1740568 | 0.1492071 | 0.1909165 | 0.1341641 | 0.1563702 | 0.1620939 | 0.08884022 | 0.1262962 | 0.1254956 | 0.1620939 | 0.1204118 | 0.1568316 | 0.2008867 | 0.1195692 | 0.1922321 | 0.1546728 | 0.1004923 | 0.1476675 | 0.1623628 | 0.2173461 | 0.1277423 | 0.1354315 | 0.1752998 | 0.2521635 | 0.2321418 | 0.1760531 | 0.01418169 | 0.03704378 | 0.04752508 | 0.04064562
0.029948 | 1897 | 0.09309774 | 0.1954023 | 0.132784 | 0.1327836 | 0.1337173 | 0.1364047 | 0.1638451 | 0.1018955 | 0.1475438 | 0.1160548 | 0.1699123 | 0.1637924 | 0.1775117 | 0.1440442 | 0.1461316 | 0.1075556 | 0.231956 | 0.2420209 | 0.1573044 | 0.1437232 | 0.176029 | 0.1323253 | 0.1631353 | 0.184211 | 0.08874365 | 0.1347206 | 0.1062119 | 0.184211 | 0.1076686 | 0.1827237 | 0.1961348 | 0.1229376 | 0.2090681 | 0.1645943 | 0.128741 | 0.1571405 | 0.1704647 | 0.1734902 | 0.1317178 | 0.1275457 | 0.1634898 | 0.2716359 | 0.2390623 | 0.1900929 | 0.01482541 | 0.04149009 | 0.04661527 | 0.04166439
0.029706 | 1896 | 0.09637163 | 0.1501216 | 0.1160234 | 0.1160225 | 0.1417383 | 0.1139823 | 0.171277 | 0.1124285 | 0.1313474 | 0.1102231 | 0.1623265 | 0.1901782 | 0.1555911 | 0.1509607 | 0.1676358 | 0.1274181 | 0.2374965 | 0.2203343 | 0.1569107 | 0.1413044 | 0.2099857 | 0.1511317 | 0.1634453 | 0.1811998 | 0.09700418 | 0.1282133 | 0.1223447 | 0.1811997 | 0.1162516 | 0.1797973 | 0.2134226 | 0.1371403 | 0.1992895 | 0.1617456 | 0.1163907 | 0.1449059 | 0.1636354 | 0.204377 | 0.1186828 | 0.1340638 | 0.1745789 | 0.2704731 | 0.2525659 | 0.1820733 | 0.01687341 | 0.04300971 | 0.04894281 | 0.03999732
0.029353 | 1895 | 0.09809895 | 0.1746111 | 0.1103501 | 0.110346 | 0.1361788 | 0.1384024 | 0.1576837 | 0.1009697 | 0.1304876 | 0.1001268 | 0.1781268 | 0.1740881 | 0.1637415 | 0.1626275 | 0.1569859 | 0.1271468 | 0.2401352 | 0.2213278 | 0.1796332 | 0.1517548 | 0.1872328 | 0.1482823 | 0.1687536 | 0.1941111 | 0.09509761 | 0.12883 | 0.1268676 | 0.1941111 | 0.1230367 | 0.1735361 | 0.1984624 | 0.1236745 | 0.2070185 | 0.1480139 | 0.1350167 | 0.1501934 | 0.1593644 | 0.1690425 | 0.1157845 | 0.1382607 | 0.1722049 | 0.2694741 | 0.2404729 | 0.1882476 | 0.01985627 | 0.04437505 | 0.05020131 | 0.03989593
0.028765 | 1894 | 0.1005259 | 0.1881696 | 0.1362469 | 0.1362469 | 0.1301222 | 0.1312311 | 0.1655987 | 0.1193947 | 0.1352582 | 0.1044386 | 0.1725734 | 0.1897023 | 0.1793574 | 0.1429331 | 0.1806012 | 0.1356275 | 0.2242344 | 0.2209404 | 0.1774364 | 0.1387734 | 0.2012087 | 0.1350052 | 0.172856 | 0.1814917 | 0.1017868 | 0.1218612 | 0.1195307 | 0.1814916 | 0.1196832 | 0.1579171 | 0.2070451 | 0.1197683 | 0.1987782 | 0.1591407 | 0.1371992 | 0.1555927 | 0.1754741 | 0.1928214 | 0.1301319 | 0.1336039 | 0.1761529 | 0.2686908 | 0.2385812 | 0.1880015 | 0.01952173 | 0.04367295 | 0.04819901 | 0.03891149
0.027932 | 1893 | 0.1032042 | 0.1846976 | 0.1335081 | 0.1335128 | 0.1435031 | 0.1351014 | 0.1847895 | 0.1142433 | 0.1557019 | 0.115247 | 0.1669176 | 0.1943325 | 0.1572353 | 0.1463361 | 0.1664065 | 0.1311609 | 0.2424916 | 0.2316835 | 0.1606754 | 0.1482298 | 0.1895644 | 0.1428411 | 0.1541716 | 0.1774743 | 0.1003688 | 0.1264194 | 0.1302857 | 0.1774743 | 0.1203556 | 0.163114 | 0.2070705 | 0.1377789 | 0.2034683 | 0.1679481 | 0.1353919 | 0.1579343 | 0.1566662 | 0.1949575 | 0.1392514 | 0.1419647 | 0.1775677 | 0.2681085 | 0.2593313 | 0.190712 | 0.02033225 | 0.04468862 | 0.05008361 | 0.04216067
0.027137 | 1892 | 0.1069581 | 0.168387 | 0.1190831 | 0.1190858 | 0.1601494 | 0.1441506 | 0.1789229 | 0.1001495 | 0.1335277 | 0.1200795 | 0.1792671 | 0.196349 | 0.1658935 | 0.1269496 | 0.1776447 | 0.133413 | 0.2302529 | 0.2243926 | 0.1729849 | 0.1448158 | 0.1780983 | 0.1499029 | 0.1642915 | 0.1932234 | 0.09588769 | 0.1266387 | 0.125825 | 0.1932234 | 0.1194771 | 0.1708375 | 0.2162545 | 0.1258478 | 0.2026548 | 0.1581863 | 0.1456194 | 0.1564363 | 0.165491 | 0.1977978 | 0.1183486 | 0.1440368 | 0.1913842 | 0.280584 | 0.2623367 | 0.1991137 | 0.02364695 | 0.04609153 | 0.05140743 | 0.04046741
0.026232 | 1891 | 0.1083207 | 0.174065 | 0.1216849 | 0.1216891 | 0.1309145 | 0.133892 | 0.1633953 | 0.1041277 | 0.1371547 | 0.1068971 | 0.1881143 | 0.1848283 | 0.1688642 | 0.155919 | 0.1717466 | 0.1372926 | 0.2569987 | 0.2287769 | 0.1661695 | 0.1431536 | 0.2098669 | 0.1305631 | 0.1654759 | 0.1882942 | 0.1098221 | 0.1291518 | 0.1360354 | 0.1882942 | 0.1410232 | 0.1585122 | 0.1985117 | 0.131265 | 0.1969966 | 0.154532 | 0.1352852 | 0.1433554 | 0.1798214 | 0.1982018 | 0.1250426 | 0.1368295 | 0.1842004 | 0.2763267 | 0.2435264 | 0.2042162 | 0.02268398 | 0.04547803 | 0.05008098 | 0.04172651
0.025228 | 1890 | 0.1110067 | 0.1961321 | 0.1463589 | 0.146356 | 0.147775 | 0.1501922 | 0.1921685 | 0.1006246 | 0.1473963 | 0.1173999 | 0.1720583 | 0.1991435 | 0.1656419 | 0.1413971 | 0.1674809 | 0.1510452 | 0.240313 | 0.2272574 | 0.164799 | 0.1498709 | 0.1957027 | 0.1270255 | 0.1602979 | 0.189022 | 0.09992492 | 0.1327934 | 0.1220132 | 0.189022 | 0.1298894 | 0.1770138 | 0.2204805 | 0.1356155 | 0.1947977 | 0.1540227 | 0.1267262 | 0.1484084 | 0.1636684 | 0.1900378 | 0.1310336 | 0.1285711 | 0.1782448 | 0.2604489 | 0.2455664 | 0.2036883 | 0.02363144 | 0.04963887 | 0.05571335 | 0.04476335
0.024072 | 1889 | 0.1153438 | 0.1894706 | 0.1350176 | 0.1350189 | 0.1433575 | 0.1509469 | 0.183409 | 0.1288853 | 0.1467178 | 0.1251155 | 0.1845035 | 0.2078431 | 0.169954 | 0.1400478 | 0.182567 | 0.1665834 | 0.2531258 | 0.2287374 | 0.1633934 | 0.1527503 | 0.1976199 | 0.1492447 | 0.1672412 | 0.1904823 | 0.1013249 | 0.1305043 | 0.1285854 | 0.1904823 | 0.1295551 | 0.1720479 | 0.2088641 | 0.131585 | 0.2155827 | 0.1555172 | 0.1335053 | 0.1485974 | 0.1773357 | 0.185393 | 0.1234926 | 0.1409662 | 0.1802482 | 0.2708161 | 0.2541779 | 0.198988 | 0.02536077 | 0.0493616 | 0.05037315 | 0.04241386
0.023057 | 1888 | 0.1169807 | 0.1964309 | 0.1363263 | 0.1363283 | 0.1464267 | 0.1429904 | 0.1737269 | 0.1233874 | 0.150167 | 0.1158658 | 0.1837879 | 0.1984434 | 0.169626 | 0.1472023 | 0.1737407 | 0.1490841 | 0.2487426 | 0.2306525 | 0.1612901 | 0.1524928 | 0.1908132 | 0.1254324 | 0.1710722 | 0.201717 | 0.09705067 | 0.1305235 | 0.1262339 | 0.201717 | 0.1411684 | 0.1733486 | 0.2069382 | 0.12714 | 0.2024641 | 0.1631335 | 0.1486395 | 0.1504054 | 0.1705168 | 0.1991966 | 0.1295969 | 0.1382036 | 0.1819944 | 0.2717248 | 0.2554707 | 0.2041468 | 0.02918773 | 0.05005534 | 0.05473872 | 0.0420695
0.021897 | 1887 | 0.1188351 | 0.2003087 | 0.1425266 | 0.142522 | 0.1509028 | 0.1481662 | 0.1732889 | 0.1235742 | 0.1496527 | 0.1200082 | 0.1967357 | 0.194904 | 0.1723943 | 0.1450499 | 0.1676008 | 0.1507199 | 0.2334878 | 0.2253429 | 0.164296 | 0.1544487 | 0.2016066 | 0.1316813 | 0.1725959 | 0.1977984 | 0.1017227 | 0.130456 | 0.124845 | 0.1977983 | 0.1368445 | 0.1821702 | 0.2003515 | 0.1311032 | 0.2119309 | 0.1592724 | 0.1374824 | 0.1540357 | 0.1727581 | 0.1979707 | 0.1240263 | 0.1330677 | 0.1834539 | 0.2734702 | 0.2628266 | 0.2056731 | 0.02680867 | 0.04933005 | 0.05527581 | 0.04149147
0.020792 | 1886 | 0.1234246 | 0.1999129 | 0.1443736 | 0.1443762 | 0.1597798 | 0.1497659 | 0.1792567 | 0.1201637 | 0.1492025 | 0.1265224 | 0.1891139 | 0.20435 | 0.1758211 | 0.1429544 | 0.1767706 | 0.1576114 | 0.2466501 | 0.2323337 | 0.1714609 | 0.1437583 | 0.2007326 | 0.1391653 | 0.1627152 | 0.203285 | 0.1042763 | 0.1284204 | 0.1289859 | 0.203285 | 0.127425 | 0.1804213 | 0.1933778 | 0.1421618 | 0.2138681 | 0.1580309 | 0.1409519 | 0.1603709 | 0.1804065 | 0.1979989 | 0.1196609 | 0.134989 | 0.1961467 | 0.276043 | 0.2673275 | 0.2024247 | 0.02916957 | 0.05157643 | 0.05703312 | 0.04412383
0.019771 | 1885 | 0.1250827 | 0.2008093 | 0.1498247 | 0.149823 | 0.1612518 | 0.154851 | 0.1897313 | 0.1274264 | 0.1609546 | 0.1301328 | 0.18725 | 0.2071464 | 0.1711776 | 0.1504911 | 0.1686403 | 0.1624544 | 0.2606225 | 0.2296112 | 0.1619961 | 0.1495169 | 0.1972177 | 0.1377766 | 0.179441 | 0.1999529 | 0.104042 | 0.1275205 | 0.1314212 | 0.1999529 | 0.1329148 | 0.1711111 | 0.2156545 | 0.1425865 | 0.2125008 | 0.1617457 | 0.1414765 | 0.1543279 | 0.1800305 | 0.2010191 | 0.1377346 | 0.1398485 | 0.1901083 | 0.2820832 | 0.2635968 | 0.2099964 | 0.02945746 | 0.05148168 | 0.05563557 | 0.04218194
0.018767 | 1884 | 0.1288653 | 0.2124556 | 0.1467685 | 0.1467665 | 0.1547756 | 0.1624011 | 0.1926926 | 0.1235316 | 0.1492311 | 0.1328657 | 0.1871538 | 0.2060047 | 0.173457 | 0.1470788 | 0.1658869 | 0.1645449 | 0.2351209 | 0.2311128 | 0.1719484 | 0.1514108 | 0.1929974 | 0.1360145 | 0.1657541 | 0.1935318 | 0.1067502 | 0.1309722 | 0.1306264 | 0.1935318 | 0.1328354 | 0.1723896 | 0.2102419 | 0.1328689 | 0.2135045 | 0.1553342 | 0.1544949 | 0.1542264 | 0.1733749 | 0.2038361 | 0.1340131 | 0.1419017 | 0.1827862 | 0.2729608 | 0.2599886 | 0.213543 | 0.03000339 | 0.0515243 | 0.05675461 | 0.04283259
0.017797 | 1883 | 0.1307591 | 0.2138157 | 0.1524378 | 0.1524407 | 0.1629181 | 0.1686612 | 0.1892111 | 0.1266803 | 0.145036 | 0.1373553 | 0.1919278 | 0.2058569 | 0.1807249 | 0.1443931 | 0.1670478 | 0.1638684 | 0.2465615 | 0.2341143 | 0.1650265 | 0.1463769 | 0.2011163 | 0.1330386 | 0.1739319 | 0.1972769 | 0.103571 | 0.1323149 | 0.1344127 | 0.1972769 | 0.1406326 | 0.1685815 | 0.2150144 | 0.1348186 | 0.2143832 | 0.1609699 | 0.1497135 | 0.1611321 | 0.1773547 | 0.1984318 | 0.1284352 | 0.1381792 | 0.1847756 | 0.280832 | 0.2653414 | 0.216147 | 0.03158431 | 0.05210195 | 0.0569277 | 0.04282699
0.016953 | 1882 | 0.1347456 | 0.2073106 | 0.1524034 | 0.1523991 | 0.16475 | 0.1556745 | 0.1840246 | 0.1322243 | 0.1592447 | 0.1337894 | 0.1907658 | 0.202617 | 0.1808533 | 0.1465929 | 0.1663741 | 0.1645055 | 0.2537217 | 0.23393 | 0.1761413 | 0.1470636 | 0.1952992 | 0.1310861 | 0.1740296 | 0.1983868 | 0.1111779 | 0.1265618 | 0.1273287 | 0.1983867 | 0.1333612 | 0.1727163 | 0.2052527 | 0.1388331 | 0.2063447 | 0.1639873 | 0.1486887 | 0.1587178 | 0.1745476 | 0.2022537 | 0.1311825 | 0.1339767 | 0.1895923 | 0.2830395 | 0.2708268 | 0.2082117 | 0.03370152 | 0.05456624 | 0.05758871 | 0.04206648
0.016226 | 1881 | 0.1360248 | 0.216656 | 0.1551991 | 0.1552037 | 0.169053 | 0.1658436 | 0.1875298 | 0.1360973 | 0.1596724 | 0.1259286 | 0.1996256 | 0.2140531 | 0.1801447 | 0.1482694 | 0.1746715 | 0.1731951 | 0.2526719 | 0.2293278 | 0.1705934 | 0.1491547 | 0.1924872 | 0.1297486 | 0.1743539 | 0.2007734 | 0.1038356 | 0.127329 | 0.1286776 | 0.2007734 | 0.1271603 | 0.175509 | 0.206718 | 0.1385867 | 0.2124525 | 0.1677384 | 0.1464155 | 0.1591354 | 0.1742972 | 0.1970463 | 0.135068 | 0.1380917 | 0.186244 | 0.2759951 | 0.2786818 | 0.21879 | 0.03434892 | 0.05576863 | 0.05659853 | 0.04234848
0.015489 | 1880 | 0.1379467 | 0.2176367 | 0.1604791 | 0.1604752 | 0.1722889 | 0.1671555 | 0.1893273 | 0.1352057 | 0.1557534 | 0.1332644 | 0.1925217 | 0.2147339 | 0.171653 | 0.1462979 | 0.1767854 | 0.1735257 | 0.2442704 | 0.2285045 | 0.1674318 | 0.1525948 | 0.1938617 | 0.1380411 | 0.1703273 | 0.1978348 | 0.1061716 | 0.1288179 | 0.1270276 | 0.1978348 | 0.1375788 | 0.179256 | 0.2117055 | 0.1384715 | 0.2130795 | 0.158674 | 0.1465276 | 0.154416 | 0.1749598 | 0.2011312 | 0.1297399 | 0.141632 | 0.1868573 | 0.2720309 | 0.2698654 | 0.2116855 | 0.03392928 | 0.05356721 | 0.05714915 | 0.04154496
0.014932 | 1879 | 0.1405906 | 0.2271579 | 0.1574923 | 0.1574907 | 0.1721833 | 0.1681748 | 0.1839412 | 0.1373112 | 0.1515782 | 0.1342991 | 0.1986386 | 0.2109559 | 0.1733845 | 0.1459171 | 0.170407 | 0.1671864 | 0.2507082 | 0.2315595 | 0.173093 | 0.1549314 | 0.1966858 | 0.1386728 | 0.1782162 | 0.2036472 | 0.1082391 | 0.1300778 | 0.1331464 | 0.2036472 | 0.1400901 | 0.1760236 | 0.2105914 | 0.1393765 | 0.2177622 | 0.1619833 | 0.1519498 | 0.1537654 | 0.172462 | 0.2028594 | 0.1292275 | 0.1395665 | 0.1863827 | 0.2704832 | 0.2737971 | 0.2206953 | 0.03465087 | 0.05495202 | 0.05759385 | 0.04256622
0.014568 | 1878 | 0.1409998 | 0.2268385 | 0.1595432 | 0.1595429 | 0.1692166 | 0.1733177 | 0.1871715 | 0.1262019 | 0.1534222 | 0.1310804 | 0.199667 | 0.2029663 | 0.1789491 | 0.1468216 | 0.175574 | 0.1731153 | 0.2447806 | 0.228859 | 0.1750374 | 0.1544462 | 0.1979292 | 0.1364966 | 0.176107 | 0.1980516 | 0.1064485 | 0.1313675 | 0.1304365 | 0.1980516 | 0.1324055 | 0.1741242 | 0.2083359 | 0.1409394 | 0.2109117 | 0.1620526 | 0.1523331 | 0.1630803 | 0.1696127 | 0.2060846 | 0.1352322 | 0.1357757 | 0.1868016 | 0.260632 | 0.2731872 | 0.2139096 | 0.03553303 | 0.05565554 | 0.0574919 | 0.04266554
0.014174 | 1877 | 0.1428777 | 0.2237904 | 0.1632969 | 0.1633007 | 0.1726421 | 0.1689693 | 0.1858024 | 0.1266856 | 0.1541582 | 0.1381052 | 0.1962252 | 0.2113112 | 0.176288 | 0.1507659 | 0.1778785 | 0.1694352 | 0.2461215 | 0.2284052 | 0.1656093 | 0.1493724 | 0.1955497 | 0.1366975 | 0.1715087 | 0.2029306 | 0.1065541 | 0.1277038 | 0.1245016 | 0.2029305 | 0.1394067 | 0.1784458 | 0.2016119 | 0.143931 | 0.2149921 | 0.1622559 | 0.1491507 | 0.1587115 | 0.172487 | 0.2037143 | 0.1287735 | 0.1416883 | 0.1873276 | 0.2687623 | 0.271497 | 0.2190934 | 0.03479805 | 0.05363932 | 0.05598167 | 0.04171335
0.013901 | 1876 | 0.1446267 | 0.2304955 | 0.1662591 | 0.1662621 | 0.1729489 | 0.1764754 | 0.1888672 | 0.1375819 | 0.1520541 | 0.1314298 | 0.1939063 | 0.2077037 | 0.1673662 | 0.1517388 | 0.1682361 | 0.1625519 | 0.2447454 | 0.2316903 | 0.1758812 | 0.1484626 | 0.1924429 | 0.1404307 | 0.1694208 | 0.2029785 | 0.1075583 | 0.129132 | 0.1321798 | 0.2029785 | 0.1390783 | 0.1781673 | 0.2058776 | 0.143576 | 0.2180278 | 0.1679185 | 0.1527472 | 0.1599031 | 0.1710967 | 0.2087122 | 0.1360182 | 0.1388701 | 0.1921097 | 0.2716454 | 0.274906 | 0.2144768 | 0.0360623 | 0.05410387 | 0.05751731 | 0.04059142
0.01389 | 1875 | 0.1455626 | 0.2293371 | 0.1614895 | 0.1614859 | 0.1743085 | 0.172675 | 0.1887199 | 0.1327979 | 0.154768 | 0.1297356 | 0.1984474 | 0.2058587 | 0.1780721 | 0.1431954 | 0.1740374 | 0.1688543 | 0.2416596 | 0.2304159 | 0.1739461 | 0.148223 | 0.1979208 | 0.1301418 | 0.1724917 | 0.2048373 | 0.1100715 | 0.1290625 | 0.1271224 | 0.2048373 | 0.137669 | 0.1786485 | 0.2109314 | 0.1429822 | 0.2102753 | 0.1640408 | 0.1501101 | 0.1555423 | 0.1730294 | 0.2029825 | 0.1364217 | 0.1414598 | 0.1937489 | 0.2660461 | 0.2763519 | 0.2216306 | 0.03666656 | 0.05487391 | 0.05673229 | 0.04026529
0.013912 | 1874 | 0.1464243 | 0.2330615 | 0.1662059 | 0.1662107 | 0.1690503 | 0.1755749 | 0.1922668 | 0.1252932 | 0.1511016 | 0.1344033 | 0.192998 | 0.210184 | 0.1733312 | 0.1531482 | 0.1704647 | 0.1712231 | 0.2378915 | 0.2262271 | 0.1819189 | 0.1497372 | 0.1963063 | 0.1373526 | 0.1739584 | 0.2063025 | 0.112918 | 0.1284641 | 0.1316777 | 0.2063025 | 0.1358005 | 0.1848435 | 0.2125503 | 0.1364118 | 0.2155822 | 0.1651207 | 0.1482367 | 0.1608964 | 0.1722326 | 0.2124599 | 0.1350397 | 0.1380446 | 0.1863388 | 0.2649729 | 0.2699785 | 0.2190219 | 0.0353847 | 0.05363234 | 0.05585839 | 0.0412332
0.01394 | 1873 | 0.1470296 | 0.2260726 | 0.1652296 | 0.1652346 | 0.1746664 | 0.172613 | 0.1846435 | 0.1285534 | 0.1454043 | 0.1312119 | 0.1942828 | 0.2009007 | 0.175418 | 0.1480756 | 0.1734146 | 0.1718079 | 0.2460842 | 0.2285244 | 0.1770176 | 0.1495548 | 0.1979053 | 0.1332696 | 0.1753781 | 0.2036247 | 0.1111641 | 0.1312078 | 0.1261301 | 0.2036247 | 0.141635 | 0.1818028 | 0.2081121 | 0.1376382 | 0.2166188 | 0.1639566 | 0.1533071 | 0.1576138 | 0.1718443 | 0.2106441 | 0.1366724 | 0.1419002 | 0.1915088 | 0.2576153 | 0.2718821 | 0.2241133 | 0.0361146 | 0.05240217 | 0.0563099 | 0.03997063
0.014196 | 1872 | 0.1482712 | 0.2337783 | 0.1611662 | 0.1611694 | 0.1774716 | 0.1740844 | 0.1876078 | 0.1261879 | 0.1598346 | 0.1356735 | 0.1970066 | 0.2069084 | 0.1719476 | 0.1498056 | 0.1681409 | 0.1712933 | 0.2482125 | 0.2311167 | 0.1750894 | 0.1482548 | 0.1945943 | 0.13804 | 0.1730592 | 0.2032575 | 0.1116425 | 0.1263835 | 0.1315264 | 0.2032575 | 0.1365851 | 0.1814583 | 0.2014096 | 0.1421972 | 0.2171735 | 0.1598844 | 0.1529426 | 0.1610786 | 0.1700625 | 0.2069055 | 0.1359795 | 0.1417958 | 0.1879464 | 0.2627632 | 0.2741619 | 0.2195231 | 0.03693927 | 0.05251488 | 0.05627597 | 0.04018308
0.014237 | 1871 | 0.1501053 | 0.2300215 | 0.1687544 | 0.1687504 | 0.1815816 | 0.1764887 | 0.1902581 | 0.1273945 | 0.1472686 | 0.1369491 | 0.1905275 | 0.2099653 | 0.1738311 | 0.1467517 | 0.1726741 | 0.168351 | 0.2481324 | 0.2258611 | 0.17485 | 0.1506713 | 0.1957977 | 0.1377839 | 0.1721575 | 0.2012786 | 0.1076625 | 0.1339039 | 0.1283232 | 0.2012786 | 0.136003 | 0.1793853 | 0.2063367 | 0.1447209 | 0.2166916 | 0.1640841 | 0.1554793 | 0.1573494 | 0.1701116 | 0.2090404 | 0.1388353 | 0.1447454 | 0.1834304 | 0.2611161 | 0.2696678 | 0.2246208 | 0.03763391 | 0.05330433 | 0.05644169 | 0.04025774
0.014757 | 1870 | 0.1500855 | 0.2324556 | 0.1602484 | 0.1602471 | 0.1797316 | 0.1720828 | 0.1907735 | 0.1293508 | 0.1450554 | 0.1327941 | 0.1906155 | 0.2038984 | 0.1679425 | 0.1472518 | 0.1706724 | 0.1676107 | 0.2407235 | 0.2273164 | 0.1724904 | 0.1454134 | 0.1933172 | 0.1391782 | 0.1668063 | 0.2027099 | 0.1156255 | 0.1272145 | 0.1251602 | 0.2027099 | 0.1389117 | 0.1795113 | 0.2057657 | 0.1418969 | 0.2146076 | 0.160938 | 0.1527279 | 0.1620706 | 0.1722185 | 0.2090673 | 0.1396419 | 0.1440157 | 0.1811123 | 0.2584075 | 0.2667371 | 0.2233239 | 0.03718045 | 0.05276932 | 0.05689477 | 0.04014063
0.015165 | 1869 | 0.1497783 | 0.2365756 | 0.1677301 | 0.1677324 | 0.1762344 | 0.1719697 | 0.1918203 | 0.1266453 | 0.1459932 | 0.134378 | 0.1911417 | 0.1995104 | 0.1674322 | 0.1492247 | 0.170111 | 0.1624578 | 0.2319381 | 0.2216383 | 0.1754841 | 0.1518538 | 0.1960026 | 0.1359566 | 0.1752825 | 0.2002144 | 0.1153634 | 0.1309458 | 0.1273826 | 0.2002144 | 0.1402885 | 0.1799174 | 0.2061041 | 0.1438642 | 0.2185575 | 0.1640302 | 0.1565288 | 0.1599693 | 0.1696578 | 0.2124637 | 0.1418073 | 0.1440978 | 0.1820661 | 0.2505652 | 0.264097 | 0.2201392 | 0.03789912 | 0.05301588 | 0.05665413 | 0.0389675
0.015359 | 1868 | 0.1497643 | 0.2350744 | 0.170413 | 0.1704153 | 0.175802 | 0.1732092 | 0.1922866 | 0.1246014 | 0.1486164 | 0.1364814 | 0.1891168 | 0.2000625 | 0.1685136 | 0.1434943 | 0.16995 | 0.162862 | 0.2319168 | 0.2275242 | 0.1758107 | 0.1459939 | 0.1981298 | 0.1359695 | 0.1738169 | 0.1997557 | 0.1150963 | 0.1292278 | 0.126822 | 0.1997557 | 0.1403724 | 0.1806186 | 0.2070571 | 0.1425817 | 0.2145173 | 0.1649195 | 0.1578421 | 0.1631214 | 0.1714786 | 0.2097847 | 0.1411721 | 0.1446901 | 0.1847407 | 0.2606867 | 0.2674319 | 0.2186362 | 0.03731642 | 0.05126087 | 0.05636136 | 0.03889036
0.016007 | 1867 | 0.1497221 | 0.2310359 | 0.1703324 | 0.1703278 | 0.1793702 | 0.1745659 | 0.1894776 | 0.1251597 | 0.1452244 | 0.1316162 | 0.1909284 | 0.1980254 | 0.1672241 | 0.1518221 | 0.1692723 | 0.1663512 | 0.2330044 | 0.224938 | 0.1765235 | 0.1486012 | 0.1986666 | 0.1362999 | 0.1767922 | 0.2014358 | 0.1149366 | 0.1320426 | 0.1288364 | 0.2014358 | 0.1402738 | 0.1817618 | 0.2080676 | 0.1441978 | 0.2163017 | 0.1686002 | 0.1575377 | 0.163134 | 0.1723702 | 0.2135432 | 0.1427327 | 0.1428558 | 0.1848189 | 0.2534163 | 0.26449 | 0.2181841 | 0.03761092 | 0.05096389 | 0.05710565 | 0.03857289
0.016488 | 1866 | 0.1500842 | 0.2353854 | 0.167383 | 0.1673837 | 0.1735097 | 0.1737913 | 0.1916795 | 0.1241935 | 0.1435913 | 0.133933 | 0.1871516 | 0.1965734 | 0.1680208 | 0.1475698 | 0.1719373 | 0.160246 | 0.2280795 | 0.2202443 | 0.1750558 | 0.1475519 | 0.1970743 | 0.1364495 | 0.1776855 | 0.1998184 | 0.1141306 | 0.1314566 | 0.1280609 | 0.1998184 | 0.1397439 | 0.1802732 | 0.2060113 | 0.1437521 | 0.2188773 | 0.1668241 | 0.156167 | 0.1634235 | 0.1713787 | 0.2124347 | 0.1420602 | 0.143742 | 0.1835003 | 0.2539094 | 0.2672915 | 0.216569 | 0.03795308 | 0.05154194 | 0.05650582 | 0.03814512
0.016883 | 1865 | 0.1495874 | 0.2332641 | 0.1657502 | 0.1657502 | 0.1747722 | 0.1725219 | 0.1894491 | 0.1223474 | 0.145339 | 0.134597 | 0.1856652 | 0.1965273 | 0.1671608 | 0.1469127 | 0.1756569 | 0.1647556 | 0.2270194 | 0.221908 | 0.1801285 | 0.1485327 | 0.1978037 | 0.1392695 | 0.1754944 | 0.2004334 | 0.1132379 | 0.132864 | 0.1288141 | 0.2004334 | 0.1410652 | 0.1814452 | 0.2065341 | 0.1441238 | 0.2187216 | 0.1650285 | 0.1594229 | 0.1642949 | 0.1703933 | 0.2114463 | 0.139611 | 0.148232 | 0.1814785 | 0.2513674 | 0.2634727 | 0.2180502 | 0.03711599 | 0.05012535 | 0.05603514 | 0.03765504
0.017446 | 1864 | 0.1490471 | 0.2337558 | 0.1679857 | 0.1679851 | 0.176155 | 0.1696134 | 0.1910628 | 0.1206924 | 0.1439002 | 0.1347415 | 0.1872082 | 0.1945004 | 0.1622813 | 0.1495991 | 0.1720655 | 0.1612866 | 0.2240682 | 0.2210565 | 0.1806333 | 0.1468883 | 0.1985187 | 0.1378255 | 0.1750459 | 0.1996064 | 0.1149777 | 0.132732 | 0.1298507 | 0.1996064 | 0.1409603 | 0.1798464 | 0.2069689 | 0.1442605 | 0.2192072 | 0.1666637 | 0.1613739 | 0.1655243 | 0.1726164 | 0.2125538 | 0.1433799 | 0.1468131 | 0.1835459 | 0.2481276 | 0.2677838 | 0.2193868 | 0.03742564 | 0.04989844 | 0.05655951 | 0.0375557
0.017916 | 1863 | 0.1480904 | 0.2323732 | 0.1681509 | 0.1681482 | 0.1750904 | 0.170032 | 0.1901151 | 0.1173812 | 0.1432042 | 0.1322981 | 0.1839576 | 0.1955664 | 0.1633736 | 0.1497279 | 0.1736767 | 0.1613602 | 0.2222642 | 0.2205498 | 0.1810096 | 0.1475568 | 0.1988079 | 0.1401503 | 0.1753557 | 0.1971937 | 0.1175543 | 0.1319976 | 0.1295783 | 0.1971936 | 0.1410987 | 0.1806247 | 0.2065912 | 0.1428825 | 0.2204898 | 0.1668801 | 0.1590944 | 0.1658161 | 0.1722651 | 0.2146084 | 0.1445679 | 0.1501915 | 0.1814376 | 0.2503414 | 0.2640609 | 0.2150907 | 0.03728366 | 0.04949723 | 0.05655566 | 0.03737641
0.018381 | 1862 | 0.147712 | 0.2314754 | 0.1656681 | 0.1656641 | 0.175437 | 0.1673221 | 0.1921834 | 0.1196638 | 0.1421549 | 0.1345088 | 0.1837639 | 0.1923223 | 0.162083 | 0.1487566 | 0.1751139 | 0.1601963 | 0.2194713 | 0.2219613 | 0.1802103 | 0.1465106 | 0.2023645 | 0.138384 | 0.1764403 | 0.1993156 | 0.1178917 | 0.1327892 | 0.1294556 | 0.1993156 | 0.1418491 | 0.1816203 | 0.2088589 | 0.1439444 | 0.2220322 | 0.1679368 | 0.1614092 | 0.16559 | 0.1717813 | 0.2168991 | 0.1449431 | 0.1511383 | 0.1812254 | 0.2503269 | 0.2635386 | 0.2141907 | 0.03751742 | 0.04987183 | 0.05661464 | 0.03716402
0.018849 | 1861 | 0.146396 | 0.2287954 | 0.1663241 | 0.166322 | 0.1739245 | 0.1679512 | 0.190384 | 0.1192858 | 0.1420808 | 0.1318334 | 0.1819412 | 0.1914353 | 0.164599 | 0.1481964 | 0.1746624 | 0.1578314 | 0.2188691 | 0.2210121 | 0.179393 | 0.1474474 | 0.2000784 | 0.1405274 | 0.1769421 | 0.198095 | 0.116981 | 0.1336832 | 0.1292503 | 0.198095 | 0.1436788 | 0.1828951 | 0.2088263 | 0.1453292 | 0.2205741 | 0.1665742 | 0.1613879 | 0.1677636 | 0.1724458 | 0.217468 | 0.1457171 | 0.1506761 | 0.1832374 | 0.248077 | 0.2583808 | 0.2124678 | 0.03699344 | 0.04895033 | 0.05613948 | 0.03721203
0.019367 | 1860 | 0.145063 | 0.2296515 | 0.1644287 | 0.1644303 | 0.1738183 | 0.1650757 | 0.1900835 | 0.1151285 | 0.140201 | 0.1333034 | 0.1842179 | 0.1891742 | 0.1575216 | 0.1512038 | 0.1743698 | 0.1581028 | 0.2180362 | 0.2208759 | 0.181455 | 0.1473894 | 0.2000327 | 0.1382043 | 0.1757035 | 0.1969313 | 0.1179843 | 0.132033 | 0.1307078 | 0.1969313 | 0.1423412 | 0.1806846 | 0.2106139 | 0.1454402 | 0.2208192 | 0.1667165 | 0.1610271 | 0.1671986 | 0.1724112 | 0.2151801 | 0.147039 | 0.1508915 | 0.1789906 | 0.2471268 | 0.2607835 | 0.212583 | 0.03686197 | 0.04844563 | 0.05622655 | 0.03645911
0.019945 | 1859 | 0.1444864 | 0.2312934 | 0.1617977 | 0.1617945 | 0.1717569 | 0.1638327 | 0.1929649 | 0.1127854 | 0.1382149 | 0.1316801 | 0.1805626 | 0.188543 | 0.162402 | 0.1496686 | 0.1754709 | 0.1553262 | 0.2160114 | 0.21903 | 0.1842337 | 0.1467659 | 0.1998027 | 0.1416421 | 0.1770717 | 0.1958528 | 0.1211087 | 0.1339033 | 0.1316128 | 0.1958527 | 0.1439829 | 0.1814027 | 0.2064473 | 0.1496408 | 0.223763 | 0.1710652 | 0.1616168 | 0.1697264 | 0.1736447 | 0.2174968 | 0.1470521 | 0.1537043 | 0.1812632 | 0.2474243 | 0.2608192 | 0.2117639 | 0.03627641 | 0.04781334 | 0.05668228 | 0.03644083
0.02023 | 1858 | 0.1435777 | 0.224917 | 0.1642816 | 0.1642786 | 0.1708472 | 0.1632253 | 0.1914395 | 0.113503 | 0.139765 | 0.1335855 | 0.1803307 | 0.1872431 | 0.1586958 | 0.149012 | 0.1778626 | 0.1566652 | 0.2147566 | 0.220821 | 0.1844716 | 0.1480912 | 0.2034243 | 0.140511 | 0.1770092 | 0.1958872 | 0.1198207 | 0.134873 | 0.1317298 | 0.1958872 | 0.1441333 | 0.1821101 | 0.2107699 | 0.1471279 | 0.2240961 | 0.1698878 | 0.165924 | 0.1703164 | 0.1737488 | 0.2194169 | 0.1511574 | 0.1538273 | 0.1797246 | 0.2463387 | 0.2569762 | 0.2116953 | 0.03626924 | 0.04716592 | 0.05625037 | 0.03634372
0.020624 | 1857 | 0.1421823 | 0.228087 | 0.1634189 | 0.1634215 | 0.1699768 | 0.1641659 | 0.1953942 | 0.1142813 | 0.1381441 | 0.1328642 | 0.1805199 | 0.1902509 | 0.1612567 | 0.1474325 | 0.1818919 | 0.1566398 | 0.213822 | 0.2182521 | 0.186637 | 0.1458779 | 0.2055621 | 0.1401885 | 0.1772781 | 0.1949932 | 0.119533 | 0.1346093 | 0.1317651 | 0.1949932 | 0.1446999 | 0.1830896 | 0.2110183 | 0.1466319 | 0.2212322 | 0.1718862 | 0.166169 | 0.1705878 | 0.1730846 | 0.2212121 | 0.1493399 | 0.1529739 | 0.1776191 | 0.2464559 | 0.2558694 | 0.2103349 | 0.03586194 | 0.04698115 | 0.05590818 | 0.03602544
0.021053 | 1856 | 0.1417402 | 0.2242754 | 0.1598814 | 0.1598856 | 0.1687455 | 0.1593764 | 0.1931114 | 0.1114941 | 0.1386418 | 0.1331734 | 0.1797574 | 0.1850826 | 0.1606791 | 0.1484153 | 0.1798528 | 0.1571222 | 0.2125975 | 0.218919 | 0.1877097 | 0.1477371 | 0.2059304 | 0.1396098 | 0.1791629 | 0.1961477 | 0.1218826 | 0.1370876 | 0.132899 | 0.1961477 | 0.1457536 | 0.183659 | 0.2138233 | 0.1469326 | 0.2242116 | 0.1716244 | 0.1658073 | 0.1729155 | 0.1740038 | 0.2241652 | 0.1506826 | 0.156397 | 0.1790572 | 0.2483886 | 0.2569801 | 0.2119621 | 0.0359759 | 0.04667997 | 0.05655054 | 0.03617447
0.021404 | 1855 | 0.1402181 | 0.2236645 | 0.161647 | 0.1616425 | 0.1689082 | 0.1594396 | 0.1936845 | 0.11075 | 0.1377574 | 0.1324967 | 0.1800453 | 0.185213 | 0.1605305 | 0.1499654 | 0.1830003 | 0.1565621 | 0.2081121 | 0.2204519 | 0.1871341 | 0.1479294 | 0.2066825 | 0.1407702 | 0.1778514 | 0.1952748 | 0.124418 | 0.1376221 | 0.1355357 | 0.1952748 | 0.1455468 | 0.1835208 | 0.2154808 | 0.1482554 | 0.2250221 | 0.1738491 | 0.1693516 | 0.1735907 | 0.1751717 | 0.2244371 | 0.1531476 | 0.1572229 | 0.1793948 | 0.248088 | 0.2563065 | 0.2078384 | 0.03560784 | 0.04676911 | 0.05644985 | 0.03584752
0.021689 | 1854 | 0.1388793 | 0.2241985 | 0.1609808 | 0.1609803 | 0.1696888 | 0.1587721 | 0.1917785 | 0.112192 | 0.1378865 | 0.1329056 | 0.178899 | 0.1863726 | 0.1603321 | 0.151794 | 0.1806985 | 0.1563964 | 0.21132 | 0.2212314 | 0.1870544 | 0.1488186 | 0.2065382 | 0.1435603 | 0.1801186 | 0.1950904 | 0.1230964 | 0.1375917 | 0.1328315 | 0.1950904 | 0.1459829 | 0.1841901 | 0.2136302 | 0.1494761 | 0.2259141 | 0.1740547 | 0.1705067 | 0.1780975 | 0.1751375 | 0.2248506 | 0.1550705 | 0.1588996 | 0.1803659 | 0.2447186 | 0.257835 | 0.2093774 | 0.034862 | 0.04536577 | 0.05637533 | 0.03534314
0.022013 | 1853 | 0.1378121 | 0.2231623 | 0.1578179 | 0.1578219 | 0.1669906 | 0.1562431 | 0.1947026 | 0.1113364 | 0.1406406 | 0.1335722 | 0.1787973 | 0.1838529 | 0.1584432 | 0.1509673 | 0.1820572 | 0.1574459 | 0.2076529 | 0.2210605 | 0.1905788 | 0.1491638 | 0.2097558 | 0.1444157 | 0.1807799 | 0.1963457 | 0.1236891 | 0.1387211 | 0.1351732 | 0.1963457 | 0.1478518 | 0.184395 | 0.2166895 | 0.1501802 | 0.2258958 | 0.1745384 | 0.1700672 | 0.1751106 | 0.1765685 | 0.2274937 | 0.157866 | 0.1608362 | 0.1798078 | 0.2469612 | 0.2586666 | 0.2082513 | 0.03468487 | 0.04570992 | 0.0565325 | 0.03522744
0.022316 | 1852 | 0.1367834 | 0.2227504 | 0.1598539 | 0.1598502 | 0.167264 | 0.1569303 | 0.1950004 | 0.11096 | 0.1378178 | 0.1340672 | 0.1770615 | 0.1835465 | 0.1593088 | 0.1513607 | 0.1843246 | 0.1549185 | 0.2089771 | 0.2209915 | 0.1905268 | 0.1488772 | 0.2093434 | 0.1443423 | 0.1812901 | 0.1956177 | 0.1265193 | 0.1394305 | 0.1368131 | 0.1956177 | 0.1482414 | 0.1848292 | 0.2183983 | 0.1491635 | 0.2277207 | 0.175803 | 0.1727263 | 0.1781757 | 0.1790773 | 0.2286538 | 0.1579089 | 0.160897 | 0.1791161 | 0.2476899 | 0.2576485 | 0.2090011 | 0.03493749 | 0.04532116 | 0.05670886 | 0.03520567
0.022576 | 1851 | 0.1356574 | 0.2210675 | 0.1593682 | 0.1593709 | 0.1673313 | 0.1549 | 0.1949512 | 0.1095876 | 0.1377632 | 0.1353628 | 0.1775821 | 0.1832713 | 0.1593693 | 0.1532916 | 0.18374 | 0.1559155 | 0.2081507 | 0.2224436 | 0.1935084 | 0.15096 | 0.2118663 | 0.1452013 | 0.1837011 | 0.1960581 | 0.126302 | 0.1404753 | 0.1376769 | 0.1960581 | 0.1501348 | 0.187182 | 0.2187907 | 0.1509824 | 0.2287335 | 0.1760219 | 0.1718426 | 0.1777108 | 0.1786595 | 0.2321586 | 0.1585266 | 0.1634789 | 0.1778326 | 0.2468873 | 0.256908 | 0.2071847 | 0.0345632 | 0.04544977 | 0.05685957 | 0.03518695
0.022791 | 1850 | 0.1347858 | 0.2182691 | 0.1592517 | 0.1592486 | 0.1658205 | 0.1539728 | 0.1986894 | 0.1105509 | 0.1385511 | 0.134183 | 0.1796318 | 0.1851403 | 0.159616 | 0.1520872 | 0.1863727 | 0.1582047 | 0.2076016 | 0.2237423 | 0.191557 | 0.1504755 | 0.2135071 | 0.144243 | 0.182896 | 0.1945007 | 0.1270023 | 0.1418607 | 0.1386182 | 0.1945007 | 0.151181 | 0.1874111 | 0.2207744 | 0.1521326 | 0.2291329 | 0.1778565 | 0.1742393 | 0.1806067 | 0.1789708 | 0.2331123 | 0.1593012 | 0.1649968 | 0.1788961 | 0.2488806 | 0.2580717 | 0.2075331 | 0.03412032 | 0.04516994 | 0.0572215 | 0.03518019
0.022931 | 1849 | 0.1338909 | 0.2196268 | 0.1579871 | 0.1579842 | 0.1655321 | 0.1538975 | 0.1992649 | 0.1096982 | 0.1387968 | 0.1364525 | 0.1831662 | 0.183391 | 0.1595899 | 0.1534068 | 0.1891325 | 0.1593092 | 0.207404 | 0.2252935 | 0.1952205 | 0.1516577 | 0.2159009 | 0.1438903 | 0.1856381 | 0.1962124 | 0.1272363 | 0.1418899 | 0.1375057 | 0.1962123 | 0.1519816 | 0.1874804 | 0.2199308 | 0.1528632 | 0.2340554 | 0.1775188 | 0.1765327 | 0.1814802 | 0.1813293 | 0.2353442 | 0.1637205 | 0.1672211 | 0.1798551 | 0.2485256 | 0.257405 | 0.2057805 | 0.03416387 | 0.04546518 | 0.05752304 | 0.03565943
0.023089 | 1848 | 0.1327197 | 0.2158213 | 0.1594848 | 0.1594884 | 0.1664109 | 0.152777 | 0.2006118 | 0.1095056 | 0.139333 | 0.1364361 | 0.1816383 | 0.1861643 | 0.1594316 | 0.1538159 | 0.1894622 | 0.1571425 | 0.2082827 | 0.2245609 | 0.1964428 | 0.1523034 | 0.2155431 | 0.1476375 | 0.1877365 | 0.1982918 | 0.1301299 | 0.1432346 | 0.1399211 | 0.1982918 | 0.1518141 | 0.1890112 | 0.2215912 | 0.1535876 | 0.2334606 | 0.1792725 | 0.1776967 | 0.1835774 | 0.1824823 | 0.2359879 | 0.1657323 | 0.1674322 | 0.1806233 | 0.2498631 | 0.2594777 | 0.2072586 | 0.03381489 | 0.04548075 | 0.05759607 | 0.03563751
0.023376 | 1847 | 0.13236 | 0.2168543 | 0.1561475 | 0.156152 | 0.1630032 | 0.1514587 | 0.2017917 | 0.1111532 | 0.1393224 | 0.1377206 | 0.1797701 | 0.184586 | 0.1618356 | 0.1561542 | 0.1918387 | 0.1590104 | 0.2074391 | 0.2268588 | 0.1967758 | 0.1531685 | 0.2194499 | 0.1448094 | 0.1871432 | 0.1963872 | 0.1324305 | 0.1452285 | 0.1397356 | 0.1963872 | 0.1566234 | 0.1897473 | 0.2223998 | 0.1538939 | 0.2315929 | 0.1812817 | 0.1794244 | 0.1844789 | 0.1839685 | 0.2408232 | 0.1660074 | 0.1707468 | 0.1765587 | 0.2517324 | 0.259091 | 0.2047401 | 0.03358349 | 0.04519684 | 0.05796114 | 0.03540156
0.023543 | 1846 | 0.1315843 | 0.2179645 | 0.1571713 | 0.1571745 | 0.164768 | 0.1499255 | 0.2001855 | 0.1105751 | 0.1409839 | 0.1357241 | 0.1824086 | 0.1844879 | 0.1596654 | 0.1564035 | 0.1932849 | 0.1577744 | 0.2081704 | 0.2275465 | 0.1973247 | 0.1538948 | 0.2204407 | 0.1493902 | 0.1892874 | 0.1969226 | 0.1318954 | 0.144796 | 0.1429531 | 0.1969226 | 0.1548401 | 0.1897707 | 0.2243261 | 0.1552293 | 0.2379968 | 0.1822027 | 0.1816733 | 0.186171 | 0.1864943 | 0.2424006 | 0.1684 | 0.1730276 | 0.1789634 | 0.2520268 | 0.2605916 | 0.2062552 | 0.03346774 | 0.0454818 | 0.05870175 | 0.03559797
0.023549 | 1845 | 0.1305969 | 0.2170083 | 0.1564537 | 0.1564506 | 0.1649138 | 0.1490893 | 0.2029664 | 0.1098818 | 0.1419237 | 0.1385215 | 0.1830219 | 0.1850754 | 0.1599777 | 0.1576711 | 0.1956731 | 0.1597114 | 0.2071813 | 0.2280875 | 0.1992783 | 0.1547907 | 0.2222707 | 0.1505308 | 0.1883311 | 0.1972256 | 0.1340207 | 0.1486527 | 0.1431026 | 0.1972256 | 0.1577522 | 0.1911425 | 0.2267497 | 0.1551064 | 0.235091 | 0.1842233 | 0.1829858 | 0.1869995 | 0.1861663 | 0.2429576 | 0.1697185 | 0.1745248 | 0.1807566 | 0.251357 | 0.2620763 | 0.2053171 | 0.03326818 | 0.04534996 | 0.0586594 | 0.03549109
0.023663 | 1844 | 0.1302836 | 0.217849 | 0.1563301 | 0.1563285 | 0.1645004 | 0.1480715 | 0.2032847 | 0.1117905 | 0.1420757 | 0.1398433 | 0.1832664 | 0.1872826 | 0.1607444 | 0.1582695 | 0.1969005 | 0.1619012 | 0.2062446 | 0.2311549 | 0.2026471 | 0.1562086 | 0.222686 | 0.1509769 | 0.1901796 | 0.1975901 | 0.1333689 | 0.1485088 | 0.1457612 | 0.19759 | 0.1605436 | 0.1927657 | 0.2289064 | 0.1568974 | 0.2400151 | 0.1857488 | 0.1842869 | 0.1900218 | 0.1867463 | 0.2450835 | 0.1711465 | 0.175503 | 0.1805303 | 0.2525536 | 0.2636596 | 0.2055743 | 0.033179 | 0.0456294 | 0.05915682 | 0.03584431
0.023671 | 1843 | 0.129904 | 0.2176773 | 0.1553116 | 0.1553089 | 0.1641312 | 0.1485047 | 0.2056741 | 0.1115419 | 0.1426943 | 0.140342 | 0.1837717 | 0.1870284 | 0.1624006 | 0.1576352 | 0.1985291 | 0.1614627 | 0.2085293 | 0.2299835 | 0.2029342 | 0.1565739 | 0.2254328 | 0.1511843 | 0.1899831 | 0.1983926 | 0.1364227 | 0.150002 | 0.1456516 | 0.1983926 | 0.1602924 | 0.1928796 | 0.2296452 | 0.1575583 | 0.2389745 | 0.1864176 | 0.1865483 | 0.1918965 | 0.1894483 | 0.2491553 | 0.1735565 | 0.1784625 | 0.1827745 | 0.2547421 | 0.2623247 | 0.2064681 | 0.0331734 | 0.04568823 | 0.05922325 | 0.03584559
0.023873 | 1842 | 0.1295386 | 0.2161633 | 0.1586004 | 0.1586044 | 0.1642965 | 0.1494711 | 0.2081977 | 0.1123806 | 0.142955 | 0.1427563 | 0.184441 | 0.1883345 | 0.1619954 | 0.1596493 | 0.2007099 | 0.1629592 | 0.208892 | 0.2317263 | 0.2056826 | 0.1576371 | 0.2271042 | 0.1524268 | 0.1933477 | 0.2004214 | 0.1381669 | 0.1514251 | 0.1466575 | 0.2004213 | 0.1624987 | 0.1948813 | 0.2325379 | 0.1591782 | 0.2411247 | 0.1880564 | 0.1874176 | 0.1933767 | 0.1933913 | 0.2497115 | 0.1733464 | 0.1790486 | 0.1826401 | 0.2558777 | 0.2653428 | 0.2072268 | 0.03316765 | 0.04601203 | 0.05950259 | 0.03608726
0.023838 | 1841 | 0.129454 | 0.2169373 | 0.1589301 | 0.1589285 | 0.1637696 | 0.1489368 | 0.208601 | 0.1127566 | 0.1459651 | 0.1424377 | 0.1865812 | 0.1898232 | 0.1619756 | 0.1598816 | 0.2027142 | 0.166772 | 0.2104921 | 0.2323885 | 0.2084415 | 0.1573555 | 0.2285709 | 0.154798 | 0.1956347 | 0.1991501 | 0.1394345 | 0.1526324 | 0.1472018 | 0.1991501 | 0.1648142 | 0.1964426 | 0.2337183 | 0.1602501 | 0.2432229 | 0.1898705 | 0.1894575 | 0.1948273 | 0.1949184 | 0.2528357 | 0.1770698 | 0.1810312 | 0.1838455 | 0.2571732 | 0.2683548 | 0.2072624 | 0.03249602 | 0.04605779 | 0.06017159 | 0.03581773
0.023919 | 1840 | 0.1292567 | 0.2169481 | 0.1563005 | 0.1563021 | 0.1638353 | 0.1484885 | 0.2112426 | 0.1153316 | 0.1463574 | 0.1433836 | 0.1885391 | 0.1913038 | 0.1634471 | 0.1626451 | 0.2029371 | 0.1652918 | 0.2102704 | 0.2333029 | 0.209565 | 0.1601872 | 0.2309521 | 0.1556039 | 0.1949886 | 0.2010131 | 0.1399105 | 0.1555086 | 0.1491139 | 0.2010131 | 0.1660012 | 0.1973686 | 0.2351325 | 0.1645226 | 0.2440925 | 0.1909066 | 0.1899551 | 0.1972894 | 0.194823 | 0.2549384 | 0.1811043 | 0.1850106 | 0.1829666 | 0.2592608 | 0.2695297 | 0.206892 | 0.03303448 | 0.04636424 | 0.06014718 | 0.03606491
0.023919 | 1839 | 0.1291118 | 0.2182456 | 0.1587552 | 0.1587569 | 0.1645122 | 0.148164 | 0.2134996 | 0.1144647 | 0.1480268 | 0.1441095 | 0.1898963 | 0.1906749 | 0.1655294 | 0.1626179 | 0.2055178 | 0.1662201 | 0.2109304 | 0.2357783 | 0.2101969 | 0.1614407 | 0.2335502 | 0.1557412 | 0.1974155 | 0.2019219 | 0.142727 | 0.1570776 | 0.1513429 | 0.2019219 | 0.1666524 | 0.1986747 | 0.236731 | 0.163234 | 0.2482388 | 0.1913 | 0.1929003 | 0.1989716 | 0.1983831 | 0.2570206 | 0.1830863 | 0.1877607 | 0.1842326 | 0.2591126 | 0.2720606 | 0.20824 | 0.03303275 | 0.04663366 | 0.06108572 | 0.03664991
0.023976 | 1838 | 0.1290998 | 0.2194531 | 0.1568957 | 0.1569002 | 0.1663351 | 0.1485727 | 0.2136483 | 0.115608 | 0.1485817 | 0.1458849 | 0.1924119 | 0.1931258 | 0.1653144 | 0.1658433 | 0.2074846 | 0.1664956 | 0.2127128 | 0.2371559 | 0.2127485 | 0.1626957 | 0.2359749 | 0.1565538 | 0.1986533 | 0.2026286 | 0.143157 | 0.1567266 | 0.1517375 | 0.2026286 | 0.1700974 | 0.1991219 | 0.2404368 | 0.1655065 | 0.2488644 | 0.1930243 | 0.1949851 | 0.2002809 | 0.1994374 | 0.2595447 | 0.1845756 | 0.190106 | 0.1849351 | 0.2626932 | 0.2738128 | 0.2087108 | 0.03306333 | 0.0468908 | 0.06111897 | 0.03677069
0.023974 | 1837 | 0.1293053 | 0.2190461 | 0.1576613 | 0.1576573 | 0.1654681 | 0.1485086 | 0.2168424 | 0.1150425 | 0.1489528 | 0.1478446 | 0.191691 | 0.193912 | 0.1668947 | 0.1666985 | 0.207954 | 0.1677684 | 0.2132648 | 0.2383278 | 0.2125353 | 0.1644959 | 0.2361549 | 0.1590255 | 0.2001327 | 0.2047014 | 0.1451875 | 0.1600609 | 0.1540842 | 0.2047014 | 0.1702083 | 0.2005286 | 0.2406472 | 0.1657587 | 0.2496691 | 0.1946154 | 0.195323 | 0.2030566 | 0.2015287 | 0.2632286 | 0.1844949 | 0.1905456 | 0.1854261 | 0.2648462 | 0.2745975 | 0.2098149 | 0.03294552 | 0.047021 | 0.06157429 | 0.03660999
0.02402 | 1836 | 0.1297948 | 0.2214787 | 0.1594364 | 0.1594344 | 0.1656962 | 0.1474305 | 0.2195209 | 0.1170365 | 0.1497938 | 0.1498237 | 0.1942729 | 0.1951273 | 0.1673366 | 0.1658682 | 0.2115445 | 0.1714899 | 0.2153412 | 0.2395998 | 0.2145568 | 0.1665677 | 0.2396993 | 0.1610709 | 0.2019693 | 0.2049904 | 0.1474031 | 0.1613263 | 0.1564134 | 0.2049904 | 0.1731124 | 0.2033632 | 0.2420149 | 0.1675438 | 0.2516568 | 0.1976599 | 0.1986151 | 0.205672 | 0.2053561 | 0.2648464 | 0.1884297 | 0.1949497 | 0.1880966 | 0.2651876 | 0.2798674 | 0.2101791 | 0.03300147 | 0.04749113 | 0.06238805 | 0.03697983
0.023899 | 1835 | 0.1304382 | 0.2212998 | 0.1597527 | 0.1597556 | 0.1691241 | 0.1493312 | 0.2211842 | 0.1175677 | 0.1529023 | 0.1508679 | 0.196031 | 0.1970877 | 0.1682812 | 0.1670856 | 0.2135202 | 0.1716341 | 0.21651 | 0.2391189 | 0.2158582 | 0.1661917 | 0.2435226 | 0.1607706 | 0.2035926 | 0.2068528 | 0.1504429 | 0.1632903 | 0.1574596 | 0.2068528 | 0.1740704 | 0.2033097 | 0.2456276 | 0.1696291 | 0.2546064 | 0.1974438 | 0.2011285 | 0.2077261 | 0.2077576 | 0.2675532 | 0.1905153 | 0.1958016 | 0.1882454 | 0.2684429 | 0.2808516 | 0.2114906 | 0.03334565 | 0.04764232 | 0.06282794 | 0.03719634
0.024004 | 1834 | 0.1310474 | 0.2228233 | 0.1605526 | 0.1605543 | 0.1676654 | 0.1499057 | 0.2223896 | 0.120012 | 0.1527134 | 0.153531 | 0.1976495 | 0.1989494 | 0.170217 | 0.1698935 | 0.2163218 | 0.1730218 | 0.2172456 | 0.2420528 | 0.218501 | 0.1674707 | 0.2467045 | 0.1628836 | 0.2049715 | 0.2080797 | 0.1503785 | 0.1638719 | 0.1575776 | 0.2080797 | 0.1760489 | 0.2037765 | 0.2477495 | 0.1698904 | 0.2555182 | 0.1994809 | 0.2033615 | 0.2102255 | 0.2109346 | 0.2699766 | 0.1939625 | 0.1991782 | 0.1892451 | 0.2678324 | 0.2846508 | 0.2110072 | 0.03343461 | 0.04820756 | 0.06359301 | 0.03774061
0.023986 | 1833 | 0.1315801 | 0.2229841 | 0.1614649 | 0.1614643 | 0.1698316 | 0.1499763 | 0.2248046 | 0.1188184 | 0.155134 | 0.1539986 | 0.1996659 | 0.1999793 | 0.1702904 | 0.170876 | 0.217976 | 0.1740385 | 0.2195823 | 0.2432687 | 0.2191382 | 0.1695873 | 0.2468232 | 0.1636453 | 0.2054429 | 0.2096462 | 0.1526491 | 0.167057 | 0.1600162 | 0.2096461 | 0.1780276 | 0.2073551 | 0.2497544 | 0.1719827 | 0.2576826 | 0.2009755 | 0.2031368 | 0.2117091 | 0.2118379 | 0.2719495 | 0.1946756 | 0.2023798 | 0.189043 | 0.2701381 | 0.286081 | 0.2129318 | 0.03360086 | 0.04812672 | 0.0635936 | 0.03796149
0.023985 | 1832 | 0.132249 | 0.2255834 | 0.1632599 | 0.1632554 | 0.1716534 | 0.1510018 | 0.2278752 | 0.1211945 | 0.156307 | 0.1556798 | 0.2016591 | 0.2010531 | 0.1721736 | 0.1722813 | 0.2201387 | 0.1758107 | 0.2219478 | 0.2449706 | 0.2215218 | 0.1705207 | 0.2472825 | 0.1651439 | 0.2084597 | 0.2108354 | 0.1549176 | 0.1684274 | 0.1615216 | 0.2108354 | 0.1816889 | 0.2093671 | 0.2526975 | 0.1724064 | 0.2608391 | 0.2036413 | 0.206984 | 0.213374 | 0.2130735 | 0.2756034 | 0.1971452 | 0.2030265 | 0.1910778 | 0.2725805 | 0.290701 | 0.2136745 | 0.03389317 | 0.04868231 | 0.06451824 | 0.03813906
0.023964 | 1831 | 0.1332122 | 0.227506 | 0.1633134 | 0.1633183 | 0.1711768 | 0.1519831 | 0.2288185 | 0.1228122 | 0.1580973 | 0.1565634 | 0.2020959 | 0.2016829 | 0.1750582 | 0.1737546 | 0.2227637 | 0.1772284 | 0.2229951 | 0.2460504 | 0.2237715 | 0.1711784 | 0.2509899 | 0.166726 | 0.2104403 | 0.2136661 | 0.1571738 | 0.16933 | 0.1636561 | 0.213666 | 0.1823592 | 0.2099367 | 0.2546062 | 0.1743217 | 0.2628907 | 0.2064069 | 0.2072084 | 0.2151868 | 0.2165722 | 0.2780417 | 0.1989958 | 0.2047733 | 0.1931227 | 0.2739638 | 0.2932126 | 0.2141421 | 0.0337935 | 0.04907319 | 0.06497376 | 0.03864277
0.023971 | 1830 | 0.133992 | 0.228653 | 0.165425 | 0.1654241 | 0.1738227 | 0.1524362 | 0.2312334 | 0.1218452 | 0.1591583 | 0.1576909 | 0.2049639 | 0.2037672 | 0.1759241 | 0.1756807 | 0.2249834 | 0.1787 | 0.223373 | 0.2486727 | 0.2267861 | 0.1749934 | 0.2556938 | 0.1682042 | 0.2113713 | 0.2147606 | 0.1583445 | 0.1717044 | 0.1649887 | 0.2147605 | 0.1849571 | 0.2122313 | 0.256893 | 0.1765334 | 0.2633339 | 0.2073775 | 0.2095782 | 0.2167479 | 0.2167274 | 0.2804552 | 0.2009527 | 0.2081389 | 0.1945714 | 0.2750138 | 0.2967138 | 0.2164818 | 0.03419461 | 0.04927099 | 0.065917 | 0.03881406
0.024021 | 1829 | 0.1349932 | 0.2316975 | 0.1670782 | 0.1670811 | 0.1750711 | 0.1533167 | 0.2340664 | 0.1228105 | 0.1620126 | 0.160122 | 0.2076118 | 0.206879 | 0.177286 | 0.177019 | 0.2297035 | 0.1820523 | 0.2276723 | 0.2505951 | 0.2288081 | 0.1758218 | 0.2578732 | 0.1692026 | 0.2138687 | 0.2162132 | 0.1605972 | 0.1733884 | 0.168452 | 0.2162132 | 0.1856479 | 0.2133823 | 0.2594856 | 0.1777582 | 0.2666009 | 0.2073815 | 0.2110457 | 0.2182448 | 0.2208991 | 0.2822333 | 0.2035737 | 0.2112806 | 0.1946421 | 0.2788322 | 0.30014 | 0.2175783 | 0.03417408 | 0.04984868 | 0.06639279 | 0.03930212
0.023952 | 1828 | 0.1360898 | 0.2348294 | 0.1684821 | 0.1684797 | 0.1756469 | 0.155962 | 0.2356672 | 0.1251375 | 0.1619216 | 0.1615518 | 0.20835 | 0.2088973 | 0.1789877 | 0.1782449 | 0.2308951 | 0.183421 | 0.2288051 | 0.2524761 | 0.2299323 | 0.1781032 | 0.26083 | 0.1726167 | 0.2167441 | 0.2181096 | 0.1627373 | 0.1759617 | 0.1704134 | 0.2181095 | 0.188398 | 0.2148844 | 0.2615238 | 0.1805995 | 0.2707324 | 0.209895 | 0.2133492 | 0.2217337 | 0.223742 | 0.2853351 | 0.2055043 | 0.212856 | 0.1969972 | 0.2817492 | 0.303059 | 0.2200086 | 0.03470942 | 0.0503319 | 0.06732804 | 0.03985887
0.023964 | 1827 | 0.1368843 | 0.234249 | 0.1684315 | 0.1684301 | 0.1746332 | 0.1559436 | 0.2379404 | 0.1256325 | 0.1637996 | 0.1638618 | 0.2092456 | 0.2087794 | 0.1805362 | 0.1799608 | 0.233065 | 0.1838799 | 0.2308765 | 0.2518204 | 0.2325935 | 0.1783726 | 0.2603861 | 0.1743773 | 0.2178679 | 0.2191659 | 0.1647424 | 0.1770541 | 0.1714591 | 0.2191659 | 0.1912696 | 0.215127 | 0.2648796 | 0.1801885 | 0.270611 | 0.2116695 | 0.2163025 | 0.2243809 | 0.2258999 | 0.2889376 | 0.2084812 | 0.2162026 | 0.1981699 | 0.2827611 | 0.3067207 | 0.2205889 | 0.03480489 | 0.05051866 | 0.06768756 | 0.03998692
0.023972 | 1826 | 0.1380908 | 0.23604 | 0.1717625 | 0.171763 | 0.1772877 | 0.1583563 | 0.2405085 | 0.1268032 | 0.165789 | 0.1655268 | 0.2113844 | 0.2113219 | 0.1826116 | 0.1821923 | 0.2375812 | 0.1851368 | 0.2338663 | 0.2544553 | 0.2345242 | 0.1784824 | 0.2645297 | 0.1750099 | 0.2188936 | 0.2229128 | 0.1668535 | 0.1796747 | 0.1738118 | 0.2229128 | 0.1925425 | 0.2166986 | 0.2679003 | 0.1821282 | 0.2727263 | 0.2141413 | 0.2178364 | 0.224611 | 0.230901 | 0.2912136 | 0.211266 | 0.2185338 | 0.1995199 | 0.2874175 | 0.3113017 | 0.223326 | 0.03497024 | 0.05072632 | 0.0688216 | 0.04026675
0.023952 | 1825 | 0.1393903 | 0.2389766 | 0.1714754 | 0.1714705 | 0.179757 | 0.1582872 | 0.2441217 | 0.1271326 | 0.1670704 | 0.1672269 | 0.2136834 | 0.2130455 | 0.1841138 | 0.1839777 | 0.2390467 | 0.1885645 | 0.2365462 | 0.2560391 | 0.2380535 | 0.1821614 | 0.2658616 | 0.1773568 | 0.2220296 | 0.2226194 | 0.1680622 | 0.1816116 | 0.1758231 | 0.2226194 | 0.1954105 | 0.2205994 | 0.2695789 | 0.18455 | 0.2760786 | 0.2169548 | 0.2214309 | 0.2285967 | 0.2334811 | 0.2934378 | 0.2124013 | 0.2222778 | 0.2016583 | 0.2889646 | 0.3157095 | 0.2250103 | 0.03554638 | 0.05167305 | 0.06979484 | 0.04113546
0.023934 | 1824 | 0.1402786 | 0.2396153 | 0.1729075 | 0.1729122 | 0.1812087 | 0.1594975 | 0.2459014 | 0.1279117 | 0.1682311 | 0.1683912 | 0.2154221 | 0.2165643 | 0.1868317 | 0.1865901 | 0.2444671 | 0.1900681 | 0.2372359 | 0.2578192 | 0.2389993 | 0.1839427 | 0.2687715 | 0.1801217 | 0.2229406 | 0.22561 | 0.1707052 | 0.1830741 | 0.1784338 | 0.22561 | 0.1963446 | 0.2235339 | 0.27437 | 0.185883 | 0.27726 | 0.218334 | 0.2216659 | 0.2298138 | 0.2361803 | 0.2968136 | 0.2147604 | 0.223408 | 0.2025838 | 0.2907183 | 0.3187417 | 0.2244086 | 0.03556857 | 0.05183787 | 0.07039049 | 0.04136511
0.023949 | 1823 | 0.1410768 | 0.242078 | 0.1738254 | 0.1738269 | 0.1822572 | 0.160308 | 0.2479356 | 0.129494 | 0.1722311 | 0.1703852 | 0.2161898 | 0.2191073 | 0.1889085 | 0.188238 | 0.2472108 | 0.1926074 | 0.2405541 | 0.2595611 | 0.2410269 | 0.1862313 | 0.2723811 | 0.1804224 | 0.2265852 | 0.2283312 | 0.1732884 | 0.18581 | 0.1797715 | 0.2283312 | 0.1990351 | 0.2252703 | 0.2764347 | 0.1875328 | 0.2798589 | 0.2197672 | 0.2233515 | 0.2322407 | 0.2393135 | 0.2986909 | 0.2159778 | 0.2267174 | 0.2054025 | 0.2933821 | 0.3226579 | 0.2265845 | 0.03611184 | 0.05236062 | 0.07107939 | 0.04205489
0.023944 | 1822 | 0.1422728 | 0.2430884 | 0.1751919 | 0.1751922 | 0.1832906 | 0.1621545 | 0.2522402 | 0.1305112 | 0.1731675 | 0.171256 | 0.2193912 | 0.2216674 | 0.1904357 | 0.1893987 | 0.249859 | 0.1953236 | 0.2439149 | 0.2629143 | 0.2441824 | 0.1877138 | 0.2752697 | 0.1839858 | 0.2280132 | 0.2307906 | 0.1754497 | 0.1869502 | 0.1811199 | 0.2307906 | 0.2009866 | 0.2274852 | 0.2794613 | 0.189579 | 0.2825909 | 0.221326 | 0.2259609 | 0.2341184 | 0.2412559 | 0.3022295 | 0.2182777 | 0.2292262 | 0.206716 | 0.2960155 | 0.3253268 | 0.2290877 | 0.03583149 | 0.05268872 | 0.07196256 | 0.04251132
0.023901 | 1821 | 0.1435675 | 0.2472275 | 0.1771845 | 0.1771824 | 0.1848573 | 0.1635719 | 0.2555625 | 0.1316566 | 0.175735 | 0.1729042 | 0.2225621 | 0.222981 | 0.1928352 | 0.192997 | 0.2532581 | 0.1957466 | 0.247744 | 0.2645814 | 0.2445165 | 0.1907732 | 0.277448 | 0.184779 | 0.2306154 | 0.2339074 | 0.1763739 | 0.1893902 | 0.1847532 | 0.2339074 | 0.203559 | 0.2308103 | 0.2818177 | 0.1907616 | 0.284611 | 0.22228 | 0.2280567 | 0.2347733 | 0.24617 | 0.3038794 | 0.2220587 | 0.2316753 | 0.2076419 | 0.2989365 | 0.3308803 | 0.2319668 | 0.03625422 | 0.05306822 | 0.07266866 | 0.04289123
0.02392 | 1820 | 0.1444388 | 0.2486304 | 0.1777107 | 0.1777111 | 0.1858369 | 0.1632213 | 0.2579633 | 0.1335234 | 0.1770803 | 0.1754379 | 0.2233007 | 0.2270226 | 0.195625 | 0.1960191 | 0.2570042 | 0.200084 | 0.2504301 | 0.2672497 | 0.2467075 | 0.1933015 | 0.2803885 | 0.189168 | 0.2334309 | 0.234946 | 0.1801406 | 0.1911424 | 0.1867512 | 0.234946 | 0.2061894 | 0.2321613 | 0.2851699 | 0.1932213 | 0.2880411 | 0.226176 | 0.2307487 | 0.2392807 | 0.2483005 | 0.3078895 | 0.2231882 | 0.2343086 | 0.2103143 | 0.3023465 | 0.3364363 | 0.235627 | 0.03674389 | 0.05411982 | 0.07410832 | 0.04396321
0.0239 | 1819 | 0.1457257 | 0.249568 | 0.1794434 | 0.1794441 | 0.18729 | 0.166032 | 0.2600472 | 0.1343709 | 0.1784399 | 0.1766683 | 0.2255446 | 0.2282292 | 0.1989217 | 0.198471 | 0.2605947 | 0.2010347 | 0.2543111 | 0.2696214 | 0.2487323 | 0.1959952 | 0.2829151 | 0.1907808 | 0.2359246 | 0.2381313 | 0.1837516 | 0.1944736 | 0.1898795 | 0.2381313 | 0.2089158 | 0.233797 | 0.2877273 | 0.1954133 | 0.2910625 | 0.2278405 | 0.2340273 | 0.2401685 | 0.2497391 | 0.3102595 | 0.2251303 | 0.238338 | 0.2140505 | 0.305798 | 0.339819 | 0.2363545 | 0.03673046 | 0.05453164 | 0.07478801 | 0.04441225
0.023939 | 1818 | 0.1464731 | 0.2513223 | 0.181061 | 0.1810646 | 0.1900409 | 0.1655454 | 0.2646735 | 0.1360903 | 0.1822948 | 0.1790809 | 0.2277567 | 0.2317345 | 0.2006041 | 0.1991656 | 0.2641169 | 0.2036198 | 0.2566176 | 0.2717036 | 0.2505179 | 0.1977286 | 0.2871293 | 0.1934939 | 0.2358556 | 0.2400417 | 0.1847956 | 0.1973411 | 0.1934523 | 0.2400417 | 0.2112645 | 0.2352862 | 0.2919452 | 0.1971348 | 0.2926246 | 0.229632 | 0.2354624 | 0.2414923 | 0.2551517 | 0.3127849 | 0.2280777 | 0.2390369 | 0.2158349 | 0.3082497 | 0.3436914 | 0.2377551 | 0.03708048 | 0.0547347 | 0.07580856 | 0.04464305
0.023944 | 1817 | 0.1474016 | 0.2528359 | 0.1822031 | 0.1822035 | 0.1904863 | 0.1669288 | 0.2691337 | 0.1372173 | 0.1841936 | 0.1808558 | 0.2296359 | 0.2342711 | 0.2043319 | 0.2025662 | 0.2673725 | 0.205036 | 0.260418 | 0.274098 | 0.2533027 | 0.2007682 | 0.2900377 | 0.1966276 | 0.2386954 | 0.2428701 | 0.1873007 | 0.1990707 | 0.1941835 | 0.24287 | 0.213327 | 0.2370165 | 0.2943578 | 0.1989493 | 0.2944824 | 0.2319146 | 0.237803 | 0.244108 | 0.2585125 | 0.3162156 | 0.2299731 | 0.2429604 | 0.217521 | 0.3106992 | 0.3486731 | 0.2395831 | 0.03702257 | 0.05566489 | 0.07662984 | 0.04512536
0.023962 | 1816 | 0.1481376 | 0.2548382 | 0.1827795 | 0.1827816 | 0.1910857 | 0.1679883 | 0.2704689 | 0.1399896 | 0.186337 | 0.1835006 | 0.2325417 | 0.2382322 | 0.206248 | 0.2056781 | 0.2708014 | 0.2091042 | 0.2646923 | 0.2766391 | 0.2548301 | 0.2023031 | 0.2934392 | 0.1973793 | 0.2401101 | 0.2464617 | 0.1896848 | 0.2026194 | 0.1981909 | 0.2464617 | 0.2165967 | 0.2386836 | 0.297351 | 0.1997081 | 0.2966529 | 0.2343942 | 0.2385156 | 0.245758 | 0.2616065 | 0.3186228 | 0.2305469 | 0.24413 | 0.2205361 | 0.3126679 | 0.3524069 | 0.2440542 | 0.03744764 | 0.05647992 | 0.07763322 | 0.04578987
0.024017 | 1815 | 0.1493486 | 0.2574307 | 0.1845102 | 0.1845122 | 0.1914622 | 0.168667 | 0.2740729 | 0.1396956 | 0.1886293 | 0.1845732 | 0.2356905 | 0.2412445 | 0.2088246 | 0.207966 | 0.274935 | 0.211247 | 0.2680859 | 0.2792052 | 0.2570107 | 0.2049973 | 0.2968004 | 0.2003453 | 0.2428016 | 0.2488024 | 0.193045 | 0.204953 | 0.2002682 | 0.2488024 | 0.2182384 | 0.2398793 | 0.2995006 | 0.2027887 | 0.3001197 | 0.2362699 | 0.2414911 | 0.247898 | 0.2643887 | 0.3203499 | 0.2343797 | 0.2488796 | 0.2219757 | 0.3173227 | 0.3579323 | 0.2472125 | 0.03752342 | 0.05703395 | 0.07864143 | 0.04644967
0.024008 | 1814 | 0.1506342 | 0.2579651 | 0.1865581 | 0.1865605 | 0.1935817 | 0.1700143 | 0.2799278 | 0.1424004 | 0.1913584 | 0.1869874 | 0.2366179 | 0.2439571 | 0.2127332 | 0.2103665 | 0.2774872 | 0.2145673 | 0.2711285 | 0.2823231 | 0.2595884 | 0.2082489 | 0.2994955 | 0.2048148 | 0.2451781 | 0.2525171 | 0.1943678 | 0.2076607 | 0.2023356 | 0.252517 | 0.2211609 | 0.2425581 | 0.3043564 | 0.2044062 | 0.3026822 | 0.2377818 | 0.2449498 | 0.2498001 | 0.2690525 | 0.3241684 | 0.2356792 | 0.2513369 | 0.2252162 | 0.3198752 | 0.362207 | 0.250134 | 0.03803859 | 0.05778901 | 0.07972422 | 0.04714696
0.024078 | 1813 | 0.1512885 | 0.261107 | 0.1862324 | 0.1862308 | 0.1946486 | 0.1706186 | 0.2828768 | 0.1437563 | 0.194365 | 0.1896881 | 0.2402259 | 0.2482294 | 0.2152594 | 0.2127314 | 0.2810532 | 0.2162763 | 0.2747946 | 0.2851778 | 0.2610467 | 0.2114578 | 0.3030119 | 0.2059688 | 0.2481777 | 0.2543086 | 0.1968318 | 0.2101293 | 0.20619 | 0.2543086 | 0.223215 | 0.2435512 | 0.3067052 | 0.2068193 | 0.3046514 | 0.2404416 | 0.2473225 | 0.2524699 | 0.2711143 | 0.3262541 | 0.2381036 | 0.2530225 | 0.2271994 | 0.3223384 | 0.3648992 | 0.2510629 | 0.03817271 | 0.05869777 | 0.08061491 | 0.04777683
0.02414 | 1812 | 0.1522185 | 0.2622665 | 0.18766 | 0.1876619 | 0.1962577 | 0.1713051 | 0.2869142 | 0.1463635 | 0.1965574 | 0.1913287 | 0.2421672 | 0.2508411 | 0.2182053 | 0.2153658 | 0.2858735 | 0.2194805 | 0.2798862 | 0.2879122 | 0.2632981 | 0.2137091 | 0.3048306 | 0.2107308 | 0.2485383 | 0.2577093 | 0.1989227 | 0.2114956 | 0.2084595 | 0.2577093 | 0.2263853 | 0.2455789 | 0.3108206 | 0.2097008 | 0.3082138 | 0.2423201 | 0.2474128 | 0.2531227 | 0.2744202 | 0.3281841 | 0.2397994 | 0.2560447 | 0.2305121 | 0.3256448 | 0.3709022 | 0.2540173 | 0.03812589 | 0.0595191 | 0.08163435 | 0.0483709
0.024167 | 1811 | 0.153068 | 0.2634293 | 0.1895025 | 0.1894994 | 0.19722 | 0.1735418 | 0.2901795 | 0.149075 | 0.198815 | 0.1942127 | 0.2452937 | 0.2538386 | 0.2213676 | 0.2178951 | 0.2893133 | 0.2230717 | 0.284174 | 0.2911864 | 0.2641899 | 0.2174984 | 0.308759 | 0.2129356 | 0.2510252 | 0.2609917 | 0.2027636 | 0.2152071 | 0.2109177 | 0.2609917 | 0.2277652 | 0.2464813 | 0.3127035 | 0.2109267 | 0.3085232 | 0.2443488 | 0.2489561 | 0.2555599 | 0.278124 | 0.3317184 | 0.2415651 | 0.2578172 | 0.23299 | 0.3295066 | 0.3758392 | 0.2581388 | 0.03867585 | 0.06080153 | 0.08253136 | 0.0491698
0.024159 | 1810 | 0.1544416 | 0.2654817 | 0.1906899 | 0.1906887 | 0.1991267 | 0.1737288 | 0.2927525 | 0.1522789 | 0.2019446 | 0.1949524 | 0.2472297 | 0.2591834 | 0.2243988 | 0.2212867 | 0.293424 | 0.2260872 | 0.28798 | 0.2944022 | 0.2653911 | 0.2199903 | 0.3109902 | 0.2161756 | 0.252903 | 0.2637548 | 0.2046252 | 0.2168521 | 0.2134798 | 0.2637548 | 0.2321506 | 0.2478587 | 0.315922 | 0.2137129 | 0.3132871 | 0.2465789 | 0.253073 | 0.2568079 | 0.2811475 | 0.3339536 | 0.2439768 | 0.2611829 | 0.2348589 | 0.3307894 | 0.3787196 | 0.260464 | 0.03884416 | 0.06182498 | 0.08338627 | 0.05011921
0.024228 | 1809 | 0.1555865 | 0.2662062 | 0.1911244 | 0.1911258 | 0.2006703 | 0.1742532 | 0.2992408 | 0.1545536 | 0.2044477 | 0.1980084 | 0.2505164 | 0.2617624 | 0.2278696 | 0.2247698 | 0.2980804 | 0.2277073 | 0.2933759 | 0.296083 | 0.2674232 | 0.223677 | 0.3158008 | 0.2202496 | 0.2554343 | 0.2679061 | 0.2066892 | 0.2195767 | 0.2154752 | 0.267906 | 0.2340434 | 0.2486102 | 0.3179332 | 0.2154842 | 0.3149968 | 0.2475134 | 0.2544989 | 0.2592744 | 0.2849977 | 0.3364592 | 0.2454957 | 0.2623507 | 0.2369682 | 0.3335645 | 0.3850958 | 0.2628925 | 0.03931836 | 0.06276966 | 0.08434621 | 0.05079874
0.024307 | 1808 | 0.1567981 | 0.2684537 | 0.1939247 | 0.1939287 | 0.2005759 | 0.1762047 | 0.3041287 | 0.1578852 | 0.2071213 | 0.2000199 | 0.2538474 | 0.2652638 | 0.2322505 | 0.2275694 | 0.3000857 | 0.2312986 | 0.2967075 | 0.2997962 | 0.2689589 | 0.2259524 | 0.3168798 | 0.2229749 | 0.2583352 | 0.2707196 | 0.2090027 | 0.2224873 | 0.2183139 | 0.2707195 | 0.2361945 | 0.2507865 | 0.3224462 | 0.2185833 | 0.317111 | 0.2501274 | 0.2553864 | 0.2600201 | 0.2877387 | 0.3391978 | 0.2476025 | 0.2650565 | 0.2399776 | 0.3372169 | 0.3889304 | 0.2655994 | 0.03943754 | 0.06430585 | 0.0853226 | 0.05153844
0.024401 | 1807 | 0.1580558 | 0.2711125 | 0.1942885 | 0.1942925 | 0.2025489 | 0.1775817 | 0.3074198 | 0.1610702 | 0.2103458 | 0.2018853 | 0.2566788 | 0.2698695 | 0.235519 | 0.2303745 | 0.3039486 | 0.2339947 | 0.3003157 | 0.304523 | 0.2711472 | 0.2294412 | 0.3196385 | 0.2259567 | 0.2593893 | 0.2731315 | 0.2120917 | 0.2254889 | 0.2217873 | 0.2731315 | 0.2399882 | 0.2517536 | 0.3257623 | 0.2201568 | 0.3199203 | 0.2528604 | 0.2578938 | 0.2622434 | 0.2908016 | 0.3403734 | 0.248492 | 0.2674744 | 0.2430079 | 0.3399266 | 0.3931997 | 0.269877 | 0.03985477 | 0.0656114 | 0.08629858 | 0.05246061
0.024451 | 1806 | 0.1596545 | 0.2730436 | 0.1965011 | 0.1965059 | 0.2048022 | 0.1788716 | 0.3107926 | 0.163992 | 0.2125878 | 0.2044513 | 0.2591762 | 0.2732015 | 0.2365125 | 0.2335075 | 0.3070022 | 0.2375252 | 0.3073066 | 0.3061825 | 0.2726112 | 0.2321678 | 0.3238936 | 0.2290643 | 0.2605765 | 0.2776176 | 0.2134517 | 0.2277609 | 0.2247146 | 0.2776176 | 0.2430342 | 0.2529019 | 0.3270524 | 0.2222734 | 0.3211916 | 0.2545055 | 0.2602983 | 0.2636429 | 0.2932603 | 0.3437216 | 0.2510463 | 0.2694964 | 0.2458816 | 0.3430547 | 0.3993435 | 0.2732135 | 0.04030324 | 0.06707314 | 0.08747922 | 0.05338783
0.024516 | 1805 | 0.1613153 | 0.2751126 | 0.1980872 | 0.1980832 | 0.2060378 | 0.1804071 | 0.3149566 | 0.1676703 | 0.2158896 | 0.208078 | 0.2620756 | 0.2752479 | 0.2409664 | 0.236154 | 0.3104183 | 0.2407892 | 0.3108891 | 0.3094366 | 0.2743043 | 0.2349668 | 0.3272775 | 0.2323512 | 0.2632523 | 0.2806633 | 0.2159436 | 0.2297896 | 0.2274146 | 0.2806633 | 0.2438161 | 0.2546078 | 0.3297099 | 0.2249052 | 0.3225053 | 0.2562916 | 0.2621793 | 0.2640981 | 0.2970748 | 0.3453757 | 0.2516796 | 0.2716221 | 0.2483655 | 0.3442507 | 0.4003509 | 0.2763131 | 0.04088668 | 0.06868354 | 0.08859807 | 0.05417679
0.024634 | 1804 | 0.1628064 | 0.2782647 | 0.1998508 | 0.1998556 | 0.2072491 | 0.182497 | 0.31956 | 0.1714034 | 0.2188558 | 0.2105461 | 0.2661319 | 0.280521 | 0.2451113 | 0.2389652 | 0.3140817 | 0.2446642 | 0.3161375 | 0.3135612 | 0.2752314 | 0.2362817 | 0.3305584 | 0.2362637 | 0.2651709 | 0.2835382 | 0.218464 | 0.2318236 | 0.23025 | 0.2835381 | 0.2460265 | 0.2556046 | 0.3329062 | 0.227085 | 0.3259288 | 0.2579068 | 0.2624972 | 0.2646875 | 0.2996189 | 0.348009 | 0.2530075 | 0.2735279 | 0.2510029 | 0.3476184 | 0.4041283 | 0.2796283 | 0.04124545 | 0.07020654 | 0.08924065 | 0.05520103
0.024662 | 1803 | 0.1646926 | 0.279685 | 0.2012426 | 0.2012469 | 0.2097601 | 0.1842132 | 0.3248217 | 0.1753284 | 0.2216975 | 0.2126281 | 0.2684814 | 0.2845879 | 0.2476901 | 0.2419301 | 0.3172968 | 0.2472834 | 0.3220009 | 0.317192 | 0.276644 | 0.2397566 | 0.333429 | 0.2387943 | 0.2676272 | 0.2864832 | 0.2206941 | 0.2342368 | 0.2322594 | 0.2864832 | 0.2487828 | 0.2561703 | 0.3357284 | 0.2292708 | 0.3282498 | 0.2603016 | 0.2644191 | 0.2673841 | 0.3021808 | 0.3505472 | 0.2562211 | 0.2739249 | 0.2539547 | 0.3500534 | 0.4080177 | 0.2835483 | 0.04160531 | 0.07167216 | 0.09026281 | 0.05598955
0.024792 | 1802 | 0.1666714 | 0.2827741 | 0.203431 | 0.2034275 | 0.2124065 | 0.1857896 | 0.3283866 | 0.1787116 | 0.224051 | 0.2155632 | 0.2724593 | 0.2859871 | 0.2511997 | 0.2445921 | 0.321025 | 0.2515094 | 0.3259319 | 0.3195616 | 0.276365 | 0.2436988 | 0.3355528 | 0.2426911 | 0.2686388 | 0.2906699 | 0.222476 | 0.2374421 | 0.2346755 | 0.2906699 | 0.2508139 | 0.2580052 | 0.3383399 | 0.2322687 | 0.3290664 | 0.2626037 | 0.2659494 | 0.2679375 | 0.3054735 | 0.3507721 | 0.2575549 | 0.2766649 | 0.2560671 | 0.3531199 | 0.415137 | 0.2860412 | 0.04212658 | 0.07350077 | 0.09134396 | 0.05687984
0.024903 | 1801 | 0.1692809 | 0.2857798 | 0.2048174 | 0.2048125 | 0.2137927 | 0.1889015 | 0.3324039 | 0.1836536 | 0.2272333 | 0.2185115 | 0.2755087 | 0.2902176 | 0.253657 | 0.2475282 | 0.3221835 | 0.2542855 | 0.3307068 | 0.3230154 | 0.276879 | 0.2461122 | 0.3374102 | 0.2460372 | 0.2699284 | 0.2943496 | 0.2262233 | 0.239327 | 0.237595 | 0.2943496 | 0.2539876 | 0.2598309 | 0.3400728 | 0.2330172 | 0.3307997 | 0.264085 | 0.2669559 | 0.2684475 | 0.3074379 | 0.3516701 | 0.2565263 | 0.2778935 | 0.2590435 | 0.3550036 | 0.4182258 | 0.2899382 | 0.04279866 | 0.07527698 | 0.09232436 | 0.05771823
0.025014 | 1800 | 0.171566 | 0.288531 | 0.2071538 | 0.2071543 | 0.2157096 | 0.1909934 | 0.337731 | 0.1884296 | 0.2304091 | 0.2201349 | 0.2781005 | 0.2936985 | 0.2578092 | 0.2510309 | 0.3262478 | 0.2576346 | 0.335112 | 0.3263726 | 0.2791956 | 0.2501343 | 0.3399863 | 0.2488925 | 0.272041 | 0.2980816 | 0.2274727 | 0.2414479 | 0.2404801 | 0.2980816 | 0.2560633 | 0.2605001 | 0.3439463 | 0.2364601 | 0.3343031 | 0.2656098 | 0.269429 | 0.2692379 | 0.3097143 | 0.3539064 | 0.2596257 | 0.2807494 | 0.2626996 | 0.3578058 | 0.4201823 | 0.2931395 | 0.04351127 | 0.07702642 | 0.09337348 | 0.05872053
0.025119 | 1799 | 0.1741805 | 0.2928491 | 0.2092027 | 0.209202 | 0.2183067 | 0.193417 | 0.3425119 | 0.1925012 | 0.2321539 | 0.2226283 | 0.2824309 | 0.2993457 | 0.2611823 | 0.2539283 | 0.3282689 | 0.2626948 | 0.341089 | 0.3301171 | 0.2799596 | 0.2537136 | 0.341247 | 0.2509458 | 0.2736139 | 0.30134 | 0.2294035 | 0.2446795 | 0.2423036 | 0.3013399 | 0.258376 | 0.2611857 | 0.3461322 | 0.2382474 | 0.3344656 | 0.2677253 | 0.269261 | 0.2707784 | 0.3120548 | 0.3557848 | 0.2604509 | 0.2814641 | 0.2643954 | 0.3601013 | 0.4233812 | 0.2969094 | 0.04409127 | 0.07869254 | 0.0939945 | 0.05963696
0.025263 | 1798 | 0.1768056 | 0.2951977 | 0.2114249 | 0.2114229 | 0.2204989 | 0.1966592 | 0.3455089 | 0.1968749 | 0.2349443 | 0.2256054 | 0.2851865 | 0.3016663 | 0.2640703 | 0.2551758 | 0.332495 | 0.2643258 | 0.3465164 | 0.3326352 | 0.2809736 | 0.2555768 | 0.3447849 | 0.2529768 | 0.275216 | 0.3046574 | 0.2313011 | 0.2460699 | 0.2453828 | 0.3046574 | 0.2607025 | 0.262918 | 0.3475302 | 0.24029 | 0.3370328 | 0.2688894 | 0.2707488 | 0.2706412 | 0.3133878 | 0.3579703 | 0.261658 | 0.283147 | 0.2658959 | 0.362118 | 0.4286225 | 0.3000429 | 0.0447694 | 0.0803905 | 0.09485722 | 0.06047293
0.025423 | 1797 | 0.1794394 | 0.2995426 | 0.2153904 | 0.2153919 | 0.2234935 | 0.2000466 | 0.3505908 | 0.2018638 | 0.2380974 | 0.2273928 | 0.2885308 | 0.3057098 | 0.266586 | 0.2571272 | 0.3348815 | 0.2675082 | 0.3517023 | 0.3367807 | 0.2810128 | 0.2567077 | 0.3491419 | 0.2558177 | 0.2762132 | 0.3086755 | 0.2334037 | 0.2482501 | 0.2474792 | 0.3086755 | 0.2619369 | 0.2639381 | 0.3504536 | 0.2424318 | 0.3395443 | 0.270851 | 0.2718575 | 0.2722765 | 0.3160488 | 0.359156 | 0.2622215 | 0.283774 | 0.2684404 | 0.3646638 | 0.4294079 | 0.3037028 | 0.04553157 | 0.08228996 | 0.09550753 | 0.0613929
0.025556 | 1796 | 0.1826118 | 0.3031092 | 0.2174473 | 0.217448 | 0.2251524 | 0.202052 | 0.3535614 | 0.2057353 | 0.2405643 | 0.2295775 | 0.2919283 | 0.3108418 | 0.2689257 | 0.2601421 | 0.3384184 | 0.2716857 | 0.3555376 | 0.3390326 | 0.2818362 | 0.2595242 | 0.3502378 | 0.2593831 | 0.276991 | 0.3113703 | 0.23485 | 0.2496892 | 0.2495528 | 0.3113702 | 0.2651716 | 0.2655659 | 0.3518208 | 0.2442682 | 0.3408145 | 0.2709909 | 0.2731161 | 0.2721018 | 0.3185471 | 0.3590318 | 0.263684 | 0.2847566 | 0.272015 | 0.3675292 | 0.4306681 | 0.306607 | 0.04636863 | 0.0841671 | 0.09655684 | 0.06228281
0.025731 | 1795 | 0.1860107 | 0.3052451 | 0.2189162 | 0.2189191 | 0.2276383 | 0.205635 | 0.3584686 | 0.2100117 | 0.2427192 | 0.232133 | 0.2960702 | 0.3118629 | 0.272004 | 0.2622041 | 0.3398389 | 0.2729305 | 0.360831 | 0.34241 | 0.2835398 | 0.2625887 | 0.3509903 | 0.2602408 | 0.2793946 | 0.3155376 | 0.2382834 | 0.2517381 | 0.2519419 | 0.3155376 | 0.2659594 | 0.2662018 | 0.3537473 | 0.2456899 | 0.341727 | 0.2737952 | 0.2748695 | 0.272807 | 0.3205642 | 0.3600813 | 0.2651491 | 0.2868772 | 0.27276 | 0.3692752 | 0.4329642 | 0.3108337 | 0.04712879 | 0.08586102 | 0.0970088 | 0.06300571
0.025896 | 1794 | 0.1890776 | 0.3107895 | 0.2220894 | 0.2220884 | 0.2308343 | 0.2093409 | 0.3617561 | 0.2142882 | 0.2451154 | 0.2349271 | 0.2996048 | 0.315295 | 0.2745606 | 0.2655269 | 0.3423169 | 0.2771536 | 0.3669428 | 0.3447612 | 0.282924 | 0.2644964 | 0.3536847 | 0.2630521 | 0.2803435 | 0.3183799 | 0.2396436 | 0.2544879 | 0.2541875 | 0.3183799 | 0.269046 | 0.2668383 | 0.3543326 | 0.2491014 | 0.3437667 | 0.2742931 | 0.2752702 | 0.2741503 | 0.3217035 | 0.3612322 | 0.2647474 | 0.2872346 | 0.2752383 | 0.369632 | 0.4362429 | 0.3141491 | 0.04786892 | 0.0875366 | 0.0978236 | 0.06394662
0.026086 | 1793 | 0.1923937 | 0.3140711 | 0.2250419 | 0.2250459 | 0.2333631 | 0.2119995 | 0.3657869 | 0.2184906 | 0.2475186 | 0.2366675 | 0.3025254 | 0.318342 | 0.2765191 | 0.2665287 | 0.3445572 | 0.2801848 | 0.3709812 | 0.3472123 | 0.2831748 | 0.2667022 | 0.3564821 | 0.2659052 | 0.281713 | 0.3211539 | 0.241309 | 0.2553649 | 0.2552404 | 0.3211539 | 0.2715465 | 0.2682303 | 0.3578025 | 0.2493412 | 0.3448764 | 0.275482 | 0.2756726 | 0.274393 | 0.3235494 | 0.3617197 | 0.2651212 | 0.2880679 | 0.27535 | 0.3718478 | 0.4369666 | 0.3172791 | 0.0487855 | 0.08927797 | 0.09843733 | 0.06468481
0.026216 | 1792 | 0.1959162 | 0.318871 | 0.22937 | 0.229366 | 0.2355758 | 0.2152756 | 0.3674179 | 0.2234276 | 0.2504581 | 0.2394756 | 0.3061526 | 0.3220449 | 0.2788079 | 0.2676304 | 0.3456245 | 0.2835338 | 0.3734764 | 0.3504167 | 0.2830324 | 0.2677996 | 0.3556162 | 0.2672637 | 0.2826219 | 0.3238049 | 0.2436669 | 0.2567117 | 0.2578573 | 0.3238049 | 0.2727388 | 0.270406 | 0.3594902 | 0.2516845 | 0.3464506 | 0.2774671 | 0.2759053 | 0.2751282 | 0.3247242 | 0.3623049 | 0.2665986 | 0.2887356 | 0.2775689 | 0.3730933 | 0.4381991 | 0.3201262 | 0.04971917 | 0.09095463 | 0.09907004 | 0.06539327
0.02639 | 1791 | 0.1997411 | 0.3232905 | 0.2306693 | 0.2306696 | 0.2384137 | 0.2190688 | 0.3711278 | 0.2277205 | 0.2513582 | 0.2411571 | 0.3097237 | 0.3260803 | 0.2805087 | 0.2709998 | 0.3474363 | 0.2875718 | 0.3768772 | 0.3520416 | 0.2837071 | 0.2692217 | 0.3582202 | 0.2678829 | 0.2835664 | 0.3270396 | 0.2453279 | 0.2585869 | 0.2598775 | 0.3270396 | 0.2741917 | 0.2708941 | 0.3610681 | 0.2519424 | 0.3467515 | 0.2779128 | 0.2771295 | 0.2750714 | 0.3262591 | 0.3629393 | 0.2667206 | 0.2884649 | 0.278797 | 0.3729621 | 0.4382424 | 0.3232164 | 0.05057327 | 0.09258588 | 0.09960636 | 0.066113
0.026609 | 1790 | 0.2031249 | 0.3264123 | 0.2344993 | 0.2344997 | 0.242166 | 0.2230088 | 0.3738378 | 0.2310421 | 0.2528562 | 0.2441873 | 0.3132581 | 0.3290831 | 0.2828176 | 0.2723156 | 0.349418 | 0.290261 | 0.3828531 | 0.3550656 | 0.2838656 | 0.2717209 | 0.3585666 | 0.2695697 | 0.285581 | 0.329722 | 0.247315 | 0.2600229 | 0.2616861 | 0.329722 | 0.2753637 | 0.2714935 | 0.3642314 | 0.254666 | 0.3503551 | 0.2786574 | 0.2768067 | 0.2755398 | 0.3277175 | 0.3631487 | 0.2677488 | 0.2898238 | 0.2805473 | 0.373517 | 0.4385738 | 0.3278054 | 0.05155136 | 0.09413581 | 0.1001179 | 0.06693495
0.026877 | 1789 | 0.2068147 | 0.3316673 | 0.2369785 | 0.2369775 | 0.2446609 | 0.2270545 | 0.3762765 | 0.2340126 | 0.2547907 | 0.2457369 | 0.315105 | 0.3331833 | 0.2849264 | 0.2725945 | 0.3515507 | 0.2917673 | 0.3847389 | 0.3572681 | 0.2846122 | 0.2727163 | 0.3615044 | 0.2713341 | 0.2861892 | 0.3330635 | 0.2487283 | 0.2632336 | 0.2621305 | 0.3330635 | 0.2767813 | 0.27249 | 0.3644547 | 0.2561245 | 0.3491681 | 0.2795128 | 0.2769314 | 0.2748546 | 0.3300153 | 0.3643229 | 0.2676438 | 0.2892315 | 0.282379 | 0.3746225 | 0.4387571 | 0.3299905 | 0.05261551 | 0.09564829 | 0.1008038 | 0.06760568
0.027101 | 1788 | 0.2107603 | 0.3370831 | 0.2415464 | 0.2415507 | 0.2471788 | 0.2304729 | 0.3782936 | 0.2399052 | 0.2567786 | 0.247489 | 0.3187178 | 0.3349528 | 0.285559 | 0.2746619 | 0.352854 | 0.2958415 | 0.3898243 | 0.3581865 | 0.2846969 | 0.2744278 | 0.3599291 | 0.2721524 | 0.286155 | 0.3356205 | 0.2501512 | 0.263905 | 0.2652939 | 0.3356205 | 0.2781376 | 0.2743198 | 0.3664403 | 0.2573135 | 0.3512426 | 0.279874 | 0.2788418 | 0.2751871 | 0.3299771 | 0.3642425 | 0.2675336 | 0.2893072 | 0.2835286 | 0.3773437 | 0.4407445 | 0.3330193 | 0.05329189 | 0.0971488 | 0.101084 | 0.06799493
0.027291 | 1787 | 0.2144185 | 0.3390905 | 0.2433187 | 0.2433232 | 0.2502383 | 0.2336413 | 0.3828646 | 0.2432233 | 0.2578018 | 0.2488058 | 0.3220063 | 0.3389379 | 0.2866311 | 0.2758771 | 0.3534817 | 0.3002357 | 0.3928026 | 0.3604126 | 0.2848935 | 0.2756642 | 0.3630988 | 0.2733972 | 0.2868454 | 0.3389411 | 0.2525139 | 0.2651808 | 0.2669723 | 0.3389411 | 0.2795875 | 0.2747891 | 0.3706336 | 0.2581308 | 0.3506999 | 0.2804764 | 0.2769879 | 0.2749944 | 0.3315411 | 0.364062 | 0.2681416 | 0.2901612 | 0.2847424 | 0.3767409 | 0.4380861 | 0.3360134 | 0.05453532 | 0.09859742 | 0.1017144 | 0.06863712
0.027558 | 1786 | 0.2180583 | 0.3453018 | 0.2459782 | 0.245979 | 0.2529421 | 0.2373072 | 0.3831248 | 0.2444247 | 0.2593271 | 0.2501875 | 0.3248639 | 0.340027 | 0.2881537 | 0.2763838 | 0.3554448 | 0.3018505 | 0.3960614 | 0.3623555 | 0.2859198 | 0.2759562 | 0.3625828 | 0.2740892 | 0.2880702 | 0.3404645 | 0.2541469 | 0.2660189 | 0.2680539 | 0.3404645 | 0.2799062 | 0.2762637 | 0.3717883 | 0.2594686 | 0.3529866 | 0.2809007 | 0.2782808 | 0.2750495 | 0.3318473 | 0.3635093 | 0.2687551 | 0.2903709 | 0.2860488 | 0.3782858 | 0.4392008 | 0.338389 | 0.05523662 | 0.09977855 | 0.1020148 | 0.06913675
0.027773 | 1785 | 0.221856 | 0.3474371 | 0.2491998 | 0.2491993 | 0.2559754 | 0.2402182 | 0.3855375 | 0.2495656 | 0.2613203 | 0.2523435 | 0.3277331 | 0.343056 | 0.2890757 | 0.277551 | 0.3562195 | 0.3052791 | 0.4001943 | 0.3650055 | 0.2857345 | 0.2781066 | 0.3634233 | 0.2743906 | 0.2888854 | 0.3425484 | 0.2552028 | 0.2673921 | 0.2695798 | 0.3425484 | 0.2802561 | 0.2774099 | 0.3727391 | 0.26037 | 0.3530381 | 0.2809728 | 0.2794563 | 0.2760067 | 0.3322728 | 0.3631774 | 0.2685251 | 0.2897597 | 0.2870654 | 0.3799901 | 0.4367643 | 0.342646 | 0.05615574 | 0.1011966 | 0.1024192 | 0.06967788
0.028074 | 1784 | 0.2251777 | 0.3521274 | 0.2515948 | 0.2515974 | 0.2583329 | 0.2438441 | 0.387089 | 0.2518438 | 0.2613839 | 0.2536037 | 0.331059 | 0.348552 | 0.2894372 | 0.2781879 | 0.3578772 | 0.3065321 | 0.4031213 | 0.3659616 | 0.2852141 | 0.278351 | 0.3634089 | 0.2746723 | 0.289185 | 0.3445526 | 0.2570572 | 0.2688071 | 0.2714635 | 0.3445526 | 0.2816515 | 0.2783305 | 0.3758575 | 0.2611344 | 0.3544785 | 0.2824441 | 0.2793522 | 0.2753105 | 0.3340321 | 0.3633534 | 0.2685513 | 0.2906765 | 0.2887491 | 0.3814016 | 0.4361086 | 0.3455299 | 0.05696275 | 0.1020932 | 0.1026278 | 0.07017598
0.028283 | 1783 | 0.2290152 | 0.356569 | 0.2541589 | 0.2541581 | 0.2614237 | 0.2472068 | 0.3889241 | 0.255927 | 0.2641386 | 0.2552752 | 0.334022 | 0.3510199 | 0.2915124 | 0.2781859 | 0.3585641 | 0.3108055 | 0.4061101 | 0.3666408 | 0.2852956 | 0.2804804 | 0.3636559 | 0.2748609 | 0.2898486 | 0.346863 | 0.2582603 | 0.2695857 | 0.2705563 | 0.346863 | 0.2821463 | 0.2797471 | 0.3766427 | 0.2619615 | 0.354641 | 0.2816045 | 0.2782319 | 0.2746347 | 0.3339985 | 0.3630364 | 0.2691902 | 0.2895097 | 0.2895209 | 0.3811 | 0.4355879 | 0.3471809 | 0.0580375 | 0.1035901 | 0.1034523 | 0.07072765
0.028623 | 1782 | 0.2323953 | 0.3600069 | 0.2568872 | 0.2568892 | 0.264622 | 0.2499612 | 0.390069 | 0.2587177 | 0.2658981 | 0.2573477 | 0.334932 | 0.3519335 | 0.2923026 | 0.2790995 | 0.3589242 | 0.3128531 | 0.4089192 | 0.3691258 | 0.2864589 | 0.2812984 | 0.3633457 | 0.2752533 | 0.2898074 | 0.3487874 | 0.2599207 | 0.2705625 | 0.2731503 | 0.3487873 | 0.2820947 | 0.2809703 | 0.3790027 | 0.262737 | 0.3565691 | 0.2823173 | 0.2781289 | 0.2741254 | 0.3365509 | 0.3634177 | 0.2685271 | 0.2901099 | 0.291197 | 0.381958 | 0.4329572 | 0.349803 | 0.0587517 | 0.104718 | 0.1034632 | 0.07134508
0.028915 | 1781 | 0.2357654 | 0.3639153 | 0.2602759 | 0.2602774 | 0.2675509 | 0.2527897 | 0.3888088 | 0.2612523 | 0.2663 | 0.2588282 | 0.3386716 | 0.3555694 | 0.2933301 | 0.2796009 | 0.3597222 | 0.3163176 | 0.4111703 | 0.3695968 | 0.2855911 | 0.2817925 | 0.3646572 | 0.2743576 | 0.290859 | 0.3513488 | 0.2621635 | 0.2720299 | 0.272955 | 0.3513488 | 0.2838094 | 0.2813893 | 0.3811556 | 0.2637086 | 0.3568008 | 0.2822258 | 0.2782643 | 0.2749028 | 0.3372044 | 0.3639186 | 0.2678041 | 0.2897855 | 0.2920852 | 0.3833532 | 0.431336 | 0.3529237 | 0.05966447 | 0.1058939 | 0.1039519 | 0.07193444
0.029235 | 1780 | 0.2390213 | 0.3673061 | 0.2619926 | 0.261996 | 0.2699236 | 0.2560298 | 0.3905803 | 0.2644087 | 0.2676879 | 0.2601571 | 0.3403757 | 0.3596748 | 0.2951139 | 0.2797249 | 0.359576 | 0.3182157 | 0.4144897 | 0.372671 | 0.2852764 | 0.2824376 | 0.3637276 | 0.2734108 | 0.2904883 | 0.3541567 | 0.2629533 | 0.2721715 | 0.2747825 | 0.3541567 | 0.2827494 | 0.2829603 | 0.3816593 | 0.2639706 | 0.3574573 | 0.2827002 | 0.2773054 | 0.2753714 | 0.3381229 | 0.3625312 | 0.2677226 | 0.2892555 | 0.2930829 | 0.3840322 | 0.429417 | 0.354931 | 0.06041861 | 0.1070374 | 0.1042019 | 0.07229383
0.029534 | 1779 | 0.242236 | 0.3712136 | 0.2654083 | 0.2654102 | 0.2723647 | 0.2588661 | 0.3915454 | 0.2682531 | 0.2693946 | 0.2616701 | 0.3438366 | 0.3614333 | 0.2946663 | 0.2784564 | 0.3601896 | 0.3220253 | 0.4171859 | 0.3742062 | 0.2845737 | 0.2833526 | 0.3636748 | 0.2735552 | 0.2913134 | 0.3555928 | 0.2633121 | 0.2728156 | 0.2762817 | 0.3555928 | 0.2830845 | 0.282515 | 0.3836174 | 0.265465 | 0.3580588 | 0.2814908 | 0.2771909 | 0.2736268 | 0.3384477 | 0.3614618 | 0.2683413 | 0.2889409 | 0.2940596 | 0.3867251 | 0.4271258 | 0.3584683 | 0.06122228 | 0.1079849 | 0.1045084 | 0.07269085
0.029894 | 1778 | 0.2453771 | 0.374462 | 0.2662879 | 0.2662912 | 0.2726331 | 0.2611546 | 0.3922463 | 0.2710132 | 0.271153 | 0.2636051 | 0.3463572 | 0.3637789 | 0.295629 | 0.2786318 | 0.3611032 | 0.3245931 | 0.4193782 | 0.3756711 | 0.2858184 | 0.2835645 | 0.3633089 | 0.272575 | 0.291174 | 0.3559167 | 0.2653469 | 0.273387 | 0.2767177 | 0.3559166 | 0.2842226 | 0.2840663 | 0.3846953 | 0.2655523 | 0.35879 | 0.2814055 | 0.2777631 | 0.2748881 | 0.3382307 | 0.3607857 | 0.267726 | 0.2894338 | 0.2959554 | 0.3865275 | 0.4241984 | 0.3608203 | 0.06199362 | 0.1091387 | 0.1048443 | 0.07325666
0.030213 | 1777 | 0.2482071 | 0.3767214 | 0.2686349 | 0.2686311 | 0.2752055 | 0.264125 | 0.3916573 | 0.2729765 | 0.2723823 | 0.2652749 | 0.3506318 | 0.367411 | 0.2957322 | 0.2785866 | 0.3609435 | 0.326812 | 0.4229579 | 0.376959 | 0.2844933 | 0.2852132 | 0.3621676 | 0.2706739 | 0.2911071 | 0.3575576 | 0.2652578 | 0.273535 | 0.2772203 | 0.3575576 | 0.284172 | 0.2844642 | 0.3868705 | 0.2659273 | 0.358868 | 0.2816252 | 0.2777901 | 0.2743985 | 0.3396145 | 0.3617134 | 0.2672722 | 0.2887825 | 0.2986629 | 0.3888019 | 0.4218209 | 0.3622795 | 0.06260902 | 0.1102918 | 0.1052043 | 0.07381367
0.030583 | 1776 | 0.2512638 | 0.3797898 | 0.2707403 | 0.2707432 | 0.276982 | 0.2652004 | 0.3912105 | 0.2762908 | 0.2734213 | 0.2661055 | 0.3515587 | 0.370212 | 0.2966658 | 0.2769137 | 0.3604876 | 0.3305229 | 0.4255741 | 0.377671 | 0.2844827 | 0.2854149 | 0.3611518 | 0.2702202 | 0.2924893 | 0.3594113 | 0.2657372 | 0.2744053 | 0.2777079 | 0.3594113 | 0.2831783 | 0.2849429 | 0.3876405 | 0.2663049 | 0.3592643 | 0.2811852 | 0.2764216 | 0.2732256 | 0.3405128 | 0.3605833 | 0.2680103 | 0.2873003 | 0.2974297 | 0.3894983 | 0.4203682 | 0.3647133 | 0.06336432 | 0.1113278 | 0.1054833 | 0.07431577
0.030967 | 1775 | 0.2539442 | 0.3833834 | 0.2731896 | 0.2731857 | 0.2803997 | 0.2690118 | 0.3916068 | 0.2784256 | 0.2732455 | 0.2680697 | 0.3547374 | 0.3723242 | 0.2969192 | 0.2772709 | 0.3605483 | 0.3346807 | 0.4278181 | 0.3788294 | 0.2841352 | 0.2862105 | 0.3614779 | 0.2697074 | 0.2912948 | 0.3619939 | 0.2658432 | 0.2735927 | 0.2785068 | 0.3619939 | 0.2826344 | 0.2852392 | 0.388444 | 0.2668573 | 0.3587746 | 0.2808669 | 0.2774335 | 0.273528 | 0.3410265 | 0.3603932 | 0.2668917 | 0.2874985 | 0.30034 | 0.3911664 | 0.4150526 | 0.3654826 | 0.06390213 | 0.1120758 | 0.1056015 | 0.07468624
0.031305 | 1774 | 0.2565272 | 0.3852851 | 0.2747984 | 0.2747956 | 0.2811108 | 0.2712565 | 0.389694 | 0.2817607 | 0.2756264 | 0.269181 | 0.3567668 | 0.3755175 | 0.2972684 | 0.2754022 | 0.3600066 | 0.3361143 | 0.4299205 | 0.3807983 | 0.2838033 | 0.2868748 | 0.3608706 | 0.2679754 | 0.2917749 | 0.3618863 | 0.2675978 | 0.2740857 | 0.2791387 | 0.3618863 | 0.2829287 | 0.2850481 | 0.3893905 | 0.2667851 | 0.3597155 | 0.2806223 | 0.2764275 | 0.2729621 | 0.34115 | 0.3590281 | 0.2666271 | 0.2864617 | 0.3018675 | 0.3943293 | 0.4120425 | 0.3683321 | 0.06468531 | 0.1130409 | 0.1059166 | 0.07522254
0.031764 | 1773 | 0.2589469 | 0.3888978 | 0.2762057 | 0.2762081 | 0.283991 | 0.2725158 | 0.388294 | 0.2836238 | 0.2769551 | 0.2702263 | 0.3594246 | 0.3782985 | 0.2969729 | 0.2738596 | 0.3582049 | 0.3380872 | 0.4313529 | 0.3814338 | 0.2831657 | 0.2876241 | 0.3602386 | 0.2669458 | 0.2914965 | 0.3636116 | 0.268441 | 0.2752781 | 0.279815 | 0.3636116 | 0.2829776 | 0.2845426 | 0.3906456 | 0.2672772 | 0.3597098 | 0.2798084 | 0.2766609 | 0.2730688 | 0.3420428 | 0.3589385 | 0.2668302 | 0.2865033 | 0.3031403 | 0.3948017 | 0.4116714 | 0.3671314 | 0.06521806 | 0.1141082 | 0.1061252 | 0.07551332
0.032078 | 1772 | 0.2613123 | 0.3907891 | 0.2784548 | 0.2784589 | 0.2842317 | 0.2760176 | 0.3883495 | 0.2857696 | 0.2771332 | 0.2717574 | 0.3603407 | 0.3806722 | 0.2968837 | 0.2728608 | 0.3570931 | 0.3406225 | 0.4331385 | 0.3829304 | 0.2830394 | 0.288065 | 0.3606071 | 0.2652914 | 0.2909219 | 0.3643132 | 0.2690506 | 0.2745783 | 0.2798986 | 0.3643132 | 0.281843 | 0.2848616 | 0.390462 | 0.267731 | 0.3598557 | 0.2789009 | 0.2772665 | 0.2723114 | 0.3425007 | 0.3587952 | 0.2662956 | 0.2863306 | 0.3053383 | 0.3980313 | 0.4080206 | 0.3707993 | 0.06572218 | 0.1148508 | 0.1061348 | 0.07585814
0.032625 | 1771 | 0.2635271 | 0.3931874 | 0.2799945 | 0.2799966 | 0.2872562 | 0.2758811 | 0.3863473 | 0.2882403 | 0.2788797 | 0.2726333 | 0.3636788 | 0.3825045 | 0.297368 | 0.2708495 | 0.356299 | 0.3420539 | 0.4344565 | 0.3832678 | 0.2833337 | 0.2880508 | 0.3580861 | 0.2638632 | 0.2911057 | 0.3643555 | 0.268674 | 0.2750274 | 0.2801108 | 0.3643555 | 0.2815901 | 0.2842102 | 0.391062 | 0.2677408 | 0.3599088 | 0.2785232 | 0.2752626 | 0.2723092 | 0.3428329 | 0.3575227 | 0.2664995 | 0.2858192 | 0.3076525 | 0.3997273 | 0.4035817 | 0.3750184 | 0.0662671 | 0.1153267 | 0.1062236 | 0.07591474
0.03303 | 1770 | 0.2656548 | 0.3961506 | 0.2817047 | 0.2817004 | 0.2881602 | 0.2787961 | 0.385439 | 0.2889289 | 0.2782005 | 0.273335 | 0.364631 | 0.3837282 | 0.296631 | 0.2698403 | 0.3565233 | 0.3453352 | 0.4351108 | 0.3837214 | 0.2826479 | 0.288323 | 0.3566588 | 0.2622909 | 0.2907039 | 0.365953 | 0.269868 | 0.2751008 | 0.2805613 | 0.365953 | 0.2816712 | 0.2838554 | 0.3918382 | 0.2685155 | 0.3588929 | 0.2780309 | 0.2752383 | 0.2716194 | 0.3428829 | 0.3575309 | 0.2657606 | 0.2846186 | 0.3079868 | 0.4016842 | 0.4014747 | 0.3750975 | 0.0668451 | 0.1160724 | 0.1063326 | 0.07622231
0.033421 | 1769 | 0.2676179 | 0.3963289 | 0.2834408 | 0.2834421 | 0.287686 | 0.2811153 | 0.3841339 | 0.289914 | 0.2789957 | 0.2738581 | 0.3653487 | 0.3848937 | 0.2969697 | 0.2689465 | 0.3538909 | 0.345871 | 0.4359758 | 0.3853227 | 0.2821501 | 0.2881912 | 0.3559233 | 0.2612579 | 0.2906059 | 0.3665494 | 0.2700373 | 0.2744127 | 0.2801296 | 0.3665494 | 0.2816396 | 0.283507 | 0.3908745 | 0.2681377 | 0.3587148 | 0.277036 | 0.275192 | 0.2712753 | 0.3427347 | 0.3562324 | 0.265633 | 0.2845668 | 0.3104995 | 0.4038455 | 0.3985389 | 0.3739983 | 0.0673242 | 0.1165898 | 0.1063844 | 0.07634799
0.033909 | 1768 | 0.2691421 | 0.3989307 | 0.2837256 | 0.2837225 | 0.2903427 | 0.281366 | 0.3812043 | 0.2919219 | 0.2801239 | 0.2749841 | 0.367242 | 0.3850904 | 0.2960841 | 0.2674853 | 0.3529358 | 0.3475408 | 0.4351033 | 0.3850476 | 0.2818947 | 0.2882942 | 0.3556336 | 0.2598784 | 0.2903316 | 0.3657843 | 0.2706388 | 0.2743835 | 0.2804293 | 0.3657843 | 0.2802227 | 0.2829473 | 0.3917811 | 0.2679871 | 0.3597465 | 0.2763524 | 0.2756041 | 0.2701929 | 0.3438037 | 0.354926 | 0.2649813 | 0.2841762 | 0.312272 | 0.4053916 | 0.3946911 | 0.377517 | 0.06762637 | 0.1167884 | 0.106117 | 0.07617444
0.034385 | 1767 | 0.2707373 | 0.4009274 | 0.2854255 | 0.2854262 | 0.2904721 | 0.2836402 | 0.379664 | 0.2919653 | 0.2791778 | 0.2746926 | 0.3680096 | 0.3845514 | 0.2957641 | 0.2649911 | 0.3521823 | 0.3469697 | 0.4362251 | 0.3842622 | 0.2807087 | 0.2879948 | 0.3547626 | 0.2589821 | 0.2895903 | 0.3666795 | 0.2704519 | 0.2742562 | 0.2802969 | 0.3666795 | 0.2797508 | 0.2827074 | 0.3902958 | 0.2665858 | 0.3581416 | 0.2764572 | 0.2754191 | 0.269959 | 0.3434233 | 0.3552424 | 0.2646124 | 0.2838643 | 0.3128828 | 0.4081108 | 0.3920446 | 0.3748418 | 0.06787279 | 0.1170379 | 0.1060479 | 0.07604714
0.03483 | 1766 | 0.2722148 | 0.4033742 | 0.2860385 | 0.2860411 | 0.2916147 | 0.2844234 | 0.3778334 | 0.2914612 | 0.2794881 | 0.2746278 | 0.3677437 | 0.3860187 | 0.2935077 | 0.2630209 | 0.3511787 | 0.3495363 | 0.4336967 | 0.3838672 | 0.2812855 | 0.2883254 | 0.3531881 | 0.2576094 | 0.2888667 | 0.3656714 | 0.2701482 | 0.2733362 | 0.2797777 | 0.3656713 | 0.2800894 | 0.2815985 | 0.3907197 | 0.2668449 | 0.3585087 | 0.2750185 | 0.2750099 | 0.2696862 | 0.3433449 | 0.3542599 | 0.2644276 | 0.2834065 | 0.3147991 | 0.4095198 | 0.3889691 | 0.3752348 | 0.06835787 | 0.1169846 | 0.105988 | 0.07597222
0.035381 | 1765 | 0.2733185 | 0.403374 | 0.2867863 | 0.2867829 | 0.2929371 | 0.2843856 | 0.376579 | 0.2915217 | 0.2791449 | 0.2764218 | 0.3686039 | 0.384972 | 0.2935511 | 0.2612164 | 0.3507123 | 0.347217 | 0.4314704 | 0.3837266 | 0.2803417 | 0.2873657 | 0.3535481 | 0.2563366 | 0.2889773 | 0.3653279 | 0.2707295 | 0.2732082 | 0.2790251 | 0.3653279 | 0.2792095 | 0.2809926 | 0.390126 | 0.2662334 | 0.3573287 | 0.2753724 | 0.2759701 | 0.2691887 | 0.3434298 | 0.3537541 | 0.2638874 | 0.2830208 | 0.314878 | 0.4121351 | 0.3858685 | 0.3758456 | 0.06873473 | 0.1166644 | 0.1055531 | 0.0756819
0.035914 | 1764 | 0.2743704 | 0.4045357 | 0.2877518 | 0.2877478 | 0.293711 | 0.285943 | 0.3747204 | 0.2905843 | 0.278568 | 0.2753589 | 0.3687791 | 0.3830142 | 0.291199 | 0.2598998 | 0.3473813 | 0.3471124 | 0.4304801 | 0.3831055 | 0.2801778 | 0.2870214 | 0.3509304 | 0.2553182 | 0.2883248 | 0.3647366 | 0.2705559 | 0.2716816 | 0.2790538 | 0.3647366 | 0.2796533 | 0.2810751 | 0.3894494 | 0.2663425 | 0.356892 | 0.2745303 | 0.2745204 | 0.2688091 | 0.3416033 | 0.3520286 | 0.2642045 | 0.2831146 | 0.3154524 | 0.4124736 | 0.383332 | 0.3772023 | 0.06887673 | 0.1161983 | 0.1050715 | 0.07530029
0.036402 | 1763 | 0.2749862 | 0.405603 | 0.2884064 | 0.2884096 | 0.2943837 | 0.2868636 | 0.372641 | 0.2884721 | 0.2780999 | 0.2746305 | 0.3677519 | 0.3815437 | 0.2899892 | 0.2579783 | 0.3479993 | 0.3458905 | 0.4277976 | 0.381907 | 0.2795951 | 0.2866251 | 0.3508032 | 0.2544794 | 0.2884437 | 0.3635206 | 0.2705172 | 0.2723201 | 0.2782189 | 0.3635206 | 0.2794779 | 0.2788905 | 0.3876151 | 0.2655164 | 0.3567933 | 0.2736799 | 0.274495 | 0.2679261 | 0.3413993 | 0.3523149 | 0.2638662 | 0.2822457 | 0.3162387 | 0.4154656 | 0.3798195 | 0.3759201 | 0.06889618 | 0.1155872 | 0.1047548 | 0.07480928
0.036975 | 1762 | 0.275346 | 0.406278 | 0.2880948 | 0.2880983 | 0.2945999 | 0.2861193 | 0.3712153 | 0.2868124 | 0.2765694 | 0.274305 | 0.3664728 | 0.3794453 | 0.2889854 | 0.256199 | 0.3456793 | 0.3430817 | 0.4246209 | 0.3793195 | 0.2794371 | 0.2856723 | 0.350394 | 0.2530143 | 0.2871807 | 0.3621948 | 0.2707081 | 0.271299 | 0.2768408 | 0.3621947 | 0.2793731 | 0.2784974 | 0.3876548 | 0.2647733 | 0.3545802 | 0.2738429 | 0.2736074 | 0.2670167 | 0.3409507 | 0.3520351 | 0.263456 | 0.281652 | 0.3165429 | 0.4162915 | 0.3771547 | 0.3749801 | 0.0688606 | 0.1146372 | 0.1040011 | 0.07423493
0.037582 | 1761 | 0.2753835 | 0.406222 | 0.2887886 | 0.2887855 | 0.2942303 | 0.287445 | 0.3700909 | 0.2861768 | 0.2747586 | 0.2730675 | 0.364603 | 0.3766516 | 0.2874602 | 0.2542818 | 0.3453505 | 0.3428047 | 0.4211244 | 0.379619 | 0.2793503 | 0.2850197 | 0.3493626 | 0.2530582 | 0.2872212 | 0.3610973 | 0.2708301 | 0.2713382 | 0.276273 | 0.3610973 | 0.2772419 | 0.2776414 | 0.3865644 | 0.2636278 | 0.3555397 | 0.2735434 | 0.2747055 | 0.2674096 | 0.3405095 | 0.350395 | 0.2624291 | 0.281686 | 0.3163102 | 0.4162792 | 0.3728723 | 0.3761705 | 0.06904328 | 0.1140182 | 0.1036697 | 0.07364521
0.038126 | 1760 | 0.2751459 | 0.4061182 | 0.2894693 | 0.2894652 | 0.2943487 | 0.2864591 | 0.3675447 | 0.2835974 | 0.2737034 | 0.2720082 | 0.3637594 | 0.3734418 | 0.2853768 | 0.2532668 | 0.345001 | 0.3393165 | 0.4178648 | 0.3762938 | 0.2789035 | 0.2835923 | 0.3494549 | 0.2530685 | 0.2855423 | 0.3586877 | 0.2707066 | 0.2714272 | 0.2764509 | 0.3586876 | 0.2789574 | 0.2772291 | 0.3841917 | 0.2631339 | 0.3544623 | 0.2728106 | 0.2742794 | 0.2663703 | 0.3390495 | 0.3499241 | 0.2635824 | 0.2816713 | 0.3161631 | 0.4175834 | 0.3712379 | 0.3725042 | 0.06906874 | 0.1129952 | 0.1031438 | 0.07310922
0.038698 | 1759 | 0.2748803 | 0.4054365 | 0.288928 | 0.2889303 | 0.29428 | 0.285865 | 0.364903 | 0.2797767 | 0.2723358 | 0.2712314 | 0.3606793 | 0.3702668 | 0.2839881 | 0.2530402 | 0.3442331 | 0.3368499 | 0.4137833 | 0.3744338 | 0.2781529 | 0.2829944 | 0.3485983 | 0.2521061 | 0.2853576 | 0.357373 | 0.2728536 | 0.2706042 | 0.276091 | 0.357373 | 0.278243 | 0.2765122 | 0.3827016 | 0.2629784 | 0.3528235 | 0.2722182 | 0.273927 | 0.2660367 | 0.3372579 | 0.349674 | 0.2628841 | 0.281575 | 0.3162318 | 0.418369 | 0.3678979 | 0.3691649 | 0.06893345 | 0.1118046 | 0.1025853 | 0.07238198
0.039338 | 1758 | 0.2740741 | 0.4050514 | 0.2880177 | 0.288021 | 0.2936457 | 0.2857909 | 0.3648258 | 0.2770201 | 0.2701666 | 0.2701202 | 0.35917 | 0.3672496 | 0.2825996 | 0.2508905 | 0.3441758 | 0.335062 | 0.4093923 | 0.3726795 | 0.2791226 | 0.2825739 | 0.3487352 | 0.252383 | 0.2850888 | 0.3557486 | 0.2715131 | 0.2702365 | 0.2752599 | 0.3557486 | 0.2782085 | 0.2766248 | 0.3836331 | 0.2627727 | 0.3523422 | 0.2728808 | 0.2740198 | 0.2649236 | 0.3363684 | 0.3487695 | 0.2630262 | 0.2810172 | 0.3154732 | 0.4189359 | 0.3665102 | 0.3692512 | 0.06860032 | 0.1105093 | 0.1018535 | 0.07162926
0.039963 | 1757 | 0.2731996 | 0.4043973 | 0.2868037 | 0.2868003 | 0.2925188 | 0.2848212 | 0.3633198 | 0.272998 | 0.2687022 | 0.2688262 | 0.3562129 | 0.3629888 | 0.280353 | 0.2503544 | 0.34325 | 0.3317425 | 0.4050401 | 0.3701075 | 0.2787324 | 0.2822602 | 0.349424 | 0.2530105 | 0.2845146 | 0.3533798 | 0.271397 | 0.2699566 | 0.2755463 | 0.3533798 | 0.2785147 | 0.275738 | 0.3813179 | 0.2620536 | 0.3525205 | 0.2724832 | 0.2739353 | 0.264758 | 0.3350938 | 0.3482168 | 0.2632781 | 0.2808568 | 0.3150587 | 0.4193832 | 0.3631036 | 0.3675096 | 0.06837345 | 0.1091964 | 0.1012281 | 0.07079225
0.040595 | 1756 | 0.271686 | 0.4031328 | 0.2874667 | 0.2874698 | 0.2923852 | 0.2837095 | 0.3622617 | 0.270853 | 0.2666489 | 0.2666151 | 0.3532319 | 0.3585065 | 0.2786305 | 0.2493634 | 0.3437336 | 0.3278211 | 0.4016022 | 0.367924 | 0.2774412 | 0.2816857 | 0.3476629 | 0.2526688 | 0.2839732 | 0.3519574 | 0.2732647 | 0.2699579 | 0.2743077 | 0.3519574 | 0.2785475 | 0.2757697 | 0.3806064 | 0.2607214 | 0.3505802 | 0.2723636 | 0.2742389 | 0.2647394 | 0.3337303 | 0.3473129 | 0.2634666 | 0.2800234 | 0.3142425 | 0.4192047 | 0.3605342 | 0.3678509 | 0.06805474 | 0.1079664 | 0.100627 | 0.07014248
0.041263 | 1755 | 0.2702701 | 0.401314 | 0.2864944 | 0.286495 | 0.2906796 | 0.2824072 | 0.3610752 | 0.2677373 | 0.2646377 | 0.2654296 | 0.3509559 | 0.353889 | 0.2777425 | 0.248938 | 0.3432219 | 0.3248692 | 0.396696 | 0.3655797 | 0.2778998 | 0.2800346 | 0.3486341 | 0.2538093 | 0.2842327 | 0.3499056 | 0.2733571 | 0.2702443 | 0.2740432 | 0.3499056 | 0.2791394 | 0.2765454 | 0.3795054 | 0.2601034 | 0.3508146 | 0.2727165 | 0.272887 | 0.2639062 | 0.3321017 | 0.3466733 | 0.2634328 | 0.2807852 | 0.3128772 | 0.4181581 | 0.3597242 | 0.3633008 | 0.06769113 | 0.1064914 | 0.09997902 | 0.0693937
0.041996 | 1754 | 0.268664 | 0.3994058 | 0.2847443 | 0.2847479 | 0.2904596 | 0.2805958 | 0.3607364 | 0.2649216 | 0.2625038 | 0.2634935 | 0.3476086 | 0.3501671 | 0.276222 | 0.249393 | 0.3440379 | 0.3205856 | 0.3930801 | 0.3640853 | 0.2769511 | 0.2795039 | 0.3500883 | 0.254656 | 0.2838634 | 0.3481526 | 0.2734093 | 0.2700958 | 0.2744205 | 0.3481526 | 0.2796922 | 0.2760387 | 0.3789511 | 0.2597606 | 0.3482519 | 0.2730977 | 0.2727905 | 0.2631025 | 0.33108 | 0.3456071 | 0.262968 | 0.2803636 | 0.3127187 | 0.419617 | 0.3573956 | 0.3627838 | 0.06729931 | 0.1052715 | 0.09945879 | 0.06867799
0.042633 | 1753 | 0.2667756 | 0.3973017 | 0.2832851 | 0.2832808 | 0.2886556 | 0.2783325 | 0.3593129 | 0.2608013 | 0.2603446 | 0.2628078 | 0.3443434 | 0.3462653 | 0.2749948 | 0.2490155 | 0.344299 | 0.3178214 | 0.390083 | 0.3616853 | 0.277673 | 0.2795782 | 0.3516208 | 0.255697 | 0.2832555 | 0.3472174 | 0.274607 | 0.2701327 | 0.2742147 | 0.3472174 | 0.2797345 | 0.276268 | 0.3770526 | 0.2595009 | 0.3491314 | 0.2745218 | 0.2735195 | 0.2623411 | 0.3298207 | 0.3455824 | 0.2624894 | 0.2804298 | 0.3107195 | 0.4170279 | 0.3546518 | 0.3603007 | 0.06678438 | 0.1039109 | 0.09886258 | 0.06798729
0.043402 | 1752 | 0.2647981 | 0.3961049 | 0.2812797 | 0.2812825 | 0.2866278 | 0.2767106 | 0.3592697 | 0.2587033 | 0.2587586 | 0.2609144 | 0.3413258 | 0.3412695 | 0.2742966 | 0.2490889 | 0.3456613 | 0.3159825 | 0.3856879 | 0.3595735 | 0.2766367 | 0.2790513 | 0.3497553 | 0.2572516 | 0.2834005 | 0.3446765 | 0.2741165 | 0.2705117 | 0.2739569 | 0.3446765 | 0.2805441 | 0.2767308 | 0.3778459 | 0.2591632 | 0.3488273 | 0.2744156 | 0.2738609 | 0.2621301 | 0.3284541 | 0.3453315 | 0.2626128 | 0.2804853 | 0.3096414 | 0.4167014 | 0.3537756 | 0.3582032 | 0.06640988 | 0.1026624 | 0.09840346 | 0.06743944
0.044112 | 1751 | 0.2627176 | 0.392625 | 0.2795093 | 0.2795073 | 0.2851977 | 0.2749559 | 0.3593058 | 0.2554438 | 0.25708 | 0.2597584 | 0.3384663 | 0.3385028 | 0.2734839 | 0.2500268 | 0.3467721 | 0.3122592 | 0.3825881 | 0.3586439 | 0.2765748 | 0.2788156 | 0.3504457 | 0.2580744 | 0.2824488 | 0.3432507 | 0.2761576 | 0.2711482 | 0.2741478 | 0.3432507 | 0.2812499 | 0.2769853 | 0.3781262 | 0.2601037 | 0.3474536 | 0.2744492 | 0.2737029 | 0.2612977 | 0.3269175 | 0.3446856 | 0.262318 | 0.2799444 | 0.308701 | 0.4149279 | 0.3529165 | 0.3574558 | 0.06572279 | 0.1016186 | 0.09805426 | 0.06694219
0.044829 | 1750 | 0.2602679 | 0.3911749 | 0.2785259 | 0.2785295 | 0.2833001 | 0.2720191 | 0.3587075 | 0.25168 | 0.255472 | 0.259081 | 0.3350943 | 0.334582 | 0.2732246 | 0.2504557 | 0.3476611 | 0.309773 | 0.3799547 | 0.3574054 | 0.2765594 | 0.2786069 | 0.3509976 | 0.2606942 | 0.2829758 | 0.341127 | 0.2765832 | 0.2724647 | 0.2741139 | 0.341127 | 0.2821616 | 0.2774767 | 0.3766035 | 0.2603059 | 0.347158 | 0.2755204 | 0.2733259 | 0.2601422 | 0.3260839 | 0.3436332 | 0.2619696 | 0.2799367 | 0.3076507 | 0.4151975 | 0.3509899 | 0.3566614 | 0.06518226 | 0.1005451 | 0.09766719 | 0.06633059
0.045601 | 1749 | 0.2580093 | 0.3888174 | 0.2765091 | 0.2765091 | 0.2824012 | 0.2702862 | 0.3592581 | 0.2500487 | 0.2540922 | 0.2571005 | 0.3321281 | 0.3305248 | 0.2731448 | 0.2520409 | 0.3489434 | 0.3074069 | 0.3790996 | 0.355647 | 0.2765349 | 0.2793574 | 0.3518969 | 0.2616307 | 0.2826202 | 0.3402227 | 0.277697 | 0.272005 | 0.2746523 | 0.3402227 | 0.282775 | 0.2777973 | 0.3756361 | 0.2605526 | 0.3465239 | 0.2759131 | 0.2728112 | 0.2598804 | 0.3244091 | 0.3423012 | 0.261882 | 0.2802492 | 0.3074665 | 0.4150183 | 0.351148 | 0.35451 | 0.06471202 | 0.0995653 | 0.09744556 | 0.06612718
0.046372 | 1748 | 0.2556623 | 0.3854301 | 0.2745226 | 0.2745237 | 0.2798351 | 0.2683535 | 0.358659 | 0.247688 | 0.2531863 | 0.2553546 | 0.3297909 | 0.327965 | 0.2729451 | 0.2523463 | 0.3504186 | 0.303461 | 0.3756396 | 0.3547948 | 0.2760224 | 0.2790721 | 0.3522367 | 0.2640941 | 0.2823772 | 0.3396494 | 0.2782184 | 0.2730204 | 0.2747687 | 0.3396494 | 0.28425 | 0.2781744 | 0.37552 | 0.261223 | 0.3458113 | 0.276563 | 0.2727053 | 0.2585353 | 0.3224647 | 0.3413193 | 0.2615728 | 0.2790198 | 0.3061044 | 0.4131682 | 0.3513164 | 0.3530435 | 0.06407007 | 0.09862878 | 0.09699792 | 0.06580057
0.047184 | 1747 | 0.2530756 | 0.3828442 | 0.2730687 | 0.273065 | 0.2784396 | 0.2646489 | 0.358945 | 0.2460245 | 0.2517231 | 0.2546451 | 0.3285906 | 0.3251383 | 0.273365 | 0.2545478 | 0.3519734 | 0.3018524 | 0.3752472 | 0.3536238 | 0.2764726 | 0.2792246 | 0.3531098 | 0.266249 | 0.282946 | 0.3387681 | 0.2797638 | 0.274575 | 0.2753014 | 0.3387681 | 0.2847625 | 0.2791396 | 0.3761085 | 0.2622614 | 0.3450379 | 0.2774613 | 0.2728481 | 0.2579558 | 0.3215541 | 0.3418026 | 0.2620837 | 0.2790304 | 0.3049983 | 0.4136416 | 0.3508957 | 0.3524924 | 0.06346396 | 0.09804617 | 0.09682279 | 0.06560509
0.047948 | 1746 | 0.250662 | 0.3809614 | 0.2707851 | 0.2707889 | 0.2759354 | 0.2630882 | 0.3603581 | 0.2445577 | 0.2511258 | 0.2541329 | 0.3258263 | 0.3222422 | 0.2737829 | 0.2551123 | 0.3526469 | 0.3003659 | 0.3758861 | 0.3548886 | 0.2766269 | 0.2798318 | 0.3545712 | 0.2675717 | 0.2833401 | 0.3382924 | 0.2802171 | 0.2746892 | 0.2765027 | 0.3382923 | 0.2859196 | 0.2789813 | 0.3764872 | 0.2615101 | 0.3460234 | 0.2788373 | 0.2706149 | 0.2572992 | 0.3212309 | 0.3409911 | 0.261345 | 0.2799188 | 0.304835 | 0.4136203 | 0.3497015 | 0.3511172 | 0.06283082 | 0.09750658 | 0.09683297 | 0.06554455
0.048824 | 1745 | 0.2480192 | 0.3780737 | 0.2688538 | 0.2688491 | 0.2743178 | 0.2602848 | 0.3606469 | 0.2436037 | 0.2504046 | 0.2534718 | 0.3245645 | 0.3207219 | 0.27515 | 0.2572389 | 0.355435 | 0.299022 | 0.373756 | 0.3544309 | 0.2767871 | 0.2807355 | 0.3561748 | 0.2700852 | 0.2829655 | 0.3391422 | 0.2813527 | 0.276628 | 0.2774717 | 0.3391422 | 0.2867759 | 0.2805289 | 0.3755566 | 0.2631303 | 0.3449936 | 0.2792976 | 0.2712121 | 0.256333 | 0.3189241 | 0.3395715 | 0.2609496 | 0.2785135 | 0.3053606 | 0.4124582 | 0.350366 | 0.3511718 | 0.06217162 | 0.09724571 | 0.09675602 | 0.06555095
0.049643 | 1744 | 0.2455644 | 0.3739418 | 0.2667268 | 0.2667309 | 0.2724677 | 0.258058 | 0.3605349 | 0.2425353 | 0.2502143 | 0.2542035 | 0.3223769 | 0.3190246 | 0.2750707 | 0.2591368 | 0.3568123 | 0.2981916 | 0.3763768 | 0.3544104 | 0.2759626 | 0.2822262 | 0.3552016 | 0.2725697 | 0.2829788 | 0.337394 | 0.2819478 | 0.2775699 | 0.2783519 | 0.3373939 | 0.2886622 | 0.280373 | 0.3745141 | 0.2639988 | 0.3432996 | 0.2805738 | 0.2703508 | 0.2558486 | 0.31699 | 0.3396341 | 0.2604482 | 0.278232 | 0.3047512 | 0.4126328 | 0.3502466 | 0.3514891 | 0.06170506 | 0.0971004 | 0.09690283 | 0.06579135
0.050558 | 1743 | 0.2432789 | 0.372103 | 0.2652088 | 0.2652127 | 0.2697512 | 0.2555631 | 0.362281 | 0.241974 | 0.2504032 | 0.254064 | 0.3226999 | 0.3173963 | 0.2762453 | 0.2611881 | 0.3588191 | 0.2966464 | 0.3770187 | 0.3548243 | 0.2743712 | 0.2827493 | 0.3568474 | 0.2742939 | 0.2837567 | 0.3391475 | 0.2832041 | 0.2784907 | 0.2791908 | 0.3391475 | 0.2890201 | 0.2807591 | 0.3742296 | 0.2656551 | 0.3453116 | 0.2804886 | 0.2695792 | 0.2545838 | 0.3152001 | 0.3379569 | 0.2605948 | 0.2781832 | 0.3050978 | 0.4110158 | 0.3510877 | 0.3518118 | 0.06095344 | 0.09684362 | 0.09672915 | 0.06573244
0.051421 | 1742 | 0.240922 | 0.3688867 | 0.263233 | 0.2632334 | 0.2693645 | 0.2532134 | 0.3619664 | 0.2424599 | 0.2503357 | 0.25379 | 0.3208285 | 0.3173075 | 0.2778518 | 0.262486 | 0.3612454 | 0.296964 | 0.376727 | 0.3559443 | 0.2749973 | 0.2835953 | 0.3573405 | 0.2762093 | 0.282996 | 0.3389779 | 0.2835061 | 0.2791719 | 0.2797355 | 0.3389779 | 0.2894438 | 0.2811037 | 0.3742152 | 0.266876 | 0.3436878 | 0.2815962 | 0.2694968 | 0.2539537 | 0.315219 | 0.3368856 | 0.2599811 | 0.2761709 | 0.3049344 | 0.4103474 | 0.352594 | 0.3512852 | 0.06046148 | 0.09692546 | 0.09686481 | 0.06609774
0.052226 | 1741 | 0.2386716 | 0.3671628 | 0.2603618 | 0.2603622 | 0.2672873 | 0.2501106 | 0.3635759 | 0.2434074 | 0.2500952 | 0.2544529 | 0.3200179 | 0.3157044 | 0.2790542 | 0.2644346 | 0.3618167 | 0.296222 | 0.3780053 | 0.3551139 | 0.2741127 | 0.2857495 | 0.3571294 | 0.2780668 | 0.2828176 | 0.3398181 | 0.2842923 | 0.2802707 | 0.2805139 | 0.3398181 | 0.2903552 | 0.2811768 | 0.374305 | 0.2671417 | 0.3434962 | 0.2823964 | 0.269232 | 0.2532124 | 0.3133871 | 0.3362423 | 0.2594369 | 0.2763297 | 0.3052696 | 0.4096403 | 0.3519796 | 0.3507617 | 0.05998669 | 0.09699409 | 0.09707315 | 0.06650138
0.053176 | 1740 | 0.236548 | 0.3649439 | 0.2593288 | 0.2593257 | 0.2656434 | 0.2486453 | 0.3645085 | 0.2432582 | 0.2514797 | 0.2553657 | 0.3201203 | 0.3156373 | 0.2807044 | 0.2666891 | 0.3635223 | 0.2959206 | 0.3805751 | 0.3576708 | 0.2738857 | 0.2850911 | 0.358012 | 0.2792151 | 0.2825291 | 0.3410511 | 0.2855273 | 0.2807651 | 0.2814516 | 0.3410511 | 0.2905276 | 0.2818362 | 0.3732289 | 0.2685208 | 0.3438722 | 0.2826252 | 0.267786 | 0.2525691 | 0.3121143 | 0.3354148 | 0.2589618 | 0.2761645 | 0.3057209 | 0.4104614 | 0.3529989 | 0.3532082 | 0.05948283 | 0.09739167 | 0.09729908 | 0.06689228
0.054071 | 1739 | 0.2345497 | 0.3628455 | 0.2575992 | 0.2575967 | 0.2633461 | 0.2461962 | 0.3658439 | 0.2444826 | 0.2521679 | 0.2552672 | 0.3204016 | 0.3159906 | 0.2810537 | 0.2687577 | 0.3641563 | 0.2972486 | 0.3833772 | 0.35846 | 0.2727844 | 0.2866828 | 0.3606852 | 0.2812585 | 0.2829261 | 0.3412895 | 0.2850239 | 0.2817741 | 0.2827289 | 0.3412895 | 0.291043 | 0.280634 | 0.373151 | 0.2696139 | 0.3432595 | 0.2827834 | 0.2668931 | 0.2512775 | 0.3107317 | 0.3332399 | 0.2579194 | 0.2750307 | 0.3063097 | 0.4100533 | 0.3532523 | 0.3527325 | 0.05894159 | 0.09759165 | 0.09727873 | 0.06730438
0.054982 | 1738 | 0.2329298 | 0.3594547 | 0.2558828 | 0.2558846 | 0.2620422 | 0.2439323 | 0.3664346 | 0.2445991 | 0.2527533 | 0.256348 | 0.3210719 | 0.3158057 | 0.2820405 | 0.2698661 | 0.3664095 | 0.2973161 | 0.3866942 | 0.3601574 | 0.2724147 | 0.2886114 | 0.360387 | 0.2819143 | 0.2825358 | 0.3423695 | 0.2847589 | 0.2823353 | 0.2832765 | 0.3423694 | 0.2909532 | 0.2812872 | 0.3727287 | 0.2709332 | 0.3426819 | 0.2828849 | 0.2666619 | 0.2504082 | 0.3091217 | 0.3313356 | 0.2573829 | 0.2742774 | 0.3073879 | 0.4097399 | 0.3549647 | 0.3531328 | 0.05849066 | 0.09827029 | 0.09751577 | 0.06772091
0.055979 | 1737 | 0.2312946 | 0.3564382 | 0.2550197 | 0.2550184 | 0.2597221 | 0.2424332 | 0.3673046 | 0.246618 | 0.2535843 | 0.2566123 | 0.3208865 | 0.3165153 | 0.2842909 | 0.2716462 | 0.3656189 | 0.2973407 | 0.3893588 | 0.3605068 | 0.2713846 | 0.2892064 | 0.3583648 | 0.2832083 | 0.2816267 | 0.3441071 | 0.2852286 | 0.2824905 | 0.2839374 | 0.344107 | 0.2912663 | 0.2800575 | 0.3718771 | 0.2715938 | 0.3421672 | 0.2839496 | 0.2643443 | 0.2493796 | 0.3073608 | 0.3302831 | 0.25568 | 0.2733712 | 0.3080407 | 0.409241 | 0.3552021 | 0.3547746 | 0.05804081 | 0.09860425 | 0.09761754 | 0.06820317
0.056932 | 1736 | 0.2301958 | 0.3546879 | 0.2530453 | 0.2530435 | 0.2591147 | 0.240897 | 0.3680578 | 0.2480038 | 0.253853 | 0.2583852 | 0.3222414 | 0.3176011 | 0.284188 | 0.2729715 | 0.3665566 | 0.2981098 | 0.3912672 | 0.361918 | 0.2706052 | 0.2898111 | 0.359614 | 0.2842559 | 0.2811243 | 0.3448071 | 0.2854265 | 0.2830832 | 0.2832767 | 0.3448071 | 0.2913201 | 0.2793863 | 0.3707267 | 0.272291 | 0.3414776 | 0.2835357 | 0.2634641 | 0.247753 | 0.305493 | 0.3286124 | 0.2554509 | 0.2720486 | 0.307721 | 0.4094739 | 0.3566787 | 0.3545204 | 0.05789961 | 0.09913975 | 0.097594 | 0.06856299
0.057896 | 1735 | 0.2291201 | 0.3536971 | 0.2516461 | 0.2516415 | 0.25801 | 0.2399075 | 0.3677797 | 0.2493568 | 0.2545845 | 0.2590182 | 0.3213286 | 0.3184005 | 0.2842595 | 0.2742688 | 0.3671796 | 0.2996196 | 0.3936931 | 0.3626341 | 0.2688653 | 0.2905233 | 0.3587063 | 0.2846398 | 0.2804933 | 0.3442196 | 0.2850062 | 0.2827816 | 0.2836139 | 0.3442196 | 0.290416 | 0.2774493 | 0.3694952 | 0.2730272 | 0.3400057 | 0.2829816 | 0.2623909 | 0.2459691 | 0.3048649 | 0.3275877 | 0.2543394 | 0.2706383 | 0.307213 | 0.4089045 | 0.3561799 | 0.3551729 | 0.05751545 | 0.09978617 | 0.09781441 | 0.06889859
0.05883 | 1734 | 0.2285446 | 0.3519435 | 0.2513398 | 0.2513349 | 0.2560017 | 0.2383267 | 0.3699717 | 0.2512565 | 0.2558659 | 0.2605192 | 0.3228308 | 0.3183506 | 0.2855052 | 0.2748315 | 0.367363 | 0.2992235 | 0.3958922 | 0.3627793 | 0.2689382 | 0.289966 | 0.3567376 | 0.2839504 | 0.2792554 | 0.3461133 | 0.2847563 | 0.2826116 | 0.2835957 | 0.3461133 | 0.2900199 | 0.276974 | 0.3679708 | 0.2725447 | 0.3399563 | 0.2815222 | 0.2612553 | 0.2439577 | 0.3023656 | 0.3258169 | 0.2521722 | 0.2699134 | 0.3081638 | 0.4078793 | 0.3570865 | 0.3549868 | 0.05750354 | 0.1003789 | 0.09781909 | 0.06926218
0.059895 | 1733 | 0.227912 | 0.3506481 | 0.2500275 | 0.2500237 | 0.2554565 | 0.2375477 | 0.3713196 | 0.2522807 | 0.2576571 | 0.2607111 | 0.3222003 | 0.3193256 | 0.286394 | 0.2751046 | 0.367679 | 0.3006009 | 0.3973384 | 0.3635815 | 0.2669027 | 0.2897209 | 0.3560067 | 0.2847327 | 0.2781918 | 0.3473859 | 0.2838336 | 0.2815882 | 0.2826943 | 0.3473859 | 0.2884643 | 0.2755778 | 0.3666212 | 0.273544 | 0.3386768 | 0.2818626 | 0.2590646 | 0.2423864 | 0.3011295 | 0.3238993 | 0.2512163 | 0.2678842 | 0.3085295 | 0.408897 | 0.3576373 | 0.3572374 | 0.05733441 | 0.1009958 | 0.09776039 | 0.06962858
0.060866 | 1732 | 0.2279576 | 0.3495321 | 0.2499953 | 0.2499918 | 0.2558191 | 0.2372361 | 0.3701336 | 0.2538784 | 0.2568647 | 0.2618805 | 0.3229328 | 0.3205979 | 0.2868065 | 0.2757108 | 0.3665131 | 0.3011877 | 0.3981765 | 0.3630632 | 0.2653796 | 0.2897597 | 0.3549448 | 0.2838993 | 0.2777324 | 0.3475888 | 0.2821394 | 0.2807558 | 0.2828119 | 0.3475888 | 0.2876178 | 0.2733461 | 0.3655394 | 0.2726214 | 0.3380408 | 0.2807527 | 0.2580391 | 0.2408053 | 0.2990294 | 0.3213416 | 0.2502773 | 0.2666251 | 0.3091401 | 0.4077299 | 0.3587181 | 0.3562826 | 0.05727482 | 0.1013382 | 0.09752615 | 0.06996516
0.061866 | 1731 | 0.2281881 | 0.3491285 | 0.2493608 | 0.2493594 | 0.2548212 | 0.2363859 | 0.371096 | 0.2547751 | 0.2571249 | 0.2623504 | 0.3246233 | 0.3203579 | 0.2865972 | 0.2746399 | 0.3651563 | 0.3008933 | 0.3996597 | 0.3630655 | 0.263811 | 0.2891568 | 0.3531183 | 0.2837443 | 0.2762575 | 0.348303 | 0.2810572 | 0.280117 | 0.2808111 | 0.348303 | 0.285941 | 0.2722023 | 0.362067 | 0.2725531 | 0.3366735 | 0.280265 | 0.2560376 | 0.2390413 | 0.2962069 | 0.3194197 | 0.2479043 | 0.2651298 | 0.3078789 | 0.4067231 | 0.3581552 | 0.3585318 | 0.05743559 | 0.1019159 | 0.09733271 | 0.07017927
0.062922 | 1730 | 0.228721 | 0.3489808 | 0.2490023 | 0.249 | 0.2544123 | 0.2367494 | 0.3708346 | 0.256496 | 0.2572474 | 0.2622918 | 0.3235313 | 0.3211912 | 0.286757 | 0.2750352 | 0.3639334 | 0.3010184 | 0.3995407 | 0.3624001 | 0.262104 | 0.2886765 | 0.3510346 | 0.2831919 | 0.275228 | 0.3468801 | 0.2797186 | 0.2789253 | 0.2807542 | 0.3468801 | 0.2844779 | 0.2696775 | 0.3593642 | 0.2713781 | 0.3343279 | 0.2785876 | 0.2555141 | 0.2375846 | 0.2933616 | 0.3175501 | 0.2469454 | 0.2630258 | 0.3083287 | 0.405509 | 0.3578785 | 0.3576483 | 0.05747281 | 0.1022341 | 0.09715711 | 0.07023452
0.063932 | 1729 | 0.2295645 | 0.3491817 | 0.2490933 | 0.2490914 | 0.2545154 | 0.2370763 | 0.3731336 | 0.2566333 | 0.256751 | 0.2629399 | 0.3239152 | 0.3210895 | 0.2853308 | 0.2746639 | 0.3616643 | 0.3018157 | 0.4002445 | 0.3616068 | 0.2604677 | 0.2877227 | 0.3490458 | 0.2813612 | 0.2723504 | 0.3466183 | 0.2777978 | 0.2775082 | 0.2790162 | 0.3466182 | 0.2821242 | 0.2672894 | 0.3590425 | 0.2705129 | 0.3322766 | 0.2769039 | 0.2537644 | 0.2359484 | 0.2915409 | 0.3145672 | 0.2448509 | 0.2611591 | 0.3070621 | 0.4044046 | 0.3571359 | 0.3563154 | 0.05774056 | 0.1024294 | 0.09663906 | 0.07021787
0.064937 | 1728 | 0.2306575 | 0.3497376 | 0.2490465 | 0.2490488 | 0.2546845 | 0.2379346 | 0.3706015 | 0.2576553 | 0.2562556 | 0.2634556 | 0.3239724 | 0.3219257 | 0.284984 | 0.2730637 | 0.3591542 | 0.3008103 | 0.3994235 | 0.3600277 | 0.2589164 | 0.2865701 | 0.346798 | 0.279594 | 0.2708932 | 0.3461739 | 0.2747878 | 0.275188 | 0.2765742 | 0.3461739 | 0.2804923 | 0.2650011 | 0.3548381 | 0.2697934 | 0.3306873 | 0.2748851 | 0.2516462 | 0.2337907 | 0.2885267 | 0.3130236 | 0.2428218 | 0.258893 | 0.305834 | 0.402249 | 0.3562969 | 0.3551001 | 0.05791292 | 0.1026928 | 0.095973 | 0.06993386
0.066052 | 1727 | 0.2320844 | 0.3499617 | 0.2497228 | 0.2497272 | 0.2542964 | 0.2384907 | 0.3702327 | 0.2578355 | 0.2560387 | 0.2626177 | 0.3229354 | 0.3209776 | 0.2838458 | 0.2727586 | 0.357331 | 0.3008041 | 0.3992302 | 0.3579164 | 0.2572953 | 0.2852568 | 0.344161 | 0.2790511 | 0.2694501 | 0.3456071 | 0.2742919 | 0.2730321 | 0.2750234 | 0.3456071 | 0.277802 | 0.2626759 | 0.3517053 | 0.2677498 | 0.3292806 | 0.2736414 | 0.2495133 | 0.2322475 | 0.2864024 | 0.3101057 | 0.24122 | 0.2568485 | 0.3047842 | 0.4000499 | 0.355893 | 0.355971 | 0.05831328 | 0.1028455 | 0.09556134 | 0.06995786
0.067088 | 1726 | 0.2338356 | 0.350222 | 0.2501927 | 0.2501977 | 0.2551824 | 0.2395899 | 0.3699096 | 0.2581474 | 0.2541052 | 0.2624633 | 0.3217592 | 0.3202126 | 0.2817379 | 0.2706221 | 0.3560248 | 0.2993888 | 0.3967591 | 0.3558268 | 0.2546315 | 0.2831389 | 0.3409679 | 0.2765468 | 0.2667497 | 0.3449888 | 0.2720751 | 0.2706397 | 0.2733941 | 0.3449888 | 0.2759 | 0.2594034 | 0.3487364 | 0.2657179 | 0.326477 | 0.2716009 | 0.2477076 | 0.2298908 | 0.2832692 | 0.3077327 | 0.2392228 | 0.2555861 | 0.3024706 | 0.3974554 | 0.3556499 | 0.3555745 | 0.05865474 | 0.1028721 | 0.09482484 | 0.06969714
0.068123 | 1725 | 0.2356417 | 0.3525328 | 0.251203 | 0.2512078 | 0.2563552 | 0.2414393 | 0.3680271 | 0.2572695 | 0.2542653 | 0.2616039 | 0.3210357 | 0.3198345 | 0.2794488 | 0.2692991 | 0.3529086 | 0.2985919 | 0.3959476 | 0.3531053 | 0.2530516 | 0.2814002 | 0.3388807 | 0.2752589 | 0.2647018 | 0.3422401 | 0.2687224 | 0.2682209 | 0.2701563 | 0.3422401 | 0.2730478 | 0.2569862 | 0.3459534 | 0.2640229 | 0.3237107 | 0.2695049 | 0.2457425 | 0.2281606 | 0.2804964 | 0.3051419 | 0.2370851 | 0.2526069 | 0.2999302 | 0.3958119 | 0.3541047 | 0.352115 | 0.05914089 | 0.1026601 | 0.09417483 | 0.06937217
0.069276 | 1724 | 0.2377172 | 0.3534599 | 0.252083 | 0.2520851 | 0.2567424 | 0.2427842 | 0.3668882 | 0.2574023 | 0.2515624 | 0.2607174 | 0.3193097 | 0.3176672 | 0.2783208 | 0.2670587 | 0.3488582 | 0.2957397 | 0.3927668 | 0.3510392 | 0.2512976 | 0.2787124 | 0.334774 | 0.2722131 | 0.2627023 | 0.3405464 | 0.2657971 | 0.2667769 | 0.2683286 | 0.3405463 | 0.2705739 | 0.2534019 | 0.3425671 | 0.2619184 | 0.3216914 | 0.2671311 | 0.2430073 | 0.2265237 | 0.2778589 | 0.302872 | 0.2346505 | 0.2504997 | 0.298954 | 0.3925301 | 0.3518334 | 0.3504306 | 0.05975025 | 0.1023666 | 0.09330763 | 0.06890514
0.07037 | 1723 | 0.2399757 | 0.3548169 | 0.2531881 | 0.2531906 | 0.2578641 | 0.2438863 | 0.3657966 | 0.2560039 | 0.249548 | 0.2598458 | 0.3183833 | 0.3157713 | 0.2755072 | 0.2641666 | 0.3448255 | 0.2949758 | 0.3899575 | 0.3473082 | 0.2491242 | 0.2759398 | 0.3319059 | 0.2705823 | 0.2608435 | 0.3384282 | 0.26274 | 0.2631573 | 0.2645419 | 0.3384282 | 0.2664719 | 0.2509966 | 0.339378 | 0.2599163 | 0.3180753 | 0.2653081 | 0.24191 | 0.2251585 | 0.275508 | 0.2992821 | 0.232689 | 0.2484493 | 0.2955965 | 0.3885772 | 0.3492335 | 0.3473892 | 0.06026999 | 0.102105 | 0.0924952 | 0.06844874
0.071359 | 1722 | 0.2420299 | 0.3576227 | 0.2541779 | 0.2541786 | 0.2593572 | 0.2460991 | 0.363269 | 0.2549172 | 0.2483571 | 0.2584973 | 0.315488 | 0.314278 | 0.272827 | 0.2619781 | 0.3420351 | 0.2930723 | 0.3873422 | 0.3436399 | 0.2462373 | 0.2737202 | 0.328445 | 0.2678037 | 0.2585623 | 0.3356722 | 0.2604311 | 0.2600499 | 0.2616394 | 0.3356721 | 0.2642074 | 0.2479073 | 0.3354981 | 0.2561523 | 0.3157447 | 0.2623976 | 0.2401864 | 0.2224972 | 0.2717848 | 0.2978469 | 0.2304402 | 0.2462779 | 0.2939154 | 0.3862864 | 0.3482108 | 0.3452871 | 0.06077272 | 0.1015863 | 0.09167015 | 0.06791766
0.072529 | 1721 | 0.2444323 | 0.3592217 | 0.2559205 | 0.2559161 | 0.2601291 | 0.247749 | 0.3615019 | 0.2542248 | 0.2462101 | 0.2567448 | 0.3141156 | 0.3127528 | 0.2707272 | 0.259608 | 0.3386511 | 0.2908612 | 0.3826726 | 0.340264 | 0.2441777 | 0.2700085 | 0.3247057 | 0.2651206 | 0.2558856 | 0.3332424 | 0.2578964 | 0.2575271 | 0.2586298 | 0.3332424 | 0.2613084 | 0.2448165 | 0.3326133 | 0.2540524 | 0.312633 | 0.2598204 | 0.2374182 | 0.2210574 | 0.2681838 | 0.2943962 | 0.2279071 | 0.2436936 | 0.290074 | 0.3814326 | 0.3470054 | 0.3421654 | 0.06128943 | 0.1009198 | 0.09053025 | 0.06724399
0.073608 | 1720 | 0.2465735 | 0.3604134 | 0.2570719 | 0.2570755 | 0.2610549 | 0.2492054 | 0.3601594 | 0.2524223 | 0.2437984 | 0.2551235 | 0.3116392 | 0.3107462 | 0.2677806 | 0.2566536 | 0.3344892 | 0.2889737 | 0.3787461 | 0.3354805 | 0.242685 | 0.2667915 | 0.3212726 | 0.2616883 | 0.2528775 | 0.3297883 | 0.2548065 | 0.2542086 | 0.2559128 | 0.3297883 | 0.2575954 | 0.2412249 | 0.3284014 | 0.251005 | 0.3095668 | 0.2570587 | 0.2352028 | 0.2189814 | 0.2658562 | 0.291737 | 0.2258262 | 0.2415806 | 0.287531 | 0.3782455 | 0.3449037 | 0.3399251 | 0.06187195 | 0.100333 | 0.08942609 | 0.06650938
0.074686 | 1719 | 0.2489065 | 0.3613414 | 0.2580036 | 0.2580031 | 0.2621945 | 0.2518921 | 0.3575616 | 0.2499163 | 0.2406596 | 0.2532885 | 0.3093921 | 0.3075878 | 0.2646896 | 0.2538299 | 0.3311372 | 0.2870316 | 0.3741484 | 0.3326485 | 0.2402949 | 0.2637333 | 0.3178196 | 0.2591641 | 0.2500978 | 0.3276668 | 0.2510871 | 0.2507838 | 0.2516215 | 0.3276668 | 0.2548115 | 0.2378516 | 0.3241449 | 0.2474575 | 0.3069925 | 0.2541898 | 0.23282 | 0.217106 | 0.2624749 | 0.2897639 | 0.2234177 | 0.238672 | 0.2841434 | 0.3741126 | 0.3426146 | 0.3350386 | 0.06244483 | 0.09951907 | 0.08821622 | 0.06583614
0.075842 | 1718 | 0.2507753 | 0.3629528 | 0.2589021 | 0.258905 | 0.2629849 | 0.2524859 | 0.3546862 | 0.2486967 | 0.2386995 | 0.2511814 | 0.3065272 | 0.304818 | 0.2614117 | 0.2514361 | 0.3271983 | 0.2833385 | 0.3697792 | 0.3280355 | 0.2377346 | 0.260794 | 0.3140043 | 0.2571846 | 0.247945 | 0.3240074 | 0.248411 | 0.2469035 | 0.2488926 | 0.3240074 | 0.2510708 | 0.2347088 | 0.3211524 | 0.2445626 | 0.3029048 | 0.2520112 | 0.230698 | 0.2149676 | 0.2590569 | 0.2867896 | 0.2220169 | 0.2364732 | 0.2801217 | 0.3699052 | 0.339788 | 0.3321124 | 0.06286226 | 0.09879217 | 0.08715643 | 0.0650239
0.076943 | 1717 | 0.2525306 | 0.3652824 | 0.259434 | 0.2594354 | 0.2631645 | 0.2539458 | 0.3528359 | 0.2463904 | 0.2359537 | 0.2488115 | 0.3041134 | 0.3022898 | 0.2578441 | 0.2478684 | 0.3221251 | 0.2809188 | 0.3646158 | 0.3231656 | 0.2355073 | 0.2576936 | 0.3093488 | 0.254604 | 0.2436612 | 0.3205738 | 0.2449727 | 0.2441446 | 0.2455178 | 0.3205738 | 0.2476338 | 0.2306205 | 0.3171086 | 0.241152 | 0.2998079 | 0.248626 | 0.2287091 | 0.213582 | 0.2556692 | 0.2838844 | 0.2196918 | 0.2343252 | 0.2763954 | 0.3655196 | 0.3363186 | 0.3285671 | 0.06329733 | 0.09785822 | 0.08592344 | 0.06410119
0.078048 | 1716 | 0.2539268 | 0.3663423 | 0.2603542 | 0.2603585 | 0.2650085 | 0.2555344 | 0.3501192 | 0.2434986 | 0.2322527 | 0.2465029 | 0.3007049 | 0.2996081 | 0.254637 | 0.2452274 | 0.3187251 | 0.2775806 | 0.3591996 | 0.3192012 | 0.2328985 | 0.2533247 | 0.3061836 | 0.2507407 | 0.2409634 | 0.3170445 | 0.2419401 | 0.2407483 | 0.2420886 | 0.3170445 | 0.244582 | 0.2278639 | 0.3135981 | 0.23798 | 0.2976289 | 0.2454268 | 0.226339 | 0.2114429 | 0.2527831 | 0.2823038 | 0.2178043 | 0.232061 | 0.2723398 | 0.3600501 | 0.3336803 | 0.3253672 | 0.06360725 | 0.09676445 | 0.08456131 | 0.06317345
0.079107 | 1715 | 0.2552721 | 0.366548 | 0.2602639 | 0.2602611 | 0.264193 | 0.2566265 | 0.3464682 | 0.241557 | 0.2293962 | 0.2444407 | 0.2970343 | 0.2963295 | 0.2513862 | 0.2415554 | 0.3140407 | 0.275135 | 0.3547304 | 0.3135404 | 0.2315401 | 0.2499746 | 0.3023345 | 0.2484333 | 0.2392865 | 0.3122604 | 0.2386514 | 0.2368379 | 0.2389436 | 0.3122604 | 0.240567 | 0.2238002 | 0.3092899 | 0.2343618 | 0.2931132 | 0.2429658 | 0.2253816 | 0.2090581 | 0.249614 | 0.2794149 | 0.2150993 | 0.2294175 | 0.2694873 | 0.3562637 | 0.3311792 | 0.3206787 | 0.06385195 | 0.09579984 | 0.08340444 | 0.06222845
0.080257 | 1714 | 0.256239 | 0.3682867 | 0.2617349 | 0.2617375 | 0.2651478 | 0.257712 | 0.3438668 | 0.2375842 | 0.2262127 | 0.2413869 | 0.293507 | 0.2933115 | 0.2475818 | 0.2381348 | 0.3101395 | 0.2705133 | 0.3491701 | 0.3096756 | 0.2291096 | 0.2464982 | 0.2997234 | 0.2452869 | 0.236536 | 0.3096846 | 0.2353781 | 0.233603 | 0.2351113 | 0.3096846 | 0.238193 | 0.2208467 | 0.3059811 | 0.231065 | 0.2896572 | 0.2403947 | 0.2228079 | 0.2069947 | 0.2454207 | 0.2768192 | 0.2135646 | 0.2280437 | 0.2653012 | 0.3511185 | 0.3276287 | 0.3138456 | 0.06415644 | 0.0946768 | 0.08207358 | 0.06132074
0.081378 | 1713 | 0.2567644 | 0.366878 | 0.2607481 | 0.2607515 | 0.2649695 | 0.2578259 | 0.3409615 | 0.2349239 | 0.2235538 | 0.2386264 | 0.2905674 | 0.2906563 | 0.2444573 | 0.2353227 | 0.305493 | 0.2669544 | 0.3437218 | 0.3050952 | 0.2269545 | 0.2426908 | 0.2949535 | 0.2420033 | 0.2331207 | 0.3055933 | 0.2322283 | 0.2299968 | 0.2310116 | 0.3055933 | 0.2345026 | 0.2182067 | 0.3024001 | 0.2273796 | 0.2868279 | 0.2372924 | 0.2212391 | 0.2048579 | 0.2428522 | 0.2739156 | 0.2111863 | 0.2252043 | 0.261729 | 0.3458555 | 0.3255974 | 0.3128676 | 0.06426837 | 0.0935561 | 0.0809477 | 0.06029154
0.082452 | 1712 | 0.2571682 | 0.3670389 | 0.2604613 | 0.2604581 | 0.2651632 | 0.2576135 | 0.3367822 | 0.2319354 | 0.2199852 | 0.2357045 | 0.2870202 | 0.2868563 | 0.240892 | 0.2320812 | 0.3023687 | 0.2644144 | 0.3374733 | 0.2992773 | 0.2251114 | 0.2391393 | 0.2924064 | 0.2391589 | 0.2306001 | 0.3021773 | 0.2292301 | 0.2268064 | 0.228152 | 0.3021773 | 0.2314618 | 0.2149315 | 0.2992522 | 0.2237466 | 0.281513 | 0.2344944 | 0.2187712 | 0.2034869 | 0.2400725 | 0.272146 | 0.2093538 | 0.2236864 | 0.2579615 | 0.3415637 | 0.3226074 | 0.3064737 | 0.06422438 | 0.09226739 | 0.07935981 | 0.05911165
0.083628 | 1711 | 0.2569272 | 0.3667323 | 0.2604311 | 0.2604332 | 0.2644243 | 0.2577113 | 0.3329692 | 0.2301878 | 0.2159624 | 0.2330977 | 0.2835575 | 0.283251 | 0.2370868 | 0.2288902 | 0.2976751 | 0.2597531 | 0.3325325 | 0.2938181 | 0.2221999 | 0.2353361 | 0.2879174 | 0.2366618 | 0.227121 | 0.2976902 | 0.2256472 | 0.2236353 | 0.2243909 | 0.2976902 | 0.2281245 | 0.2116644 | 0.2961197 | 0.2207791 | 0.2789205 | 0.2316349 | 0.2168618 | 0.2020353 | 0.236149 | 0.2691488 | 0.2072846 | 0.2214463 | 0.2538301 | 0.336275 | 0.3199459 | 0.3020498 | 0.06417044 | 0.09104936 | 0.0783365 | 0.05833523
0.08471 | 1710 | 0.2563043 | 0.3654481 | 0.2601608 | 0.2601572 | 0.2639761 | 0.2567865 | 0.3310448 | 0.2254855 | 0.2142835 | 0.2308638 | 0.2799467 | 0.2807829 | 0.2335001 | 0.2245616 | 0.2936034 | 0.2568976 | 0.3261368 | 0.2894398 | 0.2207248 | 0.2316382 | 0.2834354 | 0.233177 | 0.2250091 | 0.2937602 | 0.2230627 | 0.220264 | 0.221188 | 0.2937602 | 0.2252999 | 0.2086115 | 0.2919308 | 0.2168879 | 0.2748688 | 0.2286046 | 0.2151984 | 0.2004177 | 0.2337853 | 0.2661579 | 0.2053714 | 0.2190577 | 0.2502781 | 0.3319937 | 0.3167558 | 0.2969767 | 0.06402574 | 0.08955985 | 0.07688558 | 0.05717686
0.085814 | 1709 | 0.2551744 | 0.3651632 | 0.2588812 | 0.2588846 | 0.2624878 | 0.2561652 | 0.3276906 | 0.222291 | 0.2102353 | 0.2269189 | 0.2758729 | 0.2757661 | 0.2301475 | 0.2217128 | 0.2887899 | 0.2539082 | 0.3203751 | 0.2851984 | 0.2181663 | 0.2279043 | 0.2794919 | 0.2302009 | 0.2222731 | 0.2892158 | 0.2191535 | 0.2168746 | 0.2178992 | 0.2892158 | 0.2223527 | 0.2058405 | 0.2894667 | 0.2134581 | 0.2724753 | 0.225455 | 0.2123866 | 0.1987622 | 0.2309931 | 0.2640105 | 0.2029264 | 0.2169354 | 0.2460901 | 0.3273058 | 0.3131639 | 0.2918501 | 0.06380508 | 0.08823879 | 0.07561598 | 0.05601266
0.08687 | 1708 | 0.2542367 | 0.3625838 | 0.258342 | 0.258341 | 0.2609793 | 0.254858 | 0.3256624 | 0.2189616 | 0.2067959 | 0.2243609 | 0.272205 | 0.2729569 | 0.2260431 | 0.2173713 | 0.2848254 | 0.2491413 | 0.3137747 | 0.2791177 | 0.2163217 | 0.2240525 | 0.2780801 | 0.2274861 | 0.2186119 | 0.2857908 | 0.2169971 | 0.2140013 | 0.2149737 | 0.2857908 | 0.2196055 | 0.2019385 | 0.285758 | 0.2105724 | 0.2687263 | 0.2232943 | 0.2111009 | 0.196766 | 0.2275077 | 0.2624421 | 0.2005954 | 0.2146811 | 0.2426343 | 0.3219398 | 0.3107709 | 0.2873307 | 0.06355758 | 0.0867709 | 0.07440064 | 0.05506969
0.088039 | 1707 | 0.2525998 | 0.3607133 | 0.2561945 | 0.2561968 | 0.2602357 | 0.2530676 | 0.3206647 | 0.2152673 | 0.2036515 | 0.2209681 | 0.2679464 | 0.2686033 | 0.2224637 | 0.2149282 | 0.2803301 | 0.2453563 | 0.3084492 | 0.2741355 | 0.2145074 | 0.2202194 | 0.2740481 | 0.2243208 | 0.2166254 | 0.2814191 | 0.2148866 | 0.2101355 | 0.2117597 | 0.2814191 | 0.2159591 | 0.2001965 | 0.2825933 | 0.2063732 | 0.2642668 | 0.220659 | 0.2093166 | 0.1958629 | 0.2248809 | 0.2593344 | 0.199255 | 0.2132935 | 0.2385935 | 0.3179635 | 0.3077788 | 0.2817967 | 0.06327984 | 0.08532639 | 0.0731848 | 0.05408421
0.089061 | 1706 | 0.2505428 | 0.3584614 | 0.2545897 | 0.2545916 | 0.2581358 | 0.2521602 | 0.3175842 | 0.2107116 | 0.2005938 | 0.2186687 | 0.2643271 | 0.2639714 | 0.2193689 | 0.2110645 | 0.2771078 | 0.2414736 | 0.3015337 | 0.2695524 | 0.2122365 | 0.216677 | 0.2704975 | 0.2209907 | 0.2139748 | 0.2771279 | 0.2111734 | 0.2080724 | 0.2086352 | 0.2771279 | 0.2132033 | 0.1975348 | 0.279803 | 0.2030215 | 0.2617355 | 0.2177575 | 0.2077861 | 0.1939559 | 0.2219709 | 0.2578898 | 0.197293 | 0.2111847 | 0.2351738 | 0.3138367 | 0.3048292 | 0.2772212 | 0.06286408 | 0.0837703 | 0.07203218 | 0.05310219
0.090157 | 1705 | 0.2485712 | 0.3562327 | 0.2527434 | 0.252745 | 0.2564122 | 0.2506712 | 0.3149237 | 0.2073016 | 0.1967988 | 0.2154189 | 0.2606684 | 0.2606779 | 0.21572 | 0.2080734 | 0.2727331 | 0.2380275 | 0.2966911 | 0.2644216 | 0.2107219 | 0.2134382 | 0.2668823 | 0.2184903 | 0.2117226 | 0.2728601 | 0.208659 | 0.2050457 | 0.2059444 | 0.2728601 | 0.2103937 | 0.1940268 | 0.2779925 | 0.1994918 | 0.2588655 | 0.215534 | 0.2060505 | 0.1926714 | 0.219208 | 0.2553095 | 0.1959892 | 0.209305 | 0.2314862 | 0.3091492 | 0.3021652 | 0.2726085 | 0.06229242 | 0.08229727 | 0.0706449 | 0.05190175
0.09127 | 1704 | 0.2461133 | 0.3526207 | 0.2503597 | 0.2503603 | 0.2549804 | 0.2474671 | 0.3112224 | 0.2030812 | 0.1939098 | 0.2126112 | 0.2569218 | 0.255983 | 0.2114532 | 0.2052691 | 0.2689355 | 0.2330793 | 0.2906952 | 0.2597952 | 0.2094042 | 0.2100686 | 0.2637246 | 0.2151777 | 0.2093178 | 0.2697329 | 0.2068283 | 0.2021645 | 0.2033258 | 0.2697329 | 0.2083521 | 0.1929299 | 0.2752021 | 0.1969411 | 0.2546217 | 0.2134334 | 0.204666 | 0.1911789 | 0.2170304 | 0.2539855 | 0.1938168 | 0.2077212 | 0.2277506 | 0.3055571 | 0.2983412 | 0.2680597 | 0.06155117 | 0.08078786 | 0.06954049 | 0.05087921
0.092269 | 1703 | 0.2438184 | 0.3502202 | 0.2485546 | 0.2485576 | 0.2521663 | 0.2451564 | 0.3080362 | 0.2002134 | 0.1915492 | 0.2093615 | 0.2530565 | 0.2521359 | 0.2092569 | 0.202371 | 0.2646909 | 0.2294289 | 0.2849788 | 0.2559031 | 0.2070709 | 0.2066965 | 0.2619206 | 0.2123719 | 0.2071317 | 0.2651504 | 0.2039811 | 0.1996954 | 0.2006886 | 0.2651504 | 0.2063802 | 0.1892046 | 0.2718227 | 0.1939181 | 0.2525983 | 0.2105542 | 0.2023037 | 0.1902366 | 0.2142946 | 0.2520026 | 0.1931285 | 0.2059536 | 0.2244045 | 0.3016326 | 0.2965186 | 0.2635925 | 0.06098299 | 0.07912797 | 0.06845564 | 0.04995134
0.093313 | 1702 | 0.2412485 | 0.3470867 | 0.2465903 | 0.2465857 | 0.2503879 | 0.2432624 | 0.3045995 | 0.1957945 | 0.1875586 | 0.2064655 | 0.2483549 | 0.2478213 | 0.2062997 | 0.1983236 | 0.2616814 | 0.2247609 | 0.279941 | 0.2505434 | 0.2051421 | 0.2031873 | 0.2579921 | 0.2096987 | 0.2048706 | 0.2618313 | 0.2016091 | 0.1974014 | 0.1982415 | 0.2618313 | 0.2040012 | 0.1878526 | 0.2704633 | 0.1909707 | 0.2491213 | 0.2083036 | 0.2014715 | 0.1882168 | 0.2124808 | 0.2503709 | 0.1911464 | 0.2045405 | 0.2209396 | 0.2976878 | 0.2924759 | 0.2586314 | 0.060404 | 0.07773493 | 0.06743361 | 0.04909789
0.09428 | 1701 | 0.2382662 | 0.3436091 | 0.2441687 | 0.2441721 | 0.2480565 | 0.2402609 | 0.3015339 | 0.1917139 | 0.1844676 | 0.2030899 | 0.2450109 | 0.2441547 | 0.2031599 | 0.1957351 | 0.259015 | 0.2222982 | 0.2746076 | 0.2465524 | 0.2042465 | 0.2002754 | 0.2550771 | 0.2065654 | 0.2023462 | 0.2578376 | 0.198998 | 0.1949513 | 0.1957738 | 0.2578376 | 0.2013424 | 0.1856357 | 0.2680909 | 0.1882143 | 0.2455158 | 0.2055802 | 0.1995196 | 0.1880175 | 0.2098728 | 0.2479329 | 0.1895467 | 0.2027944 | 0.2177283 | 0.2942158 | 0.2899964 | 0.2543963 | 0.05970609 | 0.07624505 | 0.06631135 | 0.04815167
0.095321 | 1700 | 0.2355672 | 0.3406865 | 0.2417556 | 0.2417575 | 0.2455455 | 0.2377478 | 0.2990454 | 0.1883547 | 0.1817427 | 0.2004646 | 0.2410092 | 0.240133 | 0.2005143 | 0.1926434 | 0.2556213 | 0.2178463 | 0.2700016 | 0.2426253 | 0.2030555 | 0.1972763 | 0.2535821 | 0.2047834 | 0.2005349 | 0.2542932 | 0.1975796 | 0.1916033 | 0.1932826 | 0.2542932 | 0.1991817 | 0.1831583 | 0.2659748 | 0.1852855 | 0.2434719 | 0.2037949 | 0.1981774 | 0.186064 | 0.2079844 | 0.2465927 | 0.1890068 | 0.2011668 | 0.2148521 | 0.2919688 | 0.2865654 | 0.250757 | 0.05888502 | 0.07471142 | 0.06523868 | 0.04715549
0.096318 | 1699 | 0.2328241 | 0.3367915 | 0.2403512 | 0.2403471 | 0.243259 | 0.2346875 | 0.2959855 | 0.1849856 | 0.1785938 | 0.1972029 | 0.2374643 | 0.2354572 | 0.1981245 | 0.1897656 | 0.251585 | 0.2140045 | 0.2643176 | 0.2384525 | 0.2012224 | 0.1941674 | 0.2508726 | 0.2017347 | 0.198498 | 0.2515473 | 0.19552 | 0.1900394 | 0.1908682 | 0.2515473 | 0.1969219 | 0.1814859 | 0.2644191 | 0.1833227 | 0.2414878 | 0.2015012 | 0.1972971 | 0.1849402 | 0.2058912 | 0.2448783 | 0.1869701 | 0.1996526 | 0.2122511 | 0.2887337 | 0.2832354 | 0.2475454 | 0.0583686 | 0.07334048 | 0.06433425 | 0.04646553
0.097272 | 1698 | 0.230158 | 0.3350104 | 0.2378251 | 0.2378298 | 0.2420222 | 0.2329497 | 0.2924409 | 0.1808263 | 0.1759955 | 0.1944284 | 0.2333927 | 0.2318547 | 0.1951473 | 0.187728 | 0.2488942 | 0.2106514 | 0.2616513 | 0.2351257 | 0.1997064 | 0.1916735 | 0.2473116 | 0.1996255 | 0.1970009 | 0.2473691 | 0.1944204 | 0.1879743 | 0.1891593 | 0.2473691 | 0.1953576 | 0.179261 | 0.2644972 | 0.1810915 | 0.2383768 | 0.1999106 | 0.1960636 | 0.1836758 | 0.2032495 | 0.2434113 | 0.1860753 | 0.198563 | 0.2092935 | 0.2857723 | 0.2814637 | 0.2441813 | 0.05761494 | 0.07179525 | 0.06345464 | 0.04557974
0.098229 | 1697 | 0.2276751 | 0.3299838 | 0.2352377 | 0.2352399 | 0.238556 | 0.230691 | 0.2897338 | 0.1773728 | 0.1735417 | 0.1921887 | 0.2299253 | 0.228104 | 0.1931632 | 0.1849113 | 0.2462603 | 0.2082147 | 0.2557149 | 0.2314378 | 0.1983233 | 0.1898243 | 0.2460271 | 0.1968644 | 0.1954329 | 0.2451712 | 0.1917632 | 0.1859753 | 0.1874638 | 0.2451712 | 0.1941473 | 0.1778168 | 0.2635835 | 0.1787861 | 0.2357375 | 0.1978217 | 0.1946955 | 0.1829046 | 0.2016299 | 0.2422358 | 0.185157 | 0.1976209 | 0.2075685 | 0.284192 | 0.2790108 | 0.2405073 | 0.05700095 | 0.07064305 | 0.06250152 | 0.04504788
0.099134 | 1696 | 0.2252002 | 0.3289632 | 0.2335824 | 0.2335801 | 0.2368082 | 0.2272575 | 0.28684 | 0.1749033 | 0.1712652 | 0.1896089 | 0.2262421 | 0.2247038 | 0.1912986 | 0.1832174 | 0.2435459 | 0.204438 | 0.2528211 | 0.2288625 | 0.1976893 | 0.1872869 | 0.2443198 | 0.1950519 | 0.1938054 | 0.2420064 | 0.1907223 | 0.1846288 | 0.1859533 | 0.2420064 | 0.1920444 | 0.1767262 | 0.2625249 | 0.1768071 | 0.2337538 | 0.1964802 | 0.1929283 | 0.1819787 | 0.199789 | 0.2405416 | 0.1835551 | 0.1960856 | 0.2051524 | 0.2818643 | 0.275005 | 0.2368922 | 0.05643467 | 0.06946906 | 0.06184897 | 0.0443438
0.100076 | 1695 | 0.2225661 | 0.3257969 | 0.2312213 | 0.2312194 | 0.2358902 | 0.2253932 | 0.2842216 | 0.1717093 | 0.1694495 | 0.1878465 | 0.2236524 | 0.2214345 | 0.1889517 | 0.1800016 | 0.2410737 | 0.2022195 | 0.249518 | 0.2256253 | 0.1964199 | 0.1848586 | 0.2426157 | 0.1930183 | 0.1923687 | 0.239213 | 0.1891949 | 0.1829702 | 0.1845292 | 0.239213 | 0.190942 | 0.1749903 | 0.2614404 | 0.1749873 | 0.2320564 | 0.194583 | 0.1919815 | 0.1812366 | 0.1995555 | 0.2390817 | 0.1827207 | 0.1951939 | 0.2031331 | 0.2796638 | 0.2723166 | 0.2338439 | 0.05571997 | 0.06815276 | 0.06103612 | 0.04371284
0.100943 | 1694 | 0.2199967 | 0.3217731 | 0.2300622 | 0.2300598 | 0.2334762 | 0.2235907 | 0.2818353 | 0.1691452 | 0.1668809 | 0.1849739 | 0.2208401 | 0.2179423 | 0.1875485 | 0.1786062 | 0.2383937 | 0.19936 | 0.2462494 | 0.2237176 | 0.19506 | 0.1828851 | 0.2394459 | 0.1909768 | 0.1907829 | 0.2367298 | 0.18777 | 0.1811046 | 0.1831371 | 0.2367298 | 0.1888672 | 0.1736577 | 0.2611227 | 0.172943 | 0.2290492 | 0.1928262 | 0.191347 | 0.1810167 | 0.1971951 | 0.238328 | 0.1816777 | 0.194244 | 0.201434 | 0.2787612 | 0.2690525 | 0.2321292 | 0.05519549 | 0.06706666 | 0.06036401 | 0.04322434
0.101822 | 1693 | 0.2177557 | 0.3198854 | 0.2277078 | 0.2277101 | 0.2314514 | 0.2208747 | 0.2791801 | 0.1663629 | 0.164935 | 0.1832572 | 0.2173683 | 0.2152402 | 0.1857724 | 0.1769687 | 0.2367926 | 0.1976002 | 0.2434637 | 0.2214595 | 0.1936464 | 0.1811903 | 0.2390362 | 0.1894587 | 0.1882117 | 0.234505 | 0.1864451 | 0.1797527 | 0.1816311 | 0.234505 | 0.1879663 | 0.1723652 | 0.2609947 | 0.1716129 | 0.2279387 | 0.1908422 | 0.1901324 | 0.1800188 | 0.1961226 | 0.2373298 | 0.1805548 | 0.1931333 | 0.1999159 | 0.2765365 | 0.2665485 | 0.2292057 | 0.05454682 | 0.06597132 | 0.05962841 | 0.04272107
0.102653 | 1692 | 0.2155397 | 0.3168853 | 0.2257439 | 0.2257462 | 0.2296045 | 0.2188227 | 0.2759624 | 0.1641511 | 0.163154 | 0.1809976 | 0.2152682 | 0.2128119 | 0.1837695 | 0.1747509 | 0.2349144 | 0.1943544 | 0.2412822 | 0.2181978 | 0.1933193 | 0.1802549 | 0.236491 | 0.1872712 | 0.1875688 | 0.2332462 | 0.1854353 | 0.1785203 | 0.1804542 | 0.2332462 | 0.1865979 | 0.1717286 | 0.261173 | 0.1708535 | 0.2258676 | 0.1900118 | 0.1896447 | 0.1791266 | 0.1954511 | 0.2358792 | 0.1798003 | 0.1923777 | 0.1991199 | 0.2756129 | 0.2641997 | 0.2265143 | 0.05408619 | 0.06514377 | 0.05917128 | 0.0423732
0.103468 | 1691 | 0.2131056 | 0.3145215 | 0.2245468 | 0.2245452 | 0.2272684 | 0.2169753 | 0.2738387 | 0.1619093 | 0.1619064 | 0.1788896 | 0.2123788 | 0.2099009 | 0.1836974 | 0.1730999 | 0.2329188 | 0.192814 | 0.239588 | 0.216185 | 0.192496 | 0.1787244 | 0.2349653 | 0.1860811 | 0.1864926 | 0.2301576 | 0.1842582 | 0.1776099 | 0.1792682 | 0.2301576 | 0.1858326 | 0.1702367 | 0.2612649 | 0.169198 | 0.2236289 | 0.1885042 | 0.1884153 | 0.1781805 | 0.1943373 | 0.2344895 | 0.1795188 | 0.1912205 | 0.1975539 | 0.2745289 | 0.2595885 | 0.2246045 | 0.05345397 | 0.06434195 | 0.05885595 | 0.04203268
0.104225 | 1690 | 0.2107752 | 0.3122484 | 0.2220744 | 0.2220723 | 0.2256715 | 0.2146648 | 0.2712422 | 0.1593647 | 0.1606807 | 0.1775397 | 0.210468 | 0.2078125 | 0.1821986 | 0.1715143 | 0.2313683 | 0.1910112 | 0.2374216 | 0.214722 | 0.1921163 | 0.1774744 | 0.2342618 | 0.1846976 | 0.1854398 | 0.2287822 | 0.1837378 | 0.1763761 | 0.1785039 | 0.2287822 | 0.1841639 | 0.1695826 | 0.2613486 | 0.1679367 | 0.2226149 | 0.1870713 | 0.1874018 | 0.1780888 | 0.1935088 | 0.2340244 | 0.1780558 | 0.1893058 | 0.197222 | 0.2738987 | 0.2584511 | 0.2229893 | 0.05295692 | 0.06334825 | 0.05829778 | 0.04160783
0.104969 | 1689 | 0.2084803 | 0.3096136 | 0.2206475 | 0.2206489 | 0.2237547 | 0.2125682 | 0.2698349 | 0.1572913 | 0.1592257 | 0.1756402 | 0.2083373 | 0.2053029 | 0.1812518 | 0.1704912 | 0.2307823 | 0.1893873 | 0.2354791 | 0.2133304 | 0.1910404 | 0.176031 | 0.2325118 | 0.1832764 | 0.1844831 | 0.2274575 | 0.1834953 | 0.1753834 | 0.1774707 | 0.2274575 | 0.1838546 | 0.1689547 | 0.2615964 | 0.1673062 | 0.2209188 | 0.1866075 | 0.1864392 | 0.1775177 | 0.1927677 | 0.2323726 | 0.1774331 | 0.1889793 | 0.1964806 | 0.2738834 | 0.255589 | 0.220868 | 0.05241581 | 0.06250922 | 0.05792565 | 0.04137697
0.105666 | 1688 | 0.2061126 | 0.3072147 | 0.2185705 | 0.2185677 | 0.2228008 | 0.2098052 | 0.2675431 | 0.1555916 | 0.1577064 | 0.1740162 | 0.2071171 | 0.2037988 | 0.1802306 | 0.1693214 | 0.2289225 | 0.1879336 | 0.2344809 | 0.2119745 | 0.1902793 | 0.1753285 | 0.2303106 | 0.1822294 | 0.1827388 | 0.2258966 | 0.1826067 | 0.174534 | 0.1770383 | 0.2258966 | 0.1832016 | 0.1684683 | 0.2613864 | 0.1664495 | 0.2187342 | 0.184999 | 0.1855595 | 0.1763495 | 0.1920378 | 0.2318199 | 0.1766126 | 0.1881088 | 0.1952321 | 0.2735901 | 0.2524026 | 0.2201559 | 0.05186834 | 0.06197061 | 0.05764415 | 0.0412353
0.106314 | 1687 | 0.2038272 | 0.3049127 | 0.2173044 | 0.217307 | 0.2200058 | 0.2077465 | 0.2646429 | 0.1538021 | 0.1561119 | 0.1728767 | 0.2047085 | 0.2021278 | 0.1792084 | 0.1686087 | 0.2280285 | 0.1871413 | 0.2333399 | 0.2110342 | 0.190138 | 0.1747882 | 0.2302002 | 0.1814554 | 0.1822456 | 0.2241194 | 0.1817696 | 0.1739614 | 0.176421 | 0.2241194 | 0.1820616 | 0.1672889 | 0.2620767 | 0.165837 | 0.218658 | 0.1843197 | 0.1855042 | 0.1762521 | 0.1926879 | 0.2310313 | 0.1765578 | 0.1872549 | 0.1955441 | 0.2740188 | 0.2506175 | 0.2176566 | 0.05125289 | 0.06125461 | 0.05726003 | 0.04101316
0.107001 | 1686 | 0.2015633 | 0.3015172 | 0.2153317 | 0.2153335 | 0.2185835 | 0.2058464 | 0.2632473 | 0.1529473 | 0.1554787 | 0.1712094 | 0.2034447 | 0.2007716 | 0.1788605 | 0.1672353 | 0.227712 | 0.1858688 | 0.231963 | 0.209924 | 0.1898479 | 0.1743009 | 0.2292833 | 0.1802146 | 0.1810817 | 0.2236538 | 0.1813564 | 0.1730246 | 0.1765578 | 0.2236538 | 0.1819231 | 0.1676776 | 0.2623542 | 0.1652072 | 0.2159278 | 0.1831944 | 0.1837097 | 0.1752678 | 0.1913665 | 0.2300971 | 0.1755256 | 0.1871475 | 0.1946107 | 0.2739433 | 0.2474115 | 0.2167071 | 0.0506114 | 0.06065052 | 0.05695003 | 0.0406912
0.107616 | 1685 | 0.1992678 | 0.2995452 | 0.2137396 | 0.2137424 | 0.2172737 | 0.2038173 | 0.2603556 | 0.1518069 | 0.1550116 | 0.1703311 | 0.2023938 | 0.199661 | 0.1783734 | 0.1660636 | 0.226205 | 0.1850397 | 0.2312505 | 0.2086516 | 0.1883654 | 0.1734717 | 0.2278327 | 0.179488 | 0.1800827 | 0.2223822 | 0.1815326 | 0.1726937 | 0.1757848 | 0.2223821 | 0.1813489 | 0.1665902 | 0.2616198 | 0.1645347 | 0.2160322 | 0.1828218 | 0.1834839 | 0.1754436 | 0.190974 | 0.2294745 | 0.1754883 | 0.1863405 | 0.1950069 | 0.2743174 | 0.2450581 | 0.2167047 | 0.05007308 | 0.06031279 | 0.05681304 | 0.04068733
0.108179 | 1684 | 0.1968721 | 0.2964012 | 0.2114596 | 0.21146 | 0.2155413 | 0.2011833 | 0.2601533 | 0.1502321 | 0.1539364 | 0.1692745 | 0.2009288 | 0.1987612 | 0.1780316 | 0.1656484 | 0.2249325 | 0.185004 | 0.2308097 | 0.2086884 | 0.1882268 | 0.1728211 | 0.2274932 | 0.1792953 | 0.1793594 | 0.221637 | 0.1804836 | 0.1726298 | 0.175704 | 0.221637 | 0.1809077 | 0.1665627 | 0.2620028 | 0.1644705 | 0.2150315 | 0.1819609 | 0.1838721 | 0.1748859 | 0.1911068 | 0.2286614 | 0.1742129 | 0.1861236 | 0.1954488 | 0.2748902 | 0.2431485 | 0.2153662 | 0.04956963 | 0.06006957 | 0.05671849 | 0.04077955
0.10873 | 1683 | 0.1945841 | 0.2939559 | 0.2093147 | 0.2093141 | 0.2132537 | 0.1986429 | 0.2567195 | 0.1491814 | 0.1540568 | 0.1684863 | 0.2003742 | 0.1978043 | 0.1774091 | 0.1654979 | 0.2252628 | 0.184728 | 0.2302929 | 0.2089285 | 0.187787 | 0.1724993 | 0.2264557 | 0.17816 | 0.1782407 | 0.2202989 | 0.1799171 | 0.1722585 | 0.1752233 | 0.2202989 | 0.1809434 | 0.1664719 | 0.2623485 | 0.1640709 | 0.2125896 | 0.1811274 | 0.1831559 | 0.173785 | 0.1906728 | 0.2273839 | 0.1741766 | 0.1853806 | 0.1954263 | 0.2753784 | 0.2403469 | 0.2145777 | 0.0489491 | 0.05952917 | 0.05650182 | 0.04049743
0.109221 | 1682 | 0.1922788 | 0.2912278 | 0.2082953 | 0.2082937 | 0.2113846 | 0.1971899 | 0.2551344 | 0.1486889 | 0.1534803 | 0.1670998 | 0.1995389 | 0.1979108 | 0.1775272 | 0.1648185 | 0.225497 | 0.1851022 | 0.229553 | 0.2077454 | 0.1874846 | 0.1727908 | 0.2255555 | 0.1779015 | 0.1776545 | 0.2200413 | 0.1800498 | 0.1720859 | 0.1749704 | 0.2200413 | 0.1804873 | 0.1659913 | 0.2612618 | 0.1638483 | 0.2129173 | 0.1803942 | 0.1822174 | 0.1735687 | 0.1912039 | 0.2269342 | 0.1730322 | 0.1848197 | 0.196022 | 0.2751392 | 0.2378348 | 0.2141498 | 0.04842529 | 0.05924088 | 0.05636959 | 0.04049725
0.10968 | 1681 | 0.1897709 | 0.2878867 | 0.2058396 | 0.2058392 | 0.2095405 | 0.1943463 | 0.2544743 | 0.148874 | 0.1525173 | 0.1668802 | 0.1991354 | 0.1974234 | 0.1772509 | 0.1640821 | 0.2250293 | 0.1832185 | 0.2299368 | 0.2070767 | 0.187416 | 0.1722936 | 0.2255322 | 0.1774829 | 0.1776181 | 0.2189436 | 0.180976 | 0.1720892 | 0.1751693 | 0.2189436 | 0.1801231 | 0.1664572 | 0.2599831 | 0.1636301 | 0.2116492 | 0.1803417 | 0.1819284 | 0.1729137 | 0.191604 | 0.2263603 | 0.1726073 | 0.1838173 | 0.1959492 | 0.2763982 | 0.2358399 | 0.2133544 | 0.04776993 | 0.05898573 | 0.05614771 | 0.04049909
0.110033 | 1680 | 0.1875179 | 0.2857979 | 0.2038989 | 0.2039003 | 0.207404 | 0.1919836 | 0.2524833 | 0.147708 | 0.1529468 | 0.1658928 | 0.1987796 | 0.1969041 | 0.1770466 | 0.1637597 | 0.2251969 | 0.1848896 | 0.2297059 | 0.2065062 | 0.187588 | 0.1720492 | 0.2245634 | 0.1771906 | 0.1761649 | 0.219208 | 0.1809939 | 0.1717889 | 0.175456 | 0.219208 | 0.1812678 | 0.1661848 | 0.2593604 | 0.1636618 | 0.2094945 | 0.1796794 | 0.1811278 | 0.1725839 | 0.1913721 | 0.2254215 | 0.1725049 | 0.1827334 | 0.196551 | 0.2773741 | 0.2349337 | 0.2136079 | 0.04718671 | 0.05877748 | 0.05622133 | 0.0405209
0.110454 | 1679 | 0.1851887 | 0.2835591 | 0.2020393 | 0.2020354 | 0.2046503 | 0.189731 | 0.2510458 | 0.1471668 | 0.1534004 | 0.1653664 | 0.1982678 | 0.1972993 | 0.1770732 | 0.163857 | 0.2251835 | 0.1836039 | 0.2301029 | 0.2072127 | 0.1870522 | 0.172601 | 0.2233277 | 0.1770105 | 0.1757091 | 0.2184041 | 0.1808817 | 0.1722301 | 0.1755089 | 0.2184041 | 0.1803847 | 0.1664001 | 0.2581217 | 0.1638052 | 0.2102214 | 0.1793593 | 0.1800406 | 0.171349 | 0.1922298 | 0.2245966 | 0.1714534 | 0.1829929 | 0.1965732 | 0.2775759 | 0.2316003 | 0.2125371 | 0.04663466 | 0.05872202 | 0.05620318 | 0.04066102
0.110822 | 1678 | 0.1828351 | 0.2803114 | 0.1998322 | 0.1998327 | 0.2036579 | 0.1870739 | 0.2498427 | 0.1480649 | 0.1526042 | 0.1652584 | 0.1987698 | 0.1968757 | 0.1775611 | 0.1635652 | 0.2251797 | 0.1838636 | 0.2302702 | 0.2078326 | 0.1874627 | 0.17255 | 0.2235383 | 0.1764963 | 0.1754083 | 0.2177412 | 0.1813356 | 0.1722588 | 0.1759984 | 0.2177412 | 0.1805795 | 0.1666864 | 0.2567278 | 0.1637213 | 0.2084532 | 0.1789325 | 0.1797114 | 0.1711111 | 0.1918169 | 0.2239964 | 0.1712085 | 0.1819194 | 0.1973717 | 0.2786535 | 0.2307433 | 0.212341 | 0.04610424 | 0.0587442 | 0.05613079 | 0.04077626
0.111106 | 1677 | 0.1805317 | 0.2771933 | 0.1979009 | 0.197896 | 0.2013262 | 0.1846213 | 0.2486328 | 0.147771 | 0.1529753 | 0.1650711 | 0.1991919 | 0.1982321 | 0.1775234 | 0.1638559 | 0.2255464 | 0.1850827 | 0.2311898 | 0.2073673 | 0.1870154 | 0.1724623 | 0.2234989 | 0.1763487 | 0.1738163 | 0.2177574 | 0.1813419 | 0.1725715 | 0.1761295 | 0.2177574 | 0.1812183 | 0.1671804 | 0.2546266 | 0.1642059 | 0.2072314 | 0.1785904 | 0.1791138 | 0.1699605 | 0.1926534 | 0.2234542 | 0.1708522 | 0.1813912 | 0.1976867 | 0.2796196 | 0.2295592 | 0.2126979 | 0.04566962 | 0.05905173 | 0.05634269 | 0.04082878
0.111381 | 1676 | 0.1781622 | 0.2742072 | 0.1963633 | 0.1963651 | 0.199331 | 0.1825213 | 0.2485118 | 0.148113 | 0.1530114 | 0.1649041 | 0.1996702 | 0.1979602 | 0.1779058 | 0.164308 | 0.2261943 | 0.1861804 | 0.232137 | 0.2079073 | 0.1864337 | 0.1730482 | 0.222332 | 0.1767689 | 0.1732775 | 0.2174235 | 0.1818678 | 0.1727364 | 0.1769209 | 0.2174235 | 0.1813982 | 0.167693 | 0.252756 | 0.1648042 | 0.206447 | 0.1781482 | 0.1781207 | 0.1693599 | 0.1928453 | 0.2222825 | 0.1697921 | 0.1808598 | 0.1981533 | 0.2798511 | 0.2258129 | 0.2124571 | 0.04496582 | 0.05907116 | 0.05638078 | 0.04095015
0.111594 | 1675 | 0.1758776 | 0.2723171 | 0.1942022 | 0.1942032 | 0.1976593 | 0.1802994 | 0.246793 | 0.1489114 | 0.1535921 | 0.1651763 | 0.2005248 | 0.1989603 | 0.1772877 | 0.1635018 | 0.2265465 | 0.1865236 | 0.233483 | 0.2084641 | 0.1866119 | 0.1735902 | 0.2221558 | 0.1773961 | 0.1724622 | 0.2179068 | 0.1821486 | 0.1731515 | 0.1772611 | 0.2179068 | 0.1819215 | 0.1678462 | 0.2511826 | 0.1647183 | 0.2059935 | 0.1778106 | 0.1779163 | 0.1685472 | 0.1934422 | 0.2211965 | 0.1700197 | 0.1805748 | 0.1994254 | 0.2799255 | 0.2262867 | 0.2122415 | 0.04442678 | 0.05927462 | 0.05647378 | 0.0413252
0.111722 | 1674 | 0.1737729 | 0.2695258 | 0.1924172 | 0.1924185 | 0.1957956 | 0.1781123 | 0.245527 | 0.1494932 | 0.154476 | 0.1649232 | 0.2015141 | 0.2003059 | 0.1783386 | 0.1645026 | 0.2269952 | 0.1884935 | 0.234283 | 0.2087931 | 0.1864078 | 0.1736836 | 0.2216685 | 0.1768649 | 0.1717703 | 0.2179571 | 0.1829535 | 0.1733684 | 0.1778617 | 0.2179571 | 0.1813627 | 0.1679001 | 0.2486745 | 0.1648332 | 0.2058125 | 0.1777739 | 0.1776036 | 0.1671472 | 0.1939408 | 0.220209 | 0.1690467 | 0.1789226 | 0.1997408 | 0.2813399 | 0.2255836 | 0.2126888 | 0.04398663 | 0.05964044 | 0.05654882 | 0.04152201
0.111847 | 1673 | 0.1717395 | 0.2657927 | 0.1905935 | 0.1905982 | 0.1945638 | 0.175716 | 0.2458233 | 0.1506723 | 0.1560094 | 0.1650534 | 0.2026249 | 0.2017493 | 0.1789043 | 0.1649747 | 0.2276012 | 0.1896125 | 0.2361277 | 0.2094729 | 0.1861704 | 0.1745169 | 0.2213387 | 0.1767242 | 0.1707496 | 0.2178045 | 0.1829998 | 0.1743354 | 0.1787223 | 0.2178044 | 0.1822648 | 0.1684976 | 0.2464261 | 0.1656977 | 0.2041001 | 0.177388 | 0.1766949 | 0.1663559 | 0.194349 | 0.219109 | 0.1676028 | 0.178179 | 0.2005854 | 0.2824023 | 0.2238825 | 0.2134263 | 0.04338972 | 0.06003099 | 0.0565974 | 0.04179216
0.111967 | 1672 | 0.169654 | 0.2651833 | 0.1885919 | 0.1885932 | 0.1924654 | 0.1733312 | 0.2443521 | 0.1516822 | 0.1560864 | 0.1655945 | 0.2035799 | 0.2030347 | 0.1795828 | 0.16564 | 0.227717 | 0.1915704 | 0.2371244 | 0.2098761 | 0.1860308 | 0.1745549 | 0.2205542 | 0.1759109 | 0.1699407 | 0.2183151 | 0.1836557 | 0.1746673 | 0.179523 | 0.218315 | 0.1828176 | 0.1689547 | 0.2443424 | 0.1651326 | 0.2044106 | 0.1769616 | 0.1752434 | 0.1661808 | 0.1953729 | 0.2177225 | 0.1679805 | 0.1774922 | 0.2004937 | 0.2816414 | 0.2228362 | 0.2132122 | 0.04279148 | 0.06054239 | 0.05679937 | 0.04199525
0.112071 | 1671 | 0.1677302 | 0.261528 | 0.187297 | 0.1872936 | 0.1903101 | 0.171841 | 0.2441765 | 0.1535981 | 0.1565145 | 0.1661486 | 0.2050315 | 0.2047505 | 0.1802966 | 0.1657874 | 0.2290341 | 0.1941588 | 0.2393739 | 0.2107063 | 0.1864785 | 0.1752469 | 0.2196033 | 0.1757054 | 0.1684501 | 0.2191589 | 0.1838878 | 0.1750618 | 0.1795094 | 0.2191589 | 0.1825082 | 0.1689119 | 0.2410314 | 0.1662415 | 0.2021604 | 0.1762639 | 0.1747642 | 0.1647199 | 0.1959202 | 0.2171474 | 0.1664112 | 0.1765276 | 0.2014438 | 0.2826925 | 0.2230562 | 0.2133936 | 0.04225423 | 0.0611373 | 0.0569265 | 0.04239865
0.112031 | 1670 | 0.1656618 | 0.2587378 | 0.1856635 | 0.1856661 | 0.1884256 | 0.1695428 | 0.2440811 | 0.1548117 | 0.1575714 | 0.1667702 | 0.2065193 | 0.206121 | 0.1804305 | 0.1657411 | 0.2295186 | 0.1939207 | 0.240975 | 0.2115518 | 0.1855866 | 0.1751961 | 0.2193572 | 0.1762103 | 0.1680754 | 0.2192642 | 0.1843498 | 0.1750925 | 0.180392 | 0.2192642 | 0.1831334 | 0.1689758 | 0.2389209 | 0.1673239 | 0.2022683 | 0.176185 | 0.1739535 | 0.1636153 | 0.1963473 | 0.2163912 | 0.1662342 | 0.1754722 | 0.2018368 | 0.2824381 | 0.2222274 | 0.2141327 | 0.04174796 | 0.06163915 | 0.05699639 | 0.04267806
0.112073 | 1669 | 0.1638361 | 0.2577613 | 0.183895 | 0.1838919 | 0.1872425 | 0.1679707 | 0.2431248 | 0.1555226 | 0.1593033 | 0.1673288 | 0.2080154 | 0.2079568 | 0.1813768 | 0.1663561 | 0.2290375 | 0.1950972 | 0.242639 | 0.2123151 | 0.1855361 | 0.1751265 | 0.2193585 | 0.1756259 | 0.1677868 | 0.2194231 | 0.184696 | 0.1757113 | 0.1806177 | 0.2194231 | 0.1829546 | 0.1687074 | 0.2367768 | 0.166454 | 0.2011352 | 0.1753325 | 0.17321 | 0.1624886 | 0.1965225 | 0.2151856 | 0.1657212 | 0.1748234 | 0.2021891 | 0.2820973 | 0.2215551 | 0.2147549 | 0.04143379 | 0.06246426 | 0.05732632 | 0.0430858
0.111916 | 1668 | 0.1619914 | 0.254303 | 0.1823113 | 0.1823119 | 0.1853895 | 0.1655867 | 0.2432679 | 0.157646 | 0.1591237 | 0.1678517 | 0.2093987 | 0.2096557 | 0.181086 | 0.1663098 | 0.2291551 | 0.1980801 | 0.2444544 | 0.2126111 | 0.1854899 | 0.1758839 | 0.2186178 | 0.1757105 | 0.1670184 | 0.2197661 | 0.1853706 | 0.1761637 | 0.1808855 | 0.2197661 | 0.1828575 | 0.168919 | 0.2339466 | 0.167307 | 0.1998857 | 0.1753194 | 0.1717749 | 0.1616548 | 0.1972176 | 0.2139082 | 0.1648562 | 0.1735646 | 0.2021455 | 0.2816217 | 0.2222914 | 0.2145289 | 0.04099723 | 0.0631222 | 0.05739211 | 0.04321377
0.111847 | 1667 | 0.1604187 | 0.2525093 | 0.18071 | 0.1807087 | 0.1834752 | 0.164027 | 0.2431175 | 0.1587688 | 0.1609166 | 0.1682183 | 0.2115425 | 0.2124665 | 0.181683 | 0.1661609 | 0.230216 | 0.1992127 | 0.2456061 | 0.2132037 | 0.1856814 | 0.1760272 | 0.2173917 | 0.1747692 | 0.1646777 | 0.2201855 | 0.1854259 | 0.1758183 | 0.1812152 | 0.2201855 | 0.1829427 | 0.1679802 | 0.2313335 | 0.1675268 | 0.1986916 | 0.1746789 | 0.170844 | 0.1600593 | 0.196876 | 0.2128779 | 0.1630778 | 0.173184 | 0.2019934 | 0.2817198 | 0.2225421 | 0.2150425 | 0.04058497 | 0.0637211 | 0.05740189 | 0.04359368
0.111633 | 1666 | 0.1591614 | 0.2504185 | 0.1792005 | 0.1792016 | 0.1819415 | 0.1628496 | 0.2440478 | 0.1614094 | 0.1616718 | 0.1688695 | 0.213766 | 0.2133637 | 0.1814535 | 0.1666953 | 0.2300969 | 0.2001221 | 0.2476545 | 0.2131105 | 0.1849274 | 0.1760754 | 0.2162291 | 0.1744311 | 0.1635401 | 0.2203965 | 0.1859779 | 0.175925 | 0.1819771 | 0.2203964 | 0.1826675 | 0.1681662 | 0.2290025 | 0.1673845 | 0.1975562 | 0.1739707 | 0.1702163 | 0.158293 | 0.1973037 | 0.2117054 | 0.1630853 | 0.171167 | 0.2022653 | 0.2803217 | 0.2221526 | 0.2146204 | 0.04027777 | 0.06441746 | 0.05739915 | 0.04385139
0.111479 | 1665 | 0.1578928 | 0.2483194 | 0.1780154 | 0.1780163 | 0.1810506 | 0.1611346 | 0.2434308 | 0.1615553 | 0.1626774 | 0.1692764 | 0.2147028 | 0.2147763 | 0.1821846 | 0.1665557 | 0.2295722 | 0.2004263 | 0.2486659 | 0.213271 | 0.1843359 | 0.1759295 | 0.2163524 | 0.17335 | 0.1630967 | 0.2206486 | 0.185397 | 0.1756911 | 0.1815036 | 0.2206486 | 0.1827191 | 0.1675025 | 0.2267722 | 0.1670417 | 0.1962316 | 0.1733811 | 0.1686074 | 0.1575125 | 0.1967531 | 0.210195 | 0.1617114 | 0.1703682 | 0.2015779 | 0.2794751 | 0.2227192 | 0.2149844 | 0.0399499 | 0.06483518 | 0.05737245 | 0.04402169
0.111213 | 1664 | 0.1567578 | 0.2472073 | 0.1769779 | 0.1769795 | 0.1797677 | 0.1597323 | 0.2429646 | 0.1633493 | 0.1635963 | 0.1699348 | 0.2164454 | 0.2160214 | 0.1817099 | 0.1656292 | 0.2288048 | 0.2021102 | 0.2494815 | 0.2129477 | 0.1844429 | 0.175366 | 0.2143848 | 0.1722152 | 0.1611273 | 0.220864 | 0.1860123 | 0.1756059 | 0.1815345 | 0.220864 | 0.182544 | 0.1663697 | 0.224648 | 0.1672624 | 0.1960824 | 0.1730958 | 0.1673919 | 0.1560584 | 0.1970046 | 0.2084488 | 0.160652 | 0.1690011 | 0.2009059 | 0.2785949 | 0.222851 | 0.2149033 | 0.03976051 | 0.06553356 | 0.05739843 | 0.04428751
0.110934 | 1663 | 0.1558982 | 0.2457684 | 0.176696 | 0.1766915 | 0.1788727 | 0.1605538 | 0.2427285 | 0.1653818 | 0.1639321 | 0.1697738 | 0.2178792 | 0.2172973 | 0.1813861 | 0.1653203 | 0.2283504 | 0.2021831 | 0.2497608 | 0.2125467 | 0.1833544 | 0.1750707 | 0.213526 | 0.1721899 | 0.1599237 | 0.2210773 | 0.1851682 | 0.1754226 | 0.1811387 | 0.2210773 | 0.1818412 | 0.1652608 | 0.2208578 | 0.1671786 | 0.1937451 | 0.1715838 | 0.1661992 | 0.1546912 | 0.1963612 | 0.2072658 | 0.1597366 | 0.1682402 | 0.2003524 | 0.2780937 | 0.2221869 | 0.2148706 | 0.03943486 | 0.06587516 | 0.05717468 | 0.04430985
0.110647 | 1662 | 0.1554796 | 0.2450326 | 0.1751175 | 0.1751217 | 0.1780276 | 0.1587677 | 0.2430219 | 0.1655422 | 0.164035 | 0.1700003 | 0.2188082 | 0.2180625 | 0.1815228 | 0.1647418 | 0.2265107 | 0.2020995 | 0.2506686 | 0.2119426 | 0.1827677 | 0.1752582 | 0.2122095 | 0.1707767 | 0.1590536 | 0.2208586 | 0.1853144 | 0.1746717 | 0.1808159 | 0.2208585 | 0.1811173 | 0.1640557 | 0.2196658 | 0.167041 | 0.1927658 | 0.1707077 | 0.164812 | 0.1526938 | 0.1954105 | 0.2054628 | 0.1587645 | 0.1659374 | 0.1996365 | 0.27588 | 0.2231008 | 0.2142062 | 0.0392884 | 0.06629145 | 0.05686257 | 0.04442529
0.110391 | 1661 | 0.1551718 | 0.2433817 | 0.1749657 | 0.1749613 | 0.177537 | 0.1582224 | 0.242627 | 0.1659629 | 0.1642051 | 0.1702475 | 0.2191521 | 0.2183997 | 0.1810132 | 0.1638581 | 0.2266604 | 0.2022976 | 0.2510559 | 0.2114837 | 0.18214 | 0.173885 | 0.2117482 | 0.1697104 | 0.1580852 | 0.2201768 | 0.1847354 | 0.1737839 | 0.1804482 | 0.2201768 | 0.1803219 | 0.1622891 | 0.2169029 | 0.1665239 | 0.190776 | 0.1693423 | 0.1635911 | 0.1518203 | 0.1944499 | 0.2041745 | 0.1574221 | 0.1649866 | 0.1987318 | 0.273329 | 0.2233092 | 0.2136868 | 0.03928995 | 0.0664126 | 0.0566198 | 0.04440465
0.109985 | 1660 | 0.1552561 | 0.243422 | 0.1750177 | 0.175014 | 0.1769535 | 0.1588909 | 0.2420575 | 0.16684 | 0.1643095 | 0.1697786 | 0.2199073 | 0.2185713 | 0.1800302 | 0.1631193 | 0.2246244 | 0.2018686 | 0.2507567 | 0.2103704 | 0.1810449 | 0.1734524 | 0.2092751 | 0.1676949 | 0.1565138 | 0.2201887 | 0.1840805 | 0.1732848 | 0.1797679 | 0.2201887 | 0.1793071 | 0.16116 | 0.2147617 | 0.1659608 | 0.1884666 | 0.1687543 | 0.1622192 | 0.1503638 | 0.1932322 | 0.2024916 | 0.1560708 | 0.1637363 | 0.1972099 | 0.2715458 | 0.2239745 | 0.2131051 | 0.03944662 | 0.06664589 | 0.05643079 | 0.0442625
0.109565 | 1659 | 0.1556183 | 0.2443464 | 0.1740158 | 0.17402 | 0.1771006 | 0.1584835 | 0.2414371 | 0.1668432 | 0.1647259 | 0.1700387 | 0.2196783 | 0.2179842 | 0.1796649 | 0.1621274 | 0.2228368 | 0.2003268 | 0.250003 | 0.2086927 | 0.1800447 | 0.1727844 | 0.208774 | 0.1668282 | 0.1548604 | 0.2195534 | 0.1833248 | 0.1721369 | 0.1791093 | 0.2195534 | 0.1781516 | 0.1590769 | 0.2121201 | 0.1650662 | 0.1886149 | 0.1672145 | 0.160254 | 0.1484825 | 0.1922088 | 0.2006646 | 0.154222 | 0.1617176 | 0.1964094 | 0.2694559 | 0.2240424 | 0.2119405 | 0.03937716 | 0.06664209 | 0.0561129 | 0.04422637
0.109111 | 1658 | 0.1563196 | 0.2434738 | 0.1747682 | 0.1747727 | 0.1764958 | 0.159576 | 0.2416788 | 0.1671454 | 0.1637449 | 0.1689865 | 0.2192992 | 0.2176709 | 0.1784733 | 0.16099 | 0.2220886 | 0.1996824 | 0.2485285 | 0.2075625 | 0.1792496 | 0.1717918 | 0.2057708 | 0.1651702 | 0.1534739 | 0.2189349 | 0.1822686 | 0.1712935 | 0.1782105 | 0.2189348 | 0.1774906 | 0.1572151 | 0.2101484 | 0.1639339 | 0.1852619 | 0.1662696 | 0.1584554 | 0.1471022 | 0.19081 | 0.1991466 | 0.1524484 | 0.1600935 | 0.1949534 | 0.2676409 | 0.2230364 | 0.2112894 | 0.03952603 | 0.06658219 | 0.05555668 | 0.04396247
0.108594 | 1657 | 0.157199 | 0.2443639 | 0.1753575 | 0.1753619 | 0.1774141 | 0.1597968 | 0.2408917 | 0.1664908 | 0.1630729 | 0.16884 | 0.218672 | 0.2164797 | 0.1777509 | 0.1599189 | 0.2194895 | 0.1976983 | 0.2481025 | 0.205925 | 0.1783084 | 0.1703487 | 0.2047101 | 0.1632842 | 0.1519421 | 0.2174395 | 0.1810876 | 0.1696576 | 0.1768664 | 0.2174394 | 0.1759487 | 0.1552762 | 0.2084673 | 0.1627906 | 0.1843029 | 0.1648879 | 0.1571296 | 0.1452824 | 0.1887407 | 0.197079 | 0.1511476 | 0.1586517 | 0.1934641 | 0.2656407 | 0.2228331 | 0.2096793 | 0.03972569 | 0.06644682 | 0.05501302 | 0.04381094
0.108043 | 1656 | 0.1586443 | 0.2460341 | 0.1761212 | 0.176117 | 0.1781499 | 0.1611576 | 0.2400375 | 0.1660352 | 0.162031 | 0.1677109 | 0.2189395 | 0.214861 | 0.1761396 | 0.1584164 | 0.2180929 | 0.1966322 | 0.2461131 | 0.2035657 | 0.1768728 | 0.1698123 | 0.2034823 | 0.1614326 | 0.1500582 | 0.2170612 | 0.1799487 | 0.1682611 | 0.1754389 | 0.2170611 | 0.1748002 | 0.1530702 | 0.2059243 | 0.1616042 | 0.1829688 | 0.1631071 | 0.1555841 | 0.1436103 | 0.1869166 | 0.1949604 | 0.1501727 | 0.1568276 | 0.1916802 | 0.2637224 | 0.2221675 | 0.2084949 | 0.04018657 | 0.06605046 | 0.05457799 | 0.04351125
0.107449 | 1655 | 0.160145 | 0.2456732 | 0.1769632 | 0.1769613 | 0.1784375 | 0.1626109 | 0.2386907 | 0.164918 | 0.1615251 | 0.1668157 | 0.2169467 | 0.2142572 | 0.1752491 | 0.1566714 | 0.2159651 | 0.1950056 | 0.2440799 | 0.2011316 | 0.1750331 | 0.1678332 | 0.2002288 | 0.1598052 | 0.1485121 | 0.2153523 | 0.178532 | 0.1664492 | 0.1735178 | 0.2153523 | 0.1731625 | 0.1507515 | 0.204038 | 0.1608088 | 0.1793643 | 0.161604 | 0.153924 | 0.1420527 | 0.1851979 | 0.1927765 | 0.1478723 | 0.1548628 | 0.1902639 | 0.2606085 | 0.2222412 | 0.206945 | 0.04049527 | 0.06581537 | 0.05413422 | 0.04319504
0.106824 | 1654 | 0.1619228 | 0.2482797 | 0.1771684 | 0.1771646 | 0.1796035 | 0.1640932 | 0.2382278 | 0.1641413 | 0.1601314 | 0.165761 | 0.2154482 | 0.21216 | 0.1740394 | 0.1545237 | 0.2130581 | 0.1925437 | 0.2418653 | 0.1996415 | 0.173635 | 0.1661907 | 0.1982194 | 0.1577483 | 0.1471044 | 0.213848 | 0.1776055 | 0.1646164 | 0.1717433 | 0.213848 | 0.171467 | 0.1486226 | 0.2017711 | 0.1594685 | 0.1794408 | 0.1599705 | 0.1521953 | 0.1406651 | 0.1823844 | 0.1914149 | 0.1466896 | 0.1529317 | 0.1881866 | 0.2575367 | 0.2211216 | 0.2054604 | 0.04082791 | 0.06523332 | 0.05321857 | 0.04268333
0.106182 | 1653 | 0.1637427 | 0.2489563 | 0.1786908 | 0.1786947 | 0.1805664 | 0.1659805 | 0.2362306 | 0.1630587 | 0.1589133 | 0.1646225 | 0.2144878 | 0.2093895 | 0.172471 | 0.1537166 | 0.2107322 | 0.1892003 | 0.2390149 | 0.1963265 | 0.1719721 | 0.1649169 | 0.1974652 | 0.155482 | 0.1456152 | 0.2126837 | 0.1753564 | 0.1627036 | 0.1707106 | 0.2126837 | 0.1693541 | 0.1465209 | 0.1993828 | 0.1580223 | 0.1761037 | 0.1585947 | 0.1502326 | 0.1393113 | 0.1802968 | 0.1893129 | 0.1446243 | 0.1513967 | 0.186814 | 0.2548853 | 0.2199017 | 0.2037205 | 0.04138946 | 0.06476503 | 0.05260377 | 0.04238649
0.105524 | 1652 | 0.165689 | 0.2516931 | 0.17957 | 0.1795739 | 0.1818676 | 0.1678924 | 0.2336842 | 0.1606901 | 0.156801 | 0.1633139 | 0.2114891 | 0.2072188 | 0.1703519 | 0.1511122 | 0.2078671 | 0.1862871 | 0.2363138 | 0.1940994 | 0.1702239 | 0.1630395 | 0.1948687 | 0.1533551 | 0.1436504 | 0.2105769 | 0.1741424 | 0.1609679 | 0.1685305 | 0.2105769 | 0.1675875 | 0.1439967 | 0.197932 | 0.156196 | 0.1742359 | 0.1567252 | 0.1489268 | 0.1376737 | 0.1785915 | 0.1863691 | 0.1429974 | 0.1495403 | 0.1839206 | 0.2521765 | 0.2185382 | 0.2017008 | 0.0417398 | 0.06410934 | 0.05195365 | 0.04180988
0.104878 | 1651 | 0.1678912 | 0.2532509 | 0.180794 | 0.180793 | 0.1831255 | 0.1695108 | 0.2317634 | 0.1595509 | 0.1556574 | 0.1615723 | 0.2094912 | 0.2044897 | 0.1689018 | 0.1494286 | 0.2051627 | 0.183297 | 0.2341145 | 0.1915701 | 0.168579 | 0.1613773 | 0.1918851 | 0.1511811 | 0.142082 | 0.2097084 | 0.1720834 | 0.1589114 | 0.1668013 | 0.2097084 | 0.1661794 | 0.1418026 | 0.1949372 | 0.1550132 | 0.1727516 | 0.1548568 | 0.1471357 | 0.1360293 | 0.1755658 | 0.1848351 | 0.1414001 | 0.1473628 | 0.1826084 | 0.2502601 | 0.2174324 | 0.1995832 | 0.04231593 | 0.0635447 | 0.05123308 | 0.04130642
0.104144 | 1650 | 0.169899 | 0.2551275 | 0.1820955 | 0.1820949 | 0.1841747 | 0.1711249 | 0.229702 | 0.1578822 | 0.1536824 | 0.1599299 | 0.2067814 | 0.2017814 | 0.1672053 | 0.1479734 | 0.2026627 | 0.1807161 | 0.2313019 | 0.188379 | 0.1669511 | 0.1592994 | 0.1895193 | 0.1494739 | 0.140904 | 0.207038 | 0.1700188 | 0.1569861 | 0.1641037 | 0.2070379 | 0.163557 | 0.1388785 | 0.1932374 | 0.1527601 | 0.1692974 | 0.1531629 | 0.1459183 | 0.1342933 | 0.1732336 | 0.1825056 | 0.1395211 | 0.1461432 | 0.180204 | 0.2464348 | 0.215011 | 0.1977836 | 0.042754 | 0.06288353 | 0.05046378 | 0.04070682
0.103367 | 1649 | 0.1715973 | 0.256798 | 0.1832552 | 0.1832534 | 0.1853439 | 0.1734514 | 0.2279447 | 0.1561035 | 0.1518713 | 0.1581751 | 0.2044379 | 0.1985687 | 0.1648937 | 0.1456574 | 0.2001429 | 0.1775435 | 0.226182 | 0.1854661 | 0.1646756 | 0.157541 | 0.1864933 | 0.1469831 | 0.1392639 | 0.2045522 | 0.1676005 | 0.1545516 | 0.1621548 | 0.2045522 | 0.1616098 | 0.1366809 | 0.1909918 | 0.1507087 | 0.1676123 | 0.1512029 | 0.1437544 | 0.1326086 | 0.1705043 | 0.1806713 | 0.1379969 | 0.1435758 | 0.1782623 | 0.2443484 | 0.2137932 | 0.1949582 | 0.04322162 | 0.06201927 | 0.04972415 | 0.04021973
0.102621 | 1648 | 0.173546 | 0.2580409 | 0.1846317 | 0.1846354 | 0.1862822 | 0.1749889 | 0.2260172 | 0.1534471 | 0.1501911 | 0.1558855 | 0.2008214 | 0.1956887 | 0.1620716 | 0.1432707 | 0.1969524 | 0.1734012 | 0.224133 | 0.1834326 | 0.163025 | 0.1552911 | 0.1842095 | 0.1442568 | 0.1367749 | 0.2019507 | 0.1656713 | 0.1526707 | 0.1600689 | 0.2019506 | 0.159423 | 0.1342841 | 0.1884173 | 0.1488529 | 0.1655249 | 0.1490503 | 0.1420361 | 0.1311735 | 0.1683371 | 0.178297 | 0.1363761 | 0.1419831 | 0.1751961 | 0.2396706 | 0.2110889 | 0.1929063 | 0.04355816 | 0.06106918 | 0.04882636 | 0.03937668
0.101767 | 1647 | 0.1750062 | 0.25966 | 0.1855942 | 0.1855911 | 0.1865085 | 0.176668 | 0.2223396 | 0.1518724 | 0.1479429 | 0.1543419 | 0.1985622 | 0.1920395 | 0.1605015 | 0.1409013 | 0.1942994 | 0.170137 | 0.2202628 | 0.1792157 | 0.1608661 | 0.1529659 | 0.1820194 | 0.1417947 | 0.1352251 | 0.1991747 | 0.1633603 | 0.150382 | 0.1575861 | 0.1991747 | 0.1571367 | 0.1319185 | 0.1862487 | 0.1468963 | 0.1627493 | 0.1473694 | 0.1402252 | 0.1295289 | 0.1655232 | 0.1761637 | 0.1341601 | 0.1404827 | 0.1728491 | 0.2373313 | 0.2087643 | 0.1903955 | 0.0441082 | 0.06029577 | 0.0480805 | 0.03887003
0.100953 | 1646 | 0.1762083 | 0.2609636 | 0.1857597 | 0.1857613 | 0.1871248 | 0.1774553 | 0.2196898 | 0.1494333 | 0.1450489 | 0.1523038 | 0.1958139 | 0.1890949 | 0.1578079 | 0.1390608 | 0.1918311 | 0.1685011 | 0.2153145 | 0.176053 | 0.1589234 | 0.1507124 | 0.1797314 | 0.1398249 | 0.1337191 | 0.1966079 | 0.1612472 | 0.1476753 | 0.1551721 | 0.1966079 | 0.1552319 | 0.1293315 | 0.1838502 | 0.1448821 | 0.1618102 | 0.1453275 | 0.1389574 | 0.1282633 | 0.1625635 | 0.1741175 | 0.1322657 | 0.1383066 | 0.1703014 | 0.2344291 | 0.2062148 | 0.1871186 | 0.04424399 | 0.05940056 | 0.04720683 | 0.03825381
0.100087 | 1645 | 0.1771857 | 0.2614487 | 0.1863372 | 0.186333 | 0.1882915 | 0.1782977 | 0.2164534 | 0.1471375 | 0.1430139 | 0.1499638 | 0.1918944 | 0.1851726 | 0.1555706 | 0.1367701 | 0.1878102 | 0.1644939 | 0.2119085 | 0.1728701 | 0.1569761 | 0.1484547 | 0.1775161 | 0.1372715 | 0.1314186 | 0.1935041 | 0.1589043 | 0.1451023 | 0.1525435 | 0.193504 | 0.1525483 | 0.1271758 | 0.1817327 | 0.1421563 | 0.1580778 | 0.1436245 | 0.1370528 | 0.1267346 | 0.1599879 | 0.1724768 | 0.1307351 | 0.1362811 | 0.1681343 | 0.231073 | 0.2028482 | 0.1850714 | 0.04428564 | 0.05818909 | 0.04621752 | 0.03726541
0.099236 | 1644 | 0.1777955 | 0.2610155 | 0.1863483 | 0.1863464 | 0.1880121 | 0.1782558 | 0.2138659 | 0.1445725 | 0.1406062 | 0.147245 | 0.1892733 | 0.181627 | 0.1529193 | 0.1342074 | 0.1852831 | 0.1604215 | 0.2080611 | 0.1698243 | 0.1548335 | 0.145937 | 0.1755987 | 0.1349941 | 0.1299766 | 0.1905676 | 0.1562494 | 0.1429489 | 0.1502627 | 0.1905675 | 0.1504589 | 0.1245212 | 0.1793828 | 0.1402553 | 0.1559876 | 0.1411757 | 0.1345728 | 0.1251009 | 0.1575747 | 0.1699949 | 0.1283735 | 0.1349111 | 0.1651821 | 0.2279508 | 0.2004394 | 0.1818796 | 0.04461952 | 0.05734947 | 0.04541778 | 0.03672906
0.098326 | 1643 | 0.1783705 | 0.261861 | 0.1867245 | 0.1867256 | 0.1883051 | 0.178751 | 0.2110134 | 0.1415547 | 0.1385016 | 0.1453609 | 0.1850084 | 0.1783015 | 0.1498729 | 0.1325762 | 0.1822049 | 0.1563019 | 0.2039456 | 0.1666474 | 0.1526 | 0.1431496 | 0.17196 | 0.1328361 | 0.1279348 | 0.1874426 | 0.1544671 | 0.1408172 | 0.1476907 | 0.1874426 | 0.1477742 | 0.1227561 | 0.1770458 | 0.1377622 | 0.1540708 | 0.139253 | 0.1333958 | 0.1234258 | 0.1547688 | 0.1684096 | 0.127645 | 0.1324671 | 0.1619726 | 0.2246514 | 0.1966833 | 0.1793069 | 0.04463216 | 0.05634358 | 0.04454825 | 0.0359656
0.097359 | 1642 | 0.1782641 | 0.260815 | 0.186165 | 0.1861662 | 0.1882641 | 0.1785029 | 0.2079139 | 0.1390506 | 0.1351887 | 0.1428934 | 0.1820143 | 0.1753721 | 0.1476376 | 0.1298932 | 0.179267 | 0.1546824 | 0.1986961 | 0.1625522 | 0.1504541 | 0.1410753 | 0.1698266 | 0.1303193 | 0.1263654 | 0.1837758 | 0.1518434 | 0.1383336 | 0.1454403 | 0.1837758 | 0.1456036 | 0.1201234 | 0.1752879 | 0.1355594 | 0.1509625 | 0.1373286 | 0.1313624 | 0.1220375 | 0.1523912 | 0.1658531 | 0.1252208 | 0.1302624 | 0.1589684 | 0.2207654 | 0.1938819 | 0.1766611 | 0.04459449 | 0.055206 | 0.04362936 | 0.03513438
0.096474 | 1641 | 0.177887 | 0.2598436 | 0.1855605 | 0.1855567 | 0.1870729 | 0.1780608 | 0.2043964 | 0.1366028 | 0.133393 | 0.1402505 | 0.1778434 | 0.1709526 | 0.1456492 | 0.1278351 | 0.1764741 | 0.150783 | 0.1951781 | 0.1598083 | 0.1488914 | 0.1384975 | 0.1677448 | 0.1283464 | 0.1246268 | 0.1808032 | 0.1497137 | 0.1356327 | 0.1425242 | 0.1808032 | 0.143181 | 0.11814 | 0.1724313 | 0.1327305 | 0.1496102 | 0.1350051 | 0.129813 | 0.1208001 | 0.1501715 | 0.1641817 | 0.123785 | 0.1293484 | 0.156022 | 0.2177052 | 0.190288 | 0.1735419 | 0.04447888 | 0.05405711 | 0.04276327 | 0.03440827
0.095498 | 1640 | 0.1771013 | 0.2590206 | 0.1845547 | 0.1845571 | 0.1864711 | 0.1771352 | 0.2009474 | 0.1332899 | 0.1309886 | 0.1377289 | 0.1748473 | 0.1678579 | 0.1422568 | 0.1253952 | 0.1740367 | 0.1479861 | 0.1904032 | 0.1559866 | 0.1463376 | 0.1361892 | 0.1651267 | 0.1257971 | 0.1222007 | 0.1776748 | 0.1467645 | 0.133572 | 0.1398298 | 0.1776748 | 0.1411826 | 0.1159111 | 0.1704386 | 0.1302869 | 0.1471227 | 0.1333864 | 0.1286796 | 0.1190624 | 0.1468286 | 0.1617952 | 0.1222434 | 0.126925 | 0.1529886 | 0.2146121 | 0.1876636 | 0.1700093 | 0.04427302 | 0.05298741 | 0.04177291 | 0.03357844
0.094556 | 1639 | 0.175895 | 0.2570118 | 0.1834444 | 0.1834477 | 0.1848653 | 0.1760297 | 0.1979559 | 0.1308222 | 0.1277573 | 0.1345971 | 0.1710897 | 0.1639661 | 0.1398527 | 0.1236277 | 0.1706706 | 0.1435366 | 0.1856933 | 0.1523909 | 0.1443165 | 0.1332313 | 0.1628585 | 0.1236855 | 0.121339 | 0.1740427 | 0.1447142 | 0.131411 | 0.1371 | 0.1740426 | 0.1389163 | 0.1137212 | 0.1681085 | 0.1277008 | 0.1439861 | 0.1319126 | 0.1266877 | 0.1181045 | 0.1442635 | 0.1596316 | 0.1206716 | 0.125562 | 0.1501926 | 0.2110865 | 0.1839014 | 0.1670369 | 0.04395917 | 0.05184903 | 0.04088151 | 0.03282324
0.093567 | 1638 | 0.1744427 | 0.2554303 | 0.1818641 | 0.1818645 | 0.183023 | 0.1744679 | 0.1943772 | 0.127549 | 0.1254111 | 0.1319622 | 0.1668319 | 0.1603707 | 0.1373024 | 0.1215272 | 0.1680525 | 0.1404956 | 0.1814316 | 0.1491819 | 0.1425045 | 0.1305714 | 0.160211 | 0.1216776 | 0.1196948 | 0.1706868 | 0.1423839 | 0.1292197 | 0.1347592 | 0.1706868 | 0.1369764 | 0.1115986 | 0.1658927 | 0.1255935 | 0.1426399 | 0.1297506 | 0.1248255 | 0.1166162 | 0.1421638 | 0.1575765 | 0.1187685 | 0.1240907 | 0.1466892 | 0.2077207 | 0.179871 | 0.1643844 | 0.04357644 | 0.05071197 | 0.04003581 | 0.03208624
0.092533 | 1637 | 0.1727101 | 0.2528347 | 0.1800729 | 0.1800734 | 0.1815644 | 0.1727391 | 0.1916047 | 0.1251744 | 0.1228422 | 0.1295256 | 0.1639188 | 0.1567134 | 0.134167 | 0.1200595 | 0.1650345 | 0.1382652 | 0.1768521 | 0.146109 | 0.1402618 | 0.1283571 | 0.1578986 | 0.1199158 | 0.1171653 | 0.1669925 | 0.1402951 | 0.1265296 | 0.1325313 | 0.1669925 | 0.134445 | 0.110128 | 0.1635792 | 0.1231761 | 0.1403727 | 0.1278328 | 0.1232274 | 0.1152343 | 0.1397359 | 0.1559896 | 0.1175031 | 0.1220306 | 0.1440891 | 0.2043872 | 0.1762364 | 0.1611495 | 0.04310328 | 0.04953024 | 0.03907438 | 0.03121126
0.091522 | 1636 | 0.1706586 | 0.2498158 | 0.1784319 | 0.1784368 | 0.1802053 | 0.1705337 | 0.1885288 | 0.1219294 | 0.1201911 | 0.1267609 | 0.1601827 | 0.1535601 | 0.1321903 | 0.1172304 | 0.1621901 | 0.1349993 | 0.1733353 | 0.1424704 | 0.1381965 | 0.1253409 | 0.1561106 | 0.1176414 | 0.1157049 | 0.1633463 | 0.1376094 | 0.1242597 | 0.1296999 | 0.1633463 | 0.1324403 | 0.1080825 | 0.1614057 | 0.12055 | 0.137684 | 0.126113 | 0.1221145 | 0.113777 | 0.1368551 | 0.1536208 | 0.11594 | 0.1210466 | 0.1411164 | 0.2012249 | 0.1735925 | 0.1584554 | 0.04259236 | 0.04831839 | 0.03824806 | 0.03044814
0.090467 | 1635 | 0.1684346 | 0.2474018 | 0.1760096 | 0.1760089 | 0.1781463 | 0.168211 | 0.1845819 | 0.1190368 | 0.1175607 | 0.1242356 | 0.1566438 | 0.1498712 | 0.1294713 | 0.1155859 | 0.1599257 | 0.131861 | 0.1679957 | 0.1395575 | 0.1365437 | 0.1230878 | 0.1530942 | 0.1161242 | 0.1140675 | 0.1603364 | 0.1348604 | 0.1222357 | 0.1276227 | 0.1603364 | 0.1303672 | 0.1064802 | 0.1593108 | 0.1184413 | 0.1367548 | 0.1241118 | 0.1203531 | 0.1124589 | 0.1349763 | 0.1513265 | 0.1142594 | 0.1195264 | 0.1376746 | 0.1988544 | 0.1698889 | 0.1553793 | 0.04218753 | 0.04741605 | 0.03751272 | 0.02975918
0.08948 | 1634 | 0.1659278 | 0.2437325 | 0.1737583 | 0.1737538 | 0.1753771 | 0.1658185 | 0.1819396 | 0.1165962 | 0.115299 | 0.1217622 | 0.153352 | 0.1468731 | 0.1273063 | 0.1133888 | 0.157106 | 0.1290338 | 0.1645194 | 0.1370299 | 0.1345706 | 0.1207704 | 0.1508239 | 0.1140483 | 0.1126013 | 0.1569428 | 0.1326558 | 0.1202481 | 0.1250539 | 0.1569428 | 0.1285981 | 0.1046287 | 0.1576287 | 0.1160509 | 0.1337216 | 0.1221037 | 0.1185982 | 0.1108008 | 0.1327758 | 0.1495966 | 0.1128529 | 0.1173324 | 0.1353107 | 0.1961399 | 0.1668458 | 0.1526224 | 0.04153549 | 0.04635587 | 0.03676826 | 0.02920959
0.088486 | 1633 | 0.1630714 | 0.240355 | 0.1703399 | 0.1703351 | 0.1726588 | 0.1625079 | 0.1789714 | 0.113607 | 0.1122767 | 0.1188539 | 0.1503652 | 0.1435856 | 0.1248247 | 0.1113423 | 0.1548158 | 0.1269592 | 0.1607037 | 0.1340412 | 0.1325936 | 0.1186527 | 0.1494961 | 0.1124346 | 0.1114656 | 0.1534732 | 0.1301857 | 0.1183869 | 0.1230285 | 0.1534732 | 0.1260311 | 0.1028018 | 0.1551494 | 0.1138844 | 0.1324695 | 0.1203251 | 0.1174092 | 0.1097253 | 0.1310037 | 0.1479809 | 0.1111702 | 0.1158077 | 0.1324237 | 0.1928792 | 0.1638117 | 0.1497691 | 0.04076583 | 0.04521 | 0.0359839 | 0.0284177
0.087442 | 1632 | 0.1600844 | 0.2358683 | 0.1684328 | 0.1684362 | 0.1697049 | 0.1592819 | 0.1754871 | 0.110877 | 0.1098448 | 0.1165295 | 0.1475016 | 0.1406137 | 0.1220978 | 0.1099269 | 0.1522971 | 0.1238818 | 0.1568651 | 0.1310117 | 0.1305058 | 0.1167529 | 0.146771 | 0.1105338 | 0.1096351 | 0.1506032 | 0.1290843 | 0.1162798 | 0.1210734 | 0.1506032 | 0.1244085 | 0.1015343 | 0.1529236 | 0.1118772 | 0.1295417 | 0.1183836 | 0.1159379 | 0.1083076 | 0.1286024 | 0.1461138 | 0.1099576 | 0.1146348 | 0.1298939 | 0.1907048 | 0.1606329 | 0.1470631 | 0.0399861 | 0.04411703 | 0.03534538 | 0.02791528
0.086322 | 1631 | 0.1566297 | 0.2318825 | 0.165368 | 0.1653706 | 0.1667082 | 0.1562081 | 0.1726943 | 0.1079288 | 0.1078825 | 0.1139339 | 0.1437512 | 0.1371043 | 0.1199069 | 0.1078528 | 0.1498709 | 0.1218257 | 0.1533826 | 0.1286151 | 0.1287314 | 0.1148188 | 0.1453231 | 0.1093106 | 0.1084749 | 0.1474436 | 0.1264105 | 0.1144451 | 0.1191177 | 0.1474435 | 0.1226492 | 0.100039 | 0.1513789 | 0.1097623 | 0.1278052 | 0.1168578 | 0.1142262 | 0.1066992 | 0.1262088 | 0.144623 | 0.1087381 | 0.1132634 | 0.1277096 | 0.1879455 | 0.1574206 | 0.1444394 | 0.03913444 | 0.04292277 | 0.03463604 | 0.02698381
0.085273 | 1630 | 0.1532075 | 0.227763 | 0.161833 | 0.1618306 | 0.1637818 | 0.1530335 | 0.1694513 | 0.1057597 | 0.1052978 | 0.1114247 | 0.140531 | 0.1353641 | 0.1177571 | 0.106309 | 0.1478596 | 0.1194708 | 0.1500173 | 0.1262083 | 0.1264739 | 0.1127053 | 0.1427664 | 0.1075061 | 0.1068277 | 0.1449876 | 0.1246602 | 0.1123671 | 0.1166537 | 0.1449876 | 0.1204113 | 0.0981704 | 0.1497026 | 0.1084033 | 0.1263848 | 0.1152247 | 0.1129275 | 0.1065271 | 0.1249187 | 0.1426817 | 0.1066699 | 0.1118652 | 0.12538 | 0.1859721 | 0.1550124 | 0.1419019 | 0.03836148 | 0.04205783 | 0.03403651 | 0.02664522
0.084247 | 1629 | 0.1497422 | 0.2227695 | 0.1586381 | 0.1586385 | 0.1607665 | 0.1492422 | 0.1662205 | 0.1032979 | 0.1036642 | 0.1095766 | 0.1378877 | 0.1329867 | 0.1155489 | 0.1046004 | 0.1455558 | 0.1175082 | 0.1468376 | 0.1240738 | 0.1251845 | 0.1113731 | 0.1406256 | 0.106186 | 0.1051925 | 0.1419089 | 0.122755 | 0.1108465 | 0.1148968 | 0.1419089 | 0.1189285 | 0.09709649 | 0.1470503 | 0.1064291 | 0.1243902 | 0.1137606 | 0.1115678 | 0.1047344 | 0.1232911 | 0.1408434 | 0.1057877 | 0.1101525 | 0.1228565 | 0.1840835 | 0.1522272 | 0.1397038 | 0.03747392 | 0.04104628 | 0.03339187 | 0.02607415
0.083153 | 1628 | 0.146088 | 0.2190782 | 0.1554021 | 0.1554068 | 0.1570107 | 0.1454006 | 0.163955 | 0.1007258 | 0.1019002 | 0.1069399 | 0.13516 | 0.1305957 | 0.1136549 | 0.1030419 | 0.1433652 | 0.1162876 | 0.1441067 | 0.1227882 | 0.1232152 | 0.1094477 | 0.1386838 | 0.1044376 | 0.1037068 | 0.1396225 | 0.1211207 | 0.1095784 | 0.1128647 | 0.1396225 | 0.1171937 | 0.09598344 | 0.1456062 | 0.1044266 | 0.1231017 | 0.1122672 | 0.1100878 | 0.1035954 | 0.120648 | 0.1392818 | 0.1050753 | 0.108819 | 0.121431 | 0.1815984 | 0.1494159 | 0.1374549 | 0.03656555 | 0.04026121 | 0.03294178 | 0.02564589
0.082117 | 1627 | 0.1423047 | 0.2133267 | 0.1521414 | 0.1521443 | 0.1537185 | 0.1417721 | 0.1618825 | 0.09862922 | 0.09952607 | 0.1049125 | 0.1329008 | 0.1289059 | 0.112278 | 0.101738 | 0.1414196 | 0.1145632 | 0.1419781 | 0.1204508 | 0.1215854 | 0.1080813 | 0.1369695 | 0.1035577 | 0.1023718 | 0.1376133 | 0.1190202 | 0.10784 | 0.1121702 | 0.1376133 | 0.1153761 | 0.09514866 | 0.1437898 | 0.103277 | 0.1215848 | 0.1105806 | 0.1089664 | 0.1024836 | 0.1195432 | 0.1377974 | 0.1038909 | 0.1080225 | 0.119565 | 0.1786125 | 0.1472269 | 0.1352931 | 0.03565824 | 0.03921791 | 0.03237665 | 0.02521195
0.08106 | 1626 | 0.1384603 | 0.2083977 | 0.1484596 | 0.148455 | 0.1510097 | 0.1379197 | 0.1583479 | 0.09644363 | 0.09805917 | 0.1034975 | 0.1310471 | 0.1270691 | 0.1105678 | 0.100143 | 0.1390539 | 0.1131666 | 0.1399488 | 0.1187984 | 0.1192252 | 0.1065494 | 0.1357043 | 0.1024708 | 0.1013565 | 0.1351697 | 0.1173422 | 0.10628 | 0.1106732 | 0.1351697 | 0.1143237 | 0.09352479 | 0.1413111 | 0.101944 | 0.1194783 | 0.1088817 | 0.1074416 | 0.1012418 | 0.1177647 | 0.135847 | 0.1022147 | 0.1067349 | 0.1177735 | 0.1774418 | 0.1453332 | 0.1333766 | 0.03472937 | 0.03860261 | 0.03202023 | 0.02491599
0.080073 | 1625 | 0.1342738 | 0.2030306 | 0.1452379 | 0.1452417 | 0.1470838 | 0.1338668 | 0.156726 | 0.09432424 | 0.09620521 | 0.1016711 | 0.1289916 | 0.1253075 | 0.1086969 | 0.09867206 | 0.1370763 | 0.1121252 | 0.1375695 | 0.1174759 | 0.1180953 | 0.1051944 | 0.1332019 | 0.1009453 | 0.09960603 | 0.1334468 | 0.1158543 | 0.1050743 | 0.1088611 | 0.1334468 | 0.1126695 | 0.09234605 | 0.1399589 | 0.1010339 | 0.1185966 | 0.1078492 | 0.1060842 | 0.1004413 | 0.1169137 | 0.1343904 | 0.1010941 | 0.1045953 | 0.1164164 | 0.1745881 | 0.1429886 | 0.1314873 | 0.03377531 | 0.03796078 | 0.03155124 | 0.02451389
0.078985 | 1624 | 0.1302962 | 0.198507 | 0.1417592 | 0.1417621 | 0.1438908 | 0.1300734 | 0.1543705 | 0.09292253 | 0.09497606 | 0.09996237 | 0.1273968 | 0.1240575 | 0.1075464 | 0.09716766 | 0.1347774 | 0.1107998 | 0.1364928 | 0.116407 | 0.1171522 | 0.1040324 | 0.1315472 | 0.09951122 | 0.099057 | 0.1315082 | 0.1144145 | 0.1033046 | 0.1077841 | 0.1315082 | 0.1106763 | 0.09171132 | 0.1385776 | 0.09927275 | 0.117642 | 0.1064158 | 0.1050591 | 0.09963335 | 0.1158907 | 0.1328482 | 0.1000179 | 0.1041053 | 0.11528 | 0.1725297 | 0.1411204 | 0.1300009 | 0.03264535 | 0.03710533 | 0.03115686 | 0.02425477
0.078 | 1623 | 0.1265406 | 0.1933144 | 0.1377866 | 0.1377914 | 0.1400681 | 0.1261198 | 0.1516213 | 0.09155304 | 0.09366939 | 0.09874633 | 0.1261172 | 0.1229019 | 0.1061649 | 0.09593989 | 0.1333557 | 0.1106298 | 0.1348409 | 0.1152533 | 0.1151188 | 0.1031918 | 0.1301251 | 0.0979415 | 0.0972914 | 0.1298592 | 0.1131378 | 0.1022383 | 0.1067567 | 0.1298592 | 0.109977 | 0.09055609 | 0.1374085 | 0.09848483 | 0.1154359 | 0.105138 | 0.1035141 | 0.09813839 | 0.114139 | 0.1316637 | 0.09928453 | 0.1026939 | 0.1141615 | 0.1698052 | 0.1395536 | 0.1285427 | 0.03172465 | 0.03671673 | 0.03083675 | 0.02400672
0.076948 | 1622 | 0.1227629 | 0.1880843 | 0.1344825 | 0.1344875 | 0.137022 | 0.1224458 | 0.1498591 | 0.0899085 | 0.09296528 | 0.09715113 | 0.1243799 | 0.1226332 | 0.1053294 | 0.09454416 | 0.1316381 | 0.1102321 | 0.1334374 | 0.1138477 | 0.1129946 | 0.1022094 | 0.1282645 | 0.09714418 | 0.09644688 | 0.1285231 | 0.1114868 | 0.1010074 | 0.1051367 | 0.128523 | 0.1084833 | 0.08957028 | 0.1355686 | 0.09737952 | 0.1153093 | 0.1033181 | 0.1023686 | 0.09688228 | 0.112863 | 0.1302914 | 0.09807292 | 0.1017574 | 0.1127252 | 0.167331 | 0.1372216 | 0.1271703 | 0.03080399 | 0.03629398 | 0.03060477 | 0.02391982
0.075937 | 1621 | 0.1189018 | 0.1836909 | 0.1315709 | 0.1315669 | 0.1332364 | 0.1192197 | 0.1473759 | 0.08920276 | 0.09182324 | 0.09606781 | 0.1235949 | 0.1212178 | 0.1039585 | 0.09349511 | 0.1296578 | 0.1096628 | 0.1329484 | 0.1132927 | 0.1121787 | 0.1011042 | 0.1270279 | 0.09597242 | 0.09596532 | 0.127224 | 0.1107763 | 0.09992851 | 0.1039499 | 0.1272239 | 0.106984 | 0.08861028 | 0.1337292 | 0.09641695 | 0.1133099 | 0.1026482 | 0.1013501 | 0.09592009 | 0.1115687 | 0.1285011 | 0.09702929 | 0.1007983 | 0.1122367 | 0.1649984 | 0.1362898 | 0.1258879 | 0.02990758 | 0.035792 | 0.03020082 | 0.02372335
0.074943 | 1620 | 0.1153571 | 0.178773 | 0.127772 | 0.1277694 | 0.1301164 | 0.1152986 | 0.1453772 | 0.08821173 | 0.09086448 | 0.09525307 | 0.1230263 | 0.121131 | 0.1027291 | 0.09181167 | 0.1277233 | 0.1090147 | 0.1323485 | 0.1121634 | 0.1109805 | 0.09934165 | 0.1253569 | 0.09429416 | 0.09403251 | 0.1260868 | 0.1092141 | 0.09884761 | 0.1035224 | 0.1260868 | 0.1055757 | 0.08738579 | 0.1322463 | 0.09546044 | 0.1125927 | 0.1009861 | 0.1001967 | 0.09508135 | 0.1104944 | 0.1268992 | 0.09593355 | 0.09941788 | 0.111803 | 0.1628382 | 0.1351883 | 0.1247837 | 0.02880878 | 0.03536377 | 0.02990319 | 0.02350254
0.073958 | 1619 | 0.1116721 | 0.1736586 | 0.1248893 | 0.1248904 | 0.1271697 | 0.1120249 | 0.1443436 | 0.08739873 | 0.08995515 | 0.09424584 | 0.1219798 | 0.1202773 | 0.1016946 | 0.09106795 | 0.1262843 | 0.1088832 | 0.1312991 | 0.1113472 | 0.1099346 | 0.0990926 | 0.1237398 | 0.0932618 | 0.09343789 | 0.124658 | 0.1077976 | 0.09753707 | 0.1025837 | 0.124658 | 0.1040758 | 0.08679283 | 0.1306223 | 0.09424628 | 0.1114318 | 0.09996547 | 0.09921143 | 0.09465352 | 0.1098239 | 0.1255139 | 0.09484366 | 0.0985532 | 0.1107348 | 0.1595927 | 0.1334262 | 0.1236953 | 0.02802957 | 0.03530042 | 0.02959833 | 0.02346657
0.073051 | 1618 | 0.1081755 | 0.1705563 | 0.1212632 | 0.1212584 | 0.1239988 | 0.1083283 | 0.1428137 | 0.08624437 | 0.08938503 | 0.09325588 | 0.1214176 | 0.1195377 | 0.1001439 | 0.08948728 | 0.1239223 | 0.1079139 | 0.1307099 | 0.1107174 | 0.1078367 | 0.09733492 | 0.1220312 | 0.09205519 | 0.09192098 | 0.1234879 | 0.1068102 | 0.09682775 | 0.1011756 | 0.1234878 | 0.1025348 | 0.08577337 | 0.1293432 | 0.09322879 | 0.1103443 | 0.09852569 | 0.09792034 | 0.09376873 | 0.1091594 | 0.1248654 | 0.09363062 | 0.09816917 | 0.1093584 | 0.1571654 | 0.1322453 | 0.1225513 | 0.02725308 | 0.03508912 | 0.02941832 | 0.02337
0.072044 | 1617 | 0.1049908 | 0.1664149 | 0.1184198 | 0.1184204 | 0.1210789 | 0.1053909 | 0.1398976 | 0.0867739 | 0.0887194 | 0.092766 | 0.1207027 | 0.1195323 | 0.09880644 | 0.08889866 | 0.1226073 | 0.1083673 | 0.1303919 | 0.1097954 | 0.1071369 | 0.09615147 | 0.1206643 | 0.09083967 | 0.09132965 | 0.1220375 | 0.1057187 | 0.09552083 | 0.09964323 | 0.1220375 | 0.1015118 | 0.08437126 | 0.1280278 | 0.09244304 | 0.109329 | 0.09743518 | 0.09712443 | 0.09241131 | 0.1079957 | 0.1232001 | 0.09335637 | 0.09672207 | 0.108194 | 0.1541781 | 0.1316602 | 0.1214545 | 0.02650274 | 0.03496102 | 0.0290748 | 0.02323805
0.071069 | 1616 | 0.1020539 | 0.1616096 | 0.1163826 | 0.1163821 | 0.1184549 | 0.1026442 | 0.13852 | 0.08653174 | 0.08788126 | 0.09190726 | 0.120266 | 0.1195679 | 0.097847 | 0.08722084 | 0.121021 | 0.1079622 | 0.1297253 | 0.1085087 | 0.1061082 | 0.09549815 | 0.1195431 | 0.08953097 | 0.09039449 | 0.1213871 | 0.1041257 | 0.09441609 | 0.09924789 | 0.1213871 | 0.100541 | 0.08375901 | 0.1263574 | 0.09157195 | 0.108181 | 0.09664938 | 0.09583795 | 0.09194931 | 0.1068959 | 0.1223011 | 0.09273223 | 0.09584273 | 0.1075407 | 0.1515501 | 0.1307301 | 0.1205254 | 0.02570709 | 0.03499988 | 0.0289285 | 0.02321125
0.070189 | 1615 | 0.09923068 | 0.158236 | 0.1137649 | 0.1137687 | 0.1158237 | 0.1001196 | 0.1371799 | 0.08617227 | 0.0874452 | 0.09095743 | 0.1200742 | 0.1192315 | 0.09670769 | 0.08616057 | 0.1194092 | 0.1076205 | 0.1283117 | 0.1077455 | 0.1048241 | 0.09390557 | 0.1185898 | 0.08844173 | 0.08930167 | 0.1203952 | 0.1033716 | 0.09333178 | 0.09747241 | 0.1203952 | 0.0991155 | 0.08295067 | 0.1251332 | 0.08979026 | 0.1069275 | 0.09587501 | 0.09493617 | 0.09071451 | 0.1057076 | 0.1211389 | 0.09129193 | 0.09523041 | 0.1065267 | 0.1488413 | 0.1294109 | 0.11944 | 0.02511981 | 0.03492089 | 0.02865182 | 0.02298127
0.069296 | 1614 | 0.09678192 | 0.1547881 | 0.1110428 | 0.1110407 | 0.1132204 | 0.09694875 | 0.1354682 | 0.08640046 | 0.0865139 | 0.09067332 | 0.1195069 | 0.1184861 | 0.0953567 | 0.0851591 | 0.1177234 | 0.1072431 | 0.1277561 | 0.1072357 | 0.1037969 | 0.09247929 | 0.1170121 | 0.08734345 | 0.08848133 | 0.1189607 | 0.1021663 | 0.09179038 | 0.09690266 | 0.1189607 | 0.0983329 | 0.0816303 | 0.1233937 | 0.0886699 | 0.1063556 | 0.09427727 | 0.09388061 | 0.09008426 | 0.10525 | 0.1194134 | 0.09024591 | 0.09403787 | 0.1048835 | 0.1453182 | 0.1280185 | 0.1185761 | 0.02444484 | 0.03489786 | 0.02818948 | 0.02275914
0.06828 | 1613 | 0.09437323 | 0.1508414 | 0.109133 | 0.1091372 | 0.1115955 | 0.09525384 | 0.1346164 | 0.08637641 | 0.08584338 | 0.08937079 | 0.1188294 | 0.1178333 | 0.09433887 | 0.08405204 | 0.1166994 | 0.1067832 | 0.1262365 | 0.1061103 | 0.1027503 | 0.09129481 | 0.1158515 | 0.08605269 | 0.08774659 | 0.1178703 | 0.1012953 | 0.09094388 | 0.09563043 | 0.1178703 | 0.09721659 | 0.0809301 | 0.1222409 | 0.08798071 | 0.1049128 | 0.09329151 | 0.0932589 | 0.08932125 | 0.1044396 | 0.1183184 | 0.08966322 | 0.09320954 | 0.1039879 | 0.1426875 | 0.1276413 | 0.117527 | 0.02375743 | 0.03498864 | 0.02794598 | 0.0225421
0.067436 | 1612 | 0.0922318 | 0.1492699 | 0.1071698 | 0.1071725 | 0.1094142 | 0.0934686 | 0.1330721 | 0.08676473 | 0.08502467 | 0.08867101 | 0.1183195 | 0.1170839 | 0.09305178 | 0.08290502 | 0.1147333 | 0.1052708 | 0.1250412 | 0.1044002 | 0.10138 | 0.09013642 | 0.1140711 | 0.08465525 | 0.08675976 | 0.1160472 | 0.1003487 | 0.08982642 | 0.09449084 | 0.1160472 | 0.09572218 | 0.07963719 | 0.1212932 | 0.08667919 | 0.1044526 | 0.09244009 | 0.09198182 | 0.08870442 | 0.1032375 | 0.1175367 | 0.08864713 | 0.09259613 | 0.1025136 | 0.1399477 | 0.126585 | 0.1162368 | 0.02327112 | 0.03501758 | 0.02759877 | 0.02231242
0.066626 | 1611 | 0.09034215 | 0.1463837 | 0.1047022 | 0.1046977 | 0.1075702 | 0.09094339 | 0.1315509 | 0.08675001 | 0.08410464 | 0.08821011 | 0.1170938 | 0.1158464 | 0.09120754 | 0.08198418 | 0.1137033 | 0.1046508 | 0.1238159 | 0.1030036 | 0.1004882 | 0.08891742 | 0.1134945 | 0.08380833 | 0.08582614 | 0.1147732 | 0.09890142 | 0.08894636 | 0.09291584 | 0.1147732 | 0.09468922 | 0.07839245 | 0.1197659 | 0.08540822 | 0.1031545 | 0.09121407 | 0.09128331 | 0.08785879 | 0.1023423 | 0.1165889 | 0.08794988 | 0.09131334 | 0.1013969 | 0.1369772 | 0.1252899 | 0.1150313 | 0.0228802 | 0.03513672 | 0.02723809 | 0.02203365
0.065765 | 1610 | 0.08877105 | 0.1442721 | 0.1040462 | 0.1040475 | 0.1062515 | 0.09002304 | 0.1306166 | 0.08644399 | 0.08314516 | 0.08661651 | 0.1158678 | 0.1148288 | 0.08994753 | 0.08131634 | 0.1121641 | 0.1035458 | 0.1222654 | 0.1019376 | 0.09845244 | 0.0876568 | 0.1118558 | 0.08280006 | 0.0845795 | 0.113245 | 0.09830142 | 0.08770241 | 0.09217877 | 0.113245 | 0.09387169 | 0.07789398 | 0.1190716 | 0.08385477 | 0.1012229 | 0.0904059 | 0.09037879 | 0.0872017 | 0.1015942 | 0.1153908 | 0.08729179 | 0.09082432 | 0.09945957 | 0.1338697 | 0.1244793 | 0.1136906 | 0.0223932 | 0.0350553 | 0.0267371 | 0.02169779
0.065 | 1609 | 0.08758649 | 0.1422739 | 0.1028893 | 0.1028859 | 0.1049552 | 0.08906459 | 0.1295263 | 0.08641152 | 0.08225695 | 0.08612683 | 0.1150496 | 0.1136009 | 0.08817534 | 0.0803682 | 0.1107011 | 0.1018538 | 0.1199317 | 0.1000632 | 0.09815586 | 0.08552815 | 0.1108065 | 0.0814595 | 0.08354486 | 0.1119886 | 0.09757143 | 0.08677072 | 0.09080782 | 0.1119885 | 0.09279725 | 0.07693697 | 0.1175473 | 0.08287695 | 0.1008211 | 0.08933137 | 0.08921326 | 0.08642058 | 0.1001561 | 0.1142481 | 0.0864547 | 0.08997515 | 0.09796833 | 0.1319907 | 0.1230997 | 0.1121272 | 0.02215908 | 0.03513224 | 0.02635705 | 0.0213725
0.064278 | 1608 | 0.08634485 | 0.1409852 | 0.101304 | 0.1013032 | 0.1038224 | 0.08734352 | 0.1274639 | 0.08624912 | 0.08091051 | 0.08510759 | 0.1134439 | 0.111657 | 0.0875321 | 0.07908265 | 0.1092912 | 0.1006641 | 0.1183481 | 0.09808217 | 0.0974959 | 0.0846382 | 0.1095365 | 0.08049283 | 0.08288547 | 0.1104123 | 0.09612536 | 0.08566671 | 0.08958396 | 0.1104123 | 0.09187448 | 0.0756107 | 0.1166543 | 0.08154947 | 0.09918819 | 0.08837767 | 0.08869039 | 0.08525415 | 0.09894921 | 0.1131196 | 0.08568764 | 0.08923196 | 0.0963643 | 0.1287687 | 0.1213906 | 0.1109474 | 0.02191818 | 0.0350204 | 0.02602463 | 0.02111045
0.063621 | 1607 | 0.08545872 | 0.1393954 | 0.1003709 | 0.1003667 | 0.102831 | 0.08679341 | 0.1267729 | 0.08657296 | 0.07980483 | 0.08391018 | 0.111963 | 0.1099626 | 0.08571084 | 0.07799535 | 0.10813 | 0.0987412 | 0.1162777 | 0.09640085 | 0.09652933 | 0.08319342 | 0.1090085 | 0.0794133 | 0.08154264 | 0.1084092 | 0.09453423 | 0.08445226 | 0.08828879 | 0.1084092 | 0.09119538 | 0.07443701 | 0.1154634 | 0.08065276 | 0.09772131 | 0.08754151 | 0.08809214 | 0.08459767 | 0.09829184 | 0.1125701 | 0.08498326 | 0.08802084 | 0.09515381 | 0.1268228 | 0.1210218 | 0.1094455 | 0.0216061 | 0.03484606 | 0.02546494 | 0.02064224
0.062807 | 1606 | 0.0848288 | 0.1387574 | 0.09991477 | 0.09991553 | 0.1025124 | 0.08621916 | 0.1254462 | 0.08614189 | 0.07854955 | 0.08253449 | 0.1104865 | 0.1087218 | 0.08468224 | 0.07699149 | 0.1071767 | 0.09747297 | 0.1137417 | 0.09454668 | 0.09514956 | 0.0820865 | 0.1080889 | 0.07868314 | 0.0808098 | 0.1069549 | 0.09468064 | 0.08394817 | 0.08710563 | 0.1069549 | 0.09037259 | 0.07352634 | 0.1149046 | 0.0791664 | 0.0971163 | 0.08698212 | 0.08709695 | 0.08398878 | 0.09704389 | 0.111226 | 0.08399425 | 0.08783346 | 0.09285553 | 0.1239373 | 0.1194956 | 0.1079592 | 0.02147794 | 0.03471708 | 0.02502282 | 0.02030988
0.062203 | 1605 | 0.08438097 | 0.1380204 | 0.09913907 | 0.09914028 | 0.1016254 | 0.08590348 | 0.1247811 | 0.08523921 | 0.07752152 | 0.08135609 | 0.1082693 | 0.1060701 | 0.08336679 | 0.07554243 | 0.1059814 | 0.09516654 | 0.1119096 | 0.09313817 | 0.09450225 | 0.08095783 | 0.1068358 | 0.0777612 | 0.07993367 | 0.105399 | 0.09236166 | 0.08314171 | 0.08582464 | 0.105399 | 0.0890817 | 0.07284607 | 0.1133218 | 0.07809622 | 0.09575855 | 0.08597562 | 0.08609716 | 0.08298606 | 0.09630399 | 0.1103848 | 0.08352211 | 0.08665027 | 0.09118966 | 0.1221821 | 0.1176085 | 0.1061902 | 0.02138515 | 0.03441815 | 0.02448877 | 0.01989439
0.061566 | 1604 | 0.08392472 | 0.1377446 | 0.0991074 | 0.09910507 | 0.1013622 | 0.0856774 | 0.1233667 | 0.08480964 | 0.07592768 | 0.0795264 | 0.1069855 | 0.1046418 | 0.08179255 | 0.07492734 | 0.1050241 | 0.09410769 | 0.1102392 | 0.09142142 | 0.09375876 | 0.07968776 | 0.1057993 | 0.07719379 | 0.0787718 | 0.1036322 | 0.09097344 | 0.08185652 | 0.08451093 | 0.1036322 | 0.08885516 | 0.07174205 | 0.1130079 | 0.07725528 | 0.09393121 | 0.0854116 | 0.08568337 | 0.08233983 | 0.09531034 | 0.1094867 | 0.08275949 | 0.08625375 | 0.08949395 | 0.1199468 | 0.116172 | 0.104699 | 0.02120135 | 0.03422513 | 0.02415301 | 0.01952915
0.060981 | 1603 | 0.08375204 | 0.1371581 | 0.09848352 | 0.0984845 | 0.1005995 | 0.08509608 | 0.1223268 | 0.08378355 | 0.07484599 | 0.07872378 | 0.1047126 | 0.1025439 | 0.08018406 | 0.07405807 | 0.1041441 | 0.09211593 | 0.1081507 | 0.09072036 | 0.09297548 | 0.07883791 | 0.1050434 | 0.07657586 | 0.07790251 | 0.1021944 | 0.09074873 | 0.08085092 | 0.08368331 | 0.1021944 | 0.08791709 | 0.07090601 | 0.1122879 | 0.07601548 | 0.09350478 | 0.08440795 | 0.08479889 | 0.08160141 | 0.09399095 | 0.1082464 | 0.08189191 | 0.08574416 | 0.08763964 | 0.1178803 | 0.1150817 | 0.1033183 | 0.0211409 | 0.03378612 | 0.0237273 | 0.0191117
0.060339 | 1602 | 0.08347998 | 0.1361575 | 0.09799389 | 0.09799216 | 0.1005078 | 0.08503138 | 0.1216638 | 0.08295228 | 0.07323002 | 0.07745721 | 0.1025099 | 0.1011108 | 0.07933401 | 0.07334111 | 0.1038679 | 0.09123234 | 0.1055502 | 0.08771714 | 0.0922771 | 0.07753957 | 0.1039154 | 0.07616707 | 0.07685147 | 0.10065 | 0.08893967 | 0.08005419 | 0.08233668 | 0.10065 | 0.08716184 | 0.07021858 | 0.1115355 | 0.07500546 | 0.09202959 | 0.08342486 | 0.08468316 | 0.08114449 | 0.09284895 | 0.1069741 | 0.08159085 | 0.08483178 | 0.08642304 | 0.1163075 | 0.1133907 | 0.1016229 | 0.02105207 | 0.03336173 | 0.02334769 | 0.01878476
0.059804 | 1601 | 0.08341397 | 0.1361136 | 0.09809863 | 0.0981013 | 0.1008689 | 0.08512536 | 0.1200256 | 0.08153705 | 0.07214861 | 0.0759764 | 0.100574 | 0.09846118 | 0.0790855 | 0.07292478 | 0.1028713 | 0.08897946 | 0.1040756 | 0.0867302 | 0.09124664 | 0.07673442 | 0.1034485 | 0.0757873 | 0.07636267 | 0.09908347 | 0.08842275 | 0.07983497 | 0.08189705 | 0.09908345 | 0.08681579 | 0.06929622 | 0.1105956 | 0.07415001 | 0.09076624 | 0.08300759 | 0.0834568 | 0.0803337 | 0.09240694 | 0.1067332 | 0.0802527 | 0.08384056 | 0.08525096 | 0.1147738 | 0.1124338 | 0.100487 | 0.02116379 | 0.0329721 | 0.02286941 | 0.01854099
0.059306 | 1600 | 0.08329994 | 0.1354171 | 0.09758755 | 0.09758942 | 0.09980049 | 0.08466848 | 0.1188881 | 0.08060321 | 0.07126199 | 0.07508181 | 0.0991186 | 0.09721099 | 0.07793655 | 0.07203355 | 0.1020106 | 0.08722471 | 0.1024793 | 0.08532524 | 0.09106821 | 0.07593015 | 0.1029161 | 0.07540838 | 0.07534076 | 0.09793714 | 0.08827807 | 0.07910175 | 0.08079588 | 0.09793712 | 0.08624155 | 0.06844344 | 0.1100623 | 0.07376822 | 0.09033534 | 0.08270597 | 0.08282655 | 0.07979879 | 0.09116912 | 0.1056278 | 0.07923592 | 0.08295078 | 0.08384303 | 0.1132064 | 0.1107712 | 0.0987676 | 0.02103384 | 0.0324647 | 0.02256972 | 0.01806391
0.05889 | 1599 | 0.08291 | 0.1361221 | 0.09741149 | 0.09741208 | 0.09998472 | 0.08465758 | 0.1175719 | 0.07947874 | 0.07013877 | 0.07381952 | 0.09682635 | 0.09512276 | 0.07712903 | 0.07114756 | 0.101329 | 0.08553167 | 0.1003664 | 0.08357856 | 0.0902525 | 0.07512416 | 0.1021653 | 0.07490511 | 0.07453922 | 0.09655428 | 0.08644046 | 0.07810301 | 0.07965671 | 0.09655427 | 0.08549552 | 0.06788089 | 0.1101513 | 0.07270183 | 0.08878733 | 0.08173789 | 0.08204762 | 0.07895376 | 0.09011529 | 0.1049386 | 0.07892032 | 0.08217095 | 0.08253949 | 0.1120883 | 0.1094916 | 0.09749655 | 0.02084947 | 0.03193382 | 0.02222711 | 0.01786594
0.058355 | 1598 | 0.08256267 | 0.1353083 | 0.0976261 | 0.09762805 | 0.09927009 | 0.08441144 | 0.1159155 | 0.07832533 | 0.06936402 | 0.07269307 | 0.09542637 | 0.09354587 | 0.07687306 | 0.07009928 | 0.1009736 | 0.0839573 | 0.09943168 | 0.08294512 | 0.08941463 | 0.07451063 | 0.1010368 | 0.07476423 | 0.07367302 | 0.09564013 | 0.08577695 | 0.07731743 | 0.07915556 | 0.09564011 | 0.08529725 | 0.06708329 | 0.1091626 | 0.07262254 | 0.08739431 | 0.08127917 | 0.08158749 | 0.07829339 | 0.08943327 | 0.1040127 | 0.07856508 | 0.08168543 | 0.08144666 | 0.1108179 | 0.1080816 | 0.09622732 | 0.02084909 | 0.031498 | 0.02195972 | 0.0175908
0.057976 | 1597 | 0.08217661 | 0.1343112 | 0.09653418 | 0.09653745 | 0.09941723 | 0.08383964 | 0.1149539 | 0.07711515 | 0.06824689 | 0.0715327 | 0.09370316 | 0.092405 | 0.07602707 | 0.07028704 | 0.1004882 | 0.083643 | 0.09821824 | 0.08175694 | 0.08858557 | 0.07393608 | 0.1005394 | 0.07437224 | 0.0732027 | 0.09438241 | 0.08621673 | 0.07703616 | 0.07808906 | 0.09438239 | 0.08480244 | 0.06626223 | 0.1089021 | 0.07221633 | 0.08660011 | 0.08074628 | 0.08042589 | 0.07738072 | 0.08812168 | 0.1027816 | 0.07763384 | 0.08121351 | 0.0801551 | 0.1098956 | 0.1072322 | 0.09518196 | 0.02070025 | 0.03103167 | 0.02164116 | 0.01737133
0.057486 | 1596 | 0.08165728 | 0.1339073 | 0.09668953 | 0.09668775 | 0.09863497 | 0.08373026 | 0.1139623 | 0.07606194 | 0.06739318 | 0.07065799 | 0.09265487 | 0.09144254 | 0.07584023 | 0.06977901 | 0.1001153 | 0.08258049 | 0.09692333 | 0.08077848 | 0.08825441 | 0.07373644 | 0.1000512 | 0.07466793 | 0.07260517 | 0.09373314 | 0.08430266 | 0.07652575 | 0.07789388 | 0.09373312 | 0.08457792 | 0.06578433 | 0.1083179 | 0.07173437 | 0.08508672 | 0.08011927 | 0.07997677 | 0.0767787 | 0.08783457 | 0.1019355 | 0.07717521 | 0.08030002 | 0.07957013 | 0.1092778 | 0.1058218 | 0.09416124 | 0.02065687 | 0.03062909 | 0.02148728 | 0.01716352
0.057161 | 1595 | 0.08095062 | 0.1334413 | 0.09562452 | 0.09562646 | 0.09813646 | 0.08302259 | 0.1129307 | 0.07542048 | 0.06672553 | 0.06985319 | 0.0916521 | 0.08969086 | 0.07530134 | 0.06952967 | 0.09966476 | 0.08154144 | 0.09644885 | 0.08008735 | 0.08802689 | 0.07332229 | 0.0995976 | 0.07387894 | 0.07146884 | 0.09308566 | 0.08400399 | 0.07621931 | 0.07737856 | 0.09308564 | 0.08418493 | 0.06526461 | 0.1082921 | 0.07138702 | 0.0847614 | 0.07945915 | 0.079561 | 0.07624898 | 0.08675479 | 0.1012234 | 0.07612086 | 0.07934545 | 0.07888295 | 0.1090093 | 0.104793 | 0.09305516 | 0.02040808 | 0.03024424 | 0.02127896 | 0.01708163
0.05688 | 1594 | 0.07994194 | 0.1319536 | 0.09502072 | 0.09502104 | 0.09746097 | 0.08193202 | 0.1119187 | 0.07467206 | 0.06601461 | 0.06892439 | 0.09032593 | 0.08863008 | 0.07577512 | 0.06921052 | 0.09942565 | 0.08038642 | 0.09594878 | 0.07993801 | 0.0875883 | 0.0725864 | 0.09901378 | 0.0740634 | 0.0713128 | 0.09255436 | 0.08365274 | 0.07570699 | 0.07622095 | 0.09255434 | 0.08426982 | 0.064396 | 0.1076951 | 0.07128957 | 0.08352348 | 0.07911357 | 0.07862559 | 0.07497472 | 0.08602716 | 0.1002787 | 0.07536858 | 0.07887745 | 0.0782139 | 0.1091777 | 0.1041425 | 0.09235108 | 0.02004824 | 0.02983403 | 0.0210151 | 0.0169437
0.056561 | 1593 | 0.07892286 | 0.1309238 | 0.09427308 | 0.09427635 | 0.09651204 | 0.08122252 | 0.1099973 | 0.07424382 | 0.06555303 | 0.06876798 | 0.08927204 | 0.08794751 | 0.07532679 | 0.06860765 | 0.09901413 | 0.08015999 | 0.0958902 | 0.07933794 | 0.0868399 | 0.07293588 | 0.09838693 | 0.07435034 | 0.07039381 | 0.09245499 | 0.08271616 | 0.0755507 | 0.07655255 | 0.09245497 | 0.08376602 | 0.06416252 | 0.1072863 | 0.07121747 | 0.08213501 | 0.07870759 | 0.07805348 | 0.07457574 | 0.08528706 | 0.09939846 | 0.07519405 | 0.07806549 | 0.07819661 | 0.1090506 | 0.103146 | 0.09163719 | 0.01998547 | 0.02970016 | 0.02103986 | 0.0170637
0.056287 | 1592 | 0.07790768 | 0.1298001 | 0.09280621 | 0.09280223 | 0.09534588 | 0.07982982 | 0.1093504 | 0.07371773 | 0.06544816 | 0.06767443 | 0.08877606 | 0.08720507 | 0.0755729 | 0.067794 | 0.09824044 | 0.07970291 | 0.09536093 | 0.07877791 | 0.08695135 | 0.07227422 | 0.09812247 | 0.07389027 | 0.06948339 | 0.09229981 | 0.08216356 | 0.07517664 | 0.07559518 | 0.0922998 | 0.08343493 | 0.06371003 | 0.1073963 | 0.07115702 | 0.08211602 | 0.07817141 | 0.07810174 | 0.07399419 | 0.08457715 | 0.09831827 | 0.07401146 | 0.0775378 | 0.07703793 | 0.1086111 | 0.1017186 | 0.09086132 | 0.01973931 | 0.0294782 | 0.0208776 | 0.01692852
0.056054 | 1591 | 0.07682798 | 0.1284444 | 0.09236183 | 0.09235869 | 0.095144 | 0.07937509 | 0.1085438 | 0.07309187 | 0.06483895 | 0.06743963 | 0.0880438 | 0.08737948 | 0.07568452 | 0.06767474 | 0.09840773 | 0.08043663 | 0.09594192 | 0.07884562 | 0.08668713 | 0.07268863 | 0.09683279 | 0.07371742 | 0.0687757 | 0.09187743 | 0.08134823 | 0.07502853 | 0.07560387 | 0.09187741 | 0.08292322 | 0.06333739 | 0.1067002 | 0.07113744 | 0.08089018 | 0.07790899 | 0.07681203 | 0.07309438 | 0.08379161 | 0.09748848 | 0.07335743 | 0.07687778 | 0.07744372 | 0.1091695 | 0.1010767 | 0.09028387 | 0.01934715 | 0.02931056 | 0.0208783 | 0.01695582
0.05587 | 1590 | 0.07549902 | 0.1263801 | 0.09134652 | 0.09134877 | 0.0937947 | 0.07869599 | 0.1067907 | 0.07334027 | 0.0652285 | 0.06750076 | 0.08774809 | 0.08693874 | 0.07613459 | 0.067866 | 0.09810613 | 0.07987809 | 0.09625543 | 0.07839633 | 0.08585302 | 0.07259131 | 0.09632931 | 0.07410593 | 0.0686086 | 0.09211695 | 0.08094019 | 0.07467699 | 0.07505751 | 0.09211693 | 0.08241622 | 0.06232681 | 0.1063942 | 0.0708666 | 0.07908922 | 0.07723247 | 0.07589902 | 0.07209732 | 0.08291502 | 0.09664737 | 0.0729679 | 0.07622999 | 0.0775853 | 0.1090203 | 0.1008712 | 0.08987339 | 0.01918878 | 0.0292332 | 0.0207864 | 0.0170422
0.055674 | 1589 | 0.07435021 | 0.1256094 | 0.08992629 | 0.08992675 | 0.0923691 | 0.07632036 | 0.1063772 | 0.07311666 | 0.06493542 | 0.0672765 | 0.08775572 | 0.08759865 | 0.07594927 | 0.0670793 | 0.09766766 | 0.08032413 | 0.09680095 | 0.07899099 | 0.0854386 | 0.07273356 | 0.09602958 | 0.0738252 | 0.06810815 | 0.09176594 | 0.08083989 | 0.07427353 | 0.07517153 | 0.09176592 | 0.08241703 | 0.06233254 | 0.1064636 | 0.07083133 | 0.07961601 | 0.07643712 | 0.07531768 | 0.07151669 | 0.08249709 | 0.09560678 | 0.07137469 | 0.07499657 | 0.07719916 | 0.1092645 | 0.1002629 | 0.08985806 | 0.0186412 | 0.02912835 | 0.02063259 | 0.01700398
0.055473 | 1588 | 0.07298198 | 0.1234672 | 0.08950814 | 0.08951158 | 0.09162031 | 0.07578615 | 0.1047221 | 0.07357353 | 0.06496403 | 0.06703111 | 0.08780028 | 0.08710848 | 0.07657168 | 0.06663825 | 0.09727652 | 0.08055104 | 0.09767991 | 0.07904579 | 0.08526248 | 0.07247323 | 0.09605337 | 0.07393443 | 0.06763264 | 0.0921154 | 0.0802645 | 0.07409903 | 0.07501295 | 0.09211539 | 0.08223787 | 0.0615241 | 0.1050845 | 0.07092644 | 0.07843038 | 0.07600339 | 0.07503348 | 0.0704999 | 0.08169529 | 0.09441815 | 0.0710356 | 0.07397663 | 0.07729129 | 0.1100597 | 0.09929697 | 0.08951323 | 0.01854002 | 0.02927896 | 0.02069862 | 0.01722031
0.05542 | 1587 | 0.07173032 | 0.1220446 | 0.08793689 | 0.08793941 | 0.09040319 | 0.07428863 | 0.1042161 | 0.07396905 | 0.06531925 | 0.06733526 | 0.08821507 | 0.08771351 | 0.07671199 | 0.06642404 | 0.0967747 | 0.08088887 | 0.09828583 | 0.07848225 | 0.08476562 | 0.07263892 | 0.09420096 | 0.07317628 | 0.06665579 | 0.09246518 | 0.08026439 | 0.07393897 | 0.07471222 | 0.09246517 | 0.08167139 | 0.06066261 | 0.1048085 | 0.07076712 | 0.07738511 | 0.07545014 | 0.07434615 | 0.0698621 | 0.08117335 | 0.0932868 | 0.07063702 | 0.07363829 | 0.07770927 | 0.1101764 | 0.09919024 | 0.08946727 | 0.01817459 | 0.0294482 | 0.0207156 | 0.01739857
0.055305 | 1586 | 0.0706645 | 0.1202114 | 0.08668201 | 0.08667921 | 0.08935977 | 0.07289919 | 0.1032601 | 0.074199 | 0.06599501 | 0.06763463 | 0.08798787 | 0.08800204 | 0.07710296 | 0.06640409 | 0.0961549 | 0.08127278 | 0.09922948 | 0.07886483 | 0.08463263 | 0.07274482 | 0.09429674 | 0.07341545 | 0.06630883 | 0.09283245 | 0.07990184 | 0.07360632 | 0.07453485 | 0.09283243 | 0.08120021 | 0.06041431 | 0.1042808 | 0.07074774 | 0.07732506 | 0.07536552 | 0.07356891 | 0.06893519 | 0.07999854 | 0.09264182 | 0.06919582 | 0.07266395 | 0.07847237 | 0.111184 | 0.09817975 | 0.0893038 | 0.0178362 | 0.02956089 | 0.02081706 | 0.01751414
0.055266 | 1585 | 0.0696402 | 0.1194624 | 0.0860047 | 0.08600509 | 0.08862537 | 0.07225749 | 0.1020078 | 0.07506133 | 0.06593197 | 0.06800424 | 0.08875976 | 0.08839767 | 0.07752874 | 0.06553675 | 0.09558377 | 0.08212646 | 0.09977268 | 0.07861368 | 0.08398516 | 0.07270178 | 0.09319393 | 0.07258355 | 0.06543137 | 0.09292636 | 0.07928385 | 0.07315293 | 0.07420693 | 0.09292635 | 0.08067424 | 0.05975594 | 0.1040682 | 0.07058809 | 0.07605428 | 0.07445113 | 0.07276758 | 0.06789245 | 0.07944541 | 0.09125706 | 0.06875948 | 0.07162899 | 0.07857277 | 0.1113904 | 0.09807675 | 0.08929378 | 0.01763771 | 0.02989403 | 0.02080523 | 0.01775723
0.055214 | 1584 | 0.06856459 | 0.1174875 | 0.08517289 | 0.08517301 | 0.08724173 | 0.07143955 | 0.1009038 | 0.07572951 | 0.06581134 | 0.06827452 | 0.08894555 | 0.08909723 | 0.07776194 | 0.06530339 | 0.09511569 | 0.08236466 | 0.1014729 | 0.07926492 | 0.0834823 | 0.07267041 | 0.09251418 | 0.07277792 | 0.06509097 | 0.09322519 | 0.07968313 | 0.07292617 | 0.07385119 | 0.09322517 | 0.0803366 | 0.05901776 | 0.1030651 | 0.07044056 | 0.07533374 | 0.07385491 | 0.07214252 | 0.06714007 | 0.07885322 | 0.09018907 | 0.06798733 | 0.07096859 | 0.0791187 | 0.1123697 | 0.09788297 | 0.08903314 | 0.01731371 | 0.0300653 | 0.02065885 | 0.01782515
0.055162 | 1583 | 0.0677842 | 0.1165625 | 0.08414103 | 0.08414523 | 0.08646105 | 0.07012157 | 0.09993492 | 0.07683296 | 0.06622571 | 0.06830589 | 0.08978619 | 0.08978142 | 0.07754789 | 0.06530799 | 0.09370733 | 0.08270249 | 0.102025 | 0.07944601 | 0.08325853 | 0.07211457 | 0.09176624 | 0.07146096 | 0.06472838 | 0.09364881 | 0.07864864 | 0.07241202 | 0.07329011 | 0.0936488 | 0.0793678 | 0.05881971 | 0.1024593 | 0.06985013 | 0.07527365 | 0.07338005 | 0.07103147 | 0.06616517 | 0.07818756 | 0.08899003 | 0.0667996 | 0.07031073 | 0.07967915 | 0.112878 | 0.09710888 | 0.08926348 | 0.01712348 | 0.03042139 | 0.02071927 | 0.01800907
0.055225 | 1582 | 0.06710424 | 0.116303 | 0.08329013 | 0.0832944 | 0.08584595 | 0.06957992 | 0.09960367 | 0.07700597 | 0.06743451 | 0.0690685 | 0.0906254 | 0.09035049 | 0.07781306 | 0.06474752 | 0.09340191 | 0.08338381 | 0.1027067 | 0.07933119 | 0.0824177 | 0.07220262 | 0.09115018 | 0.07097853 | 0.06374468 | 0.09361203 | 0.07856827 | 0.07185539 | 0.0729946 | 0.09361201 | 0.07889899 | 0.05796864 | 0.1012865 | 0.06964819 | 0.07393549 | 0.07274238 | 0.0705388 | 0.06525476 | 0.07739507 | 0.08795529 | 0.06620684 | 0.06932533 | 0.07964287 | 0.1129212 | 0.09665617 | 0.08906449 | 0.01692984 | 0.03078993 | 0.02073752 | 0.01823018
0.055219 | 1581 | 0.06660725 | 0.1148795 | 0.08299858 | 0.0829949 | 0.08524024 | 0.0694784 | 0.09859223 | 0.0779494 | 0.06692108 | 0.0690509 | 0.09111046 | 0.09053303 | 0.07769808 | 0.0643069 | 0.09210666 | 0.08348282 | 0.1033645 | 0.07901223 | 0.08173059 | 0.07163228 | 0.08983925 | 0.07027385 | 0.06381285 | 0.09378359 | 0.07818393 | 0.07124482 | 0.07262741 | 0.09378357 | 0.07803243 | 0.05720458 | 0.1004338 | 0.06899482 | 0.07378369 | 0.07188209 | 0.06971845 | 0.0647058 | 0.07679495 | 0.08707437 | 0.06498074 | 0.06816504 | 0.07995069 | 0.1131076 | 0.09612477 | 0.08900941 | 0.01685238 | 0.03116344 | 0.02062502 | 0.01827964
0.055333 | 1580 | 0.06636623 | 0.1145703 | 0.08228586 | 0.08229055 | 0.08492012 | 0.06862176 | 0.09811604 | 0.07872528 | 0.06674702 | 0.06943845 | 0.09145421 | 0.09086482 | 0.07758649 | 0.0636704 | 0.09065129 | 0.08303642 | 0.103813 | 0.07870133 | 0.08108359 | 0.07134388 | 0.08871944 | 0.06940233 | 0.06270759 | 0.09375179 | 0.07784101 | 0.07060379 | 0.07194722 | 0.09375177 | 0.07724278 | 0.05658781 | 0.09924635 | 0.06831243 | 0.07203426 | 0.07152541 | 0.06860503 | 0.06361119 | 0.07541741 | 0.08568448 | 0.06418826 | 0.06767094 | 0.07994855 | 0.1124893 | 0.09542527 | 0.08854698 | 0.01669524 | 0.03143052 | 0.02072873 | 0.01848461
0.055441 | 1579 | 0.06618955 | 0.1146953 | 0.08184565 | 0.08184539 | 0.08491114 | 0.06821683 | 0.09693028 | 0.07904038 | 0.06768132 | 0.07004958 | 0.09202434 | 0.09080668 | 0.0772605 | 0.0627815 | 0.09005576 | 0.08338332 | 0.1038112 | 0.07852768 | 0.08090717 | 0.07086589 | 0.0879325 | 0.06864251 | 0.06258219 | 0.09369514 | 0.07657883 | 0.07002353 | 0.07162718 | 0.09369512 | 0.07607748 | 0.05587606 | 0.09832311 | 0.06727414 | 0.07132901 | 0.0705601 | 0.06814369 | 0.06281495 | 0.07468541 | 0.08463407 | 0.06342271 | 0.06630189 | 0.08016173 | 0.1135291 | 0.09491931 | 0.08837986 | 0.01678977 | 0.03176714 | 0.02063288 | 0.01856255
0.055572 | 1578 | 0.06621858 | 0.1138411 | 0.08213559 | 0.0821353 | 0.08460597 | 0.06866513 | 0.09609001 | 0.07982732 | 0.06745564 | 0.06999519 | 0.09195092 | 0.09121172 | 0.07667631 | 0.06165076 | 0.08872309 | 0.08299035 | 0.1037631 | 0.07851606 | 0.07982178 | 0.07017277 | 0.08674375 | 0.06772624 | 0.06147116 | 0.09314301 | 0.07672053 | 0.068852 | 0.07060327 | 0.09314299 | 0.07539615 | 0.05477904 | 0.0972028 | 0.06673616 | 0.07104823 | 0.0692524 | 0.06701621 | 0.06170244 | 0.07397789 | 0.08345856 | 0.0627142 | 0.0654609 | 0.07997348 | 0.1125496 | 0.09375937 | 0.0880741 | 0.01673886 | 0.03200268 | 0.02049706 | 0.01858185
0.05572 | 1577 | 0.06631919 | 0.1138353 | 0.08247825 | 0.08247979 | 0.08442087 | 0.06850842 | 0.09478623 | 0.08011474 | 0.06752396 | 0.06997667 | 0.09229408 | 0.09141157 | 0.07631132 | 0.06134578 | 0.08708017 | 0.08275381 | 0.1036305 | 0.07750205 | 0.07862833 | 0.06939056 | 0.08514829 | 0.06648795 | 0.06121062 | 0.09222655 | 0.0757495 | 0.06794245 | 0.06979862 | 0.09222653 | 0.07416915 | 0.05399146 | 0.09583591 | 0.06592359 | 0.06962002 | 0.06847546 | 0.06615182 | 0.06113124 | 0.07281937 | 0.08251646 | 0.06151368 | 0.06483152 | 0.08041977 | 0.1123169 | 0.09332952 | 0.08754708 | 0.01662631 | 0.03210658 | 0.02035222 | 0.01849714
0.055856 | 1576 | 0.06672685 | 0.1139184 | 0.08229598 | 0.08229682 | 0.08473385 | 0.06878517 | 0.09397431 | 0.07969068 | 0.06720168 | 0.06974899 | 0.09215664 | 0.09123434 | 0.07529085 | 0.06093318 | 0.08624883 | 0.08229228 | 0.1033685 | 0.0766873 | 0.0783682 | 0.06831955 | 0.08438345 | 0.06514725 | 0.06053875 | 0.09195027 | 0.07508484 | 0.06732301 | 0.06923336 | 0.09195025 | 0.07304813 | 0.05346034 | 0.0947383 | 0.06465533 | 0.06958072 | 0.06795584 | 0.06515108 | 0.06037649 | 0.07161925 | 0.08109711 | 0.06074863 | 0.06369868 | 0.07979523 | 0.1120089 | 0.09224966 | 0.08689404 | 0.01673439 | 0.03208158 | 0.02009996 | 0.01841774
0.056062 | 1575 | 0.06721876 | 0.1144913 | 0.08278383 | 0.082779 | 0.08488483 | 0.06908142 | 0.09298495 | 0.07937828 | 0.06719897 | 0.06957639 | 0.09191367 | 0.09062596 | 0.07473042 | 0.05996168 | 0.08418097 | 0.08099552 | 0.1020238 | 0.07584094 | 0.07781236 | 0.06792112 | 0.08363819 | 0.06409483 | 0.05969813 | 0.09095407 | 0.07401502 | 0.06624273 | 0.06815993 | 0.09095405 | 0.07202836 | 0.05238059 | 0.09321195 | 0.06359648 | 0.06835679 | 0.06634707 | 0.06410127 | 0.05926331 | 0.07087201 | 0.07983274 | 0.059858 | 0.06255481 | 0.07928453 | 0.1101779 | 0.09110493 | 0.08620512 | 0.01692558 | 0.03238334 | 0.01996681 | 0.01842994
0.056237 | 1574 | 0.06794977 | 0.1150459 | 0.08283485 | 0.08283703 | 0.08516734 | 0.06975669 | 0.09212937 | 0.07945831 | 0.06658186 | 0.06941978 | 0.09137584 | 0.08956448 | 0.07352273 | 0.05901879 | 0.08274027 | 0.07991003 | 0.1013908 | 0.07483548 | 0.07646959 | 0.06675254 | 0.08160728 | 0.06282998 | 0.05908391 | 0.09021867 | 0.07345735 | 0.06509892 | 0.06718892 | 0.09021865 | 0.07111619 | 0.05152828 | 0.09158811 | 0.0622415 | 0.06675676 | 0.06554293 | 0.06333542 | 0.05868062 | 0.0695484 | 0.07873837 | 0.05874997 | 0.06208114 | 0.07861859 | 0.1093265 | 0.09030705 | 0.0853457 | 0.01718747 | 0.03241419 | 0.01985064 | 0.0183284
0.05649 | 1573 | 0.06867595 | 0.1161987 | 0.08364259 | 0.08364193 | 0.08576852 | 0.07022911 | 0.09109812 | 0.07852142 | 0.06594818 | 0.06883737 | 0.09056251 | 0.08891245 | 0.07252619 | 0.05791691 | 0.08133991 | 0.07878723 | 0.09994826 | 0.07375779 | 0.075177 | 0.06553665 | 0.08065726 | 0.06133264 | 0.05828559 | 0.08882767 | 0.07251742 | 0.06397532 | 0.06626456 | 0.08882766 | 0.0697065 | 0.05023976 | 0.08969259 | 0.06133431 | 0.06683906 | 0.06476323 | 0.0622404 | 0.05805866 | 0.06854091 | 0.07768523 | 0.05813737 | 0.06076677 | 0.07799992 | 0.1081239 | 0.08863148 | 0.08439549 | 0.01727157 | 0.03220847 | 0.01957524 | 0.01805752
0.05672 | 1572 | 0.06967405 | 0.1168729 | 0.08424009 | 0.08423599 | 0.08618301 | 0.07139821 | 0.090008 | 0.07747196 | 0.06539605 | 0.06828853 | 0.08971874 | 0.087659 | 0.07153023 | 0.05642516 | 0.07959791 | 0.07783108 | 0.09914652 | 0.07245025 | 0.07443031 | 0.06460135 | 0.07976224 | 0.06036898 | 0.05749229 | 0.08791045 | 0.07167182 | 0.062586 | 0.06512043 | 0.08791043 | 0.06857385 | 0.04973024 | 0.08825551 | 0.05992952 | 0.06574394 | 0.06324289 | 0.06129094 | 0.05703696 | 0.06743636 | 0.07663327 | 0.05681665 | 0.05971466 | 0.07716635 | 0.1068495 | 0.0877031 | 0.08321934 | 0.01747376 | 0.0319635 | 0.01918963 | 0.01790657
0.056954 | 1571 | 0.07057691 | 0.1180484 | 0.08492583 | 0.0849288 | 0.0872478 | 0.0720761 | 0.08902333 | 0.07646808 | 0.06455511 | 0.06743886 | 0.08851764 | 0.08678535 | 0.07000387 | 0.05544459 | 0.0781196 | 0.0758937 | 0.09695888 | 0.07149762 | 0.07341164 | 0.0631778 | 0.07751196 | 0.05874577 | 0.056685 | 0.08632311 | 0.07067711 | 0.06149565 | 0.06372382 | 0.08632309 | 0.06709672 | 0.04860467 | 0.08667903 | 0.0580629 | 0.06463589 | 0.06244763 | 0.06035763 | 0.05611208 | 0.06596397 | 0.07503417 | 0.05563858 | 0.05897001 | 0.07587717 | 0.1048528 | 0.08638073 | 0.08188139 | 0.01769449 | 0.03168819 | 0.01890993 | 0.01758077
0.05726 | 1570 | 0.07154226 | 0.119051 | 0.08601085 | 0.08600999 | 0.08750124 | 0.07325289 | 0.08788922 | 0.07481788 | 0.06358553 | 0.06654654 | 0.08735325 | 0.08491821 | 0.06857491 | 0.05464159 | 0.0760969 | 0.07452276 | 0.09507825 | 0.06954762 | 0.0725584 | 0.06184015 | 0.07662619 | 0.05763718 | 0.0557274 | 0.08468892 | 0.06951239 | 0.06023952 | 0.0628042 | 0.08468891 | 0.06593826 | 0.0478589 | 0.08491652 | 0.05673177 | 0.06383736 | 0.0612702 | 0.05961988 | 0.05525467 | 0.06523114 | 0.07420485 | 0.05526467 | 0.05776568 | 0.07473531 | 0.1031541 | 0.08494196 | 0.08086557 | 0.01795872 | 0.0312766 | 0.0185205 | 0.01734092
0.057524 | 1569 | 0.07243217 | 0.1203766 | 0.08650373 | 0.08650737 | 0.08835081 | 0.07403192 | 0.0865593 | 0.07366896 | 0.06250213 | 0.06537366 | 0.08579481 | 0.08365378 | 0.06699895 | 0.0535803 | 0.07457777 | 0.07264991 | 0.09347499 | 0.06836981 | 0.07079074 | 0.06081689 | 0.07525582 | 0.05632488 | 0.0550882 | 0.08275396 | 0.06814616 | 0.05919018 | 0.06127377 | 0.08275394 | 0.06479066 | 0.04660069 | 0.08352683 | 0.05525925 | 0.06248303 | 0.05999093 | 0.05819589 | 0.05413345 | 0.06419993 | 0.07309897 | 0.0545494 | 0.05700801 | 0.07342134 | 0.1017514 | 0.08318627 | 0.07938405 | 0.01817453 | 0.03079715 | 0.0182264 | 0.01698166
0.057783 | 1568 | 0.07340468 | 0.1208208 | 0.08698869 | 0.08698603 | 0.08854396 | 0.07426237 | 0.08542216 | 0.07205038 | 0.06154159 | 0.06446656 | 0.08406241 | 0.08191517 | 0.06547384 | 0.05229708 | 0.07300504 | 0.07095789 | 0.09106465 | 0.06742403 | 0.0698274 | 0.05912359 | 0.07404136 | 0.05485541 | 0.05424398 | 0.08105886 | 0.06726215 | 0.05769803 | 0.06004452 | 0.08105884 | 0.06344018 | 0.04593769 | 0.08156236 | 0.05405714 | 0.0615163 | 0.05881347 | 0.05742221 | 0.05351929 | 0.06273857 | 0.07189203 | 0.05332097 | 0.05613147 | 0.07222735 | 0.09926816 | 0.08225129 | 0.07800484 | 0.01840221 | 0.03008941 | 0.01778256 | 0.01651932
0.058098 | 1567 | 0.07422709 | 0.1218361 | 0.08805974 | 0.0880627 | 0.08923356 | 0.07605641 | 0.08370214 | 0.07041601 | 0.06043665 | 0.06307464 | 0.08244569 | 0.07980693 | 0.06385488 | 0.05110396 | 0.07127751 | 0.06880446 | 0.08852657 | 0.06528808 | 0.06889179 | 0.05767391 | 0.0721054 | 0.05353513 | 0.05317616 | 0.07887574 | 0.06563728 | 0.05670655 | 0.05862971 | 0.07887572 | 0.06216404 | 0.04443433 | 0.07987531 | 0.05292589 | 0.06098253 | 0.05807976 | 0.05613478 | 0.05283143 | 0.06204984 | 0.07065065 | 0.05227798 | 0.05496341 | 0.07074874 | 0.09763431 | 0.08035157 | 0.07646306 | 0.01851179 | 0.0295661 | 0.01742921 | 0.01625606
0.058315 | 1566 | 0.07498747 | 0.1233058 | 0.08846251 | 0.0884636 | 0.08984643 | 0.07644905 | 0.08294554 | 0.0684607 | 0.05871705 | 0.06183079 | 0.08040628 | 0.07808246 | 0.06216875 | 0.04986425 | 0.06977144 | 0.06686347 | 0.08635623 | 0.06382505 | 0.06728016 | 0.05658136 | 0.0711816 | 0.05233459 | 0.05212959 | 0.07733668 | 0.06455146 | 0.05545326 | 0.05771288 | 0.07733666 | 0.06080557 | 0.04393683 | 0.0780779 | 0.05094954 | 0.05948461 | 0.05665297 | 0.05530832 | 0.0523316 | 0.0598163 | 0.06955659 | 0.05151391 | 0.05412414 | 0.06964291 | 0.09565064 | 0.07833894 | 0.07479973 | 0.01875631 | 0.02897667 | 0.01714736 | 0.01581618
0.058617 | 1565 | 0.07550853 | 0.1227792 | 0.08781902 | 0.0878169 | 0.08972468 | 0.0762568 | 0.08173016 | 0.0666853 | 0.05718949 | 0.06025449 | 0.07868803 | 0.07584111 | 0.06052772 | 0.04880397 | 0.06771077 | 0.06455918 | 0.08407969 | 0.06201024 | 0.06594134 | 0.05469118 | 0.069409 | 0.05127175 | 0.0513844 | 0.07532845 | 0.0633614 | 0.05420958 | 0.05613062 | 0.07532843 | 0.05979723 | 0.04298062 | 0.07669471 | 0.04977955 | 0.05887796 | 0.05573427 | 0.05436906 | 0.05157218 | 0.05853204 | 0.06867521 | 0.05067435 | 0.05332297 | 0.06757067 | 0.09301542 | 0.07732887 | 0.07316563 | 0.01901201 | 0.02822379 | 0.01670946 | 0.01537179
0.058864 | 1564 | 0.07583405 | 0.1228375 | 0.08852891 | 0.08852412 | 0.08963872 | 0.07796058 | 0.07953808 | 0.06429579 | 0.05565955 | 0.05860425 | 0.07633703 | 0.07377127 | 0.05937765 | 0.04794084 | 0.06610246 | 0.06305514 | 0.08120835 | 0.0600618 | 0.06469495 | 0.05356662 | 0.06788077 | 0.04958843 | 0.0507649 | 0.07315544 | 0.06173549 | 0.05307614 | 0.05501197 | 0.07315543 | 0.05823875 | 0.04206824 | 0.07517875 | 0.04800501 | 0.05790603 | 0.05458789 | 0.05323813 | 0.05052294 | 0.05792224 | 0.06715035 | 0.05007035 | 0.05201912 | 0.0660015 | 0.09092737 | 0.07528789 | 0.07150366 | 0.01903342 | 0.02739286 | 0.01627373 | 0.01495479
0.059107 | 1563 | 0.07595504 | 0.1225395 | 0.08815047 | 0.0881482 | 0.08943288 | 0.0777155 | 0.07880102 | 0.06223785 | 0.0541492 | 0.05701563 | 0.07414069 | 0.0719877 | 0.05710375 | 0.04696241 | 0.06440884 | 0.06061235 | 0.0790448 | 0.05969615 | 0.06345812 | 0.05207372 | 0.0667605 | 0.04841989 | 0.04958418 | 0.07073843 | 0.06027846 | 0.05149089 | 0.05345388 | 0.07073841 | 0.05701222 | 0.04102149 | 0.07329264 | 0.04710409 | 0.05558781 | 0.05366071 | 0.05233789 | 0.04980202 | 0.05607043 | 0.06611507 | 0.04899561 | 0.05143909 | 0.06413799 | 0.08857578 | 0.07367256 | 0.06991059 | 0.01910288 | 0.02670276 | 0.01573319 | 0.01446549
0.059339 | 1562 | 0.07595488 | 0.1211896 | 0.08703667 | 0.08703687 | 0.08869031 | 0.07709358 | 0.0768299 | 0.06014123 | 0.05257056 | 0.05543213 | 0.07226761 | 0.06981967 | 0.05593997 | 0.04626452 | 0.0632975 | 0.05924872 | 0.07651483 | 0.05690839 | 0.06242644 | 0.05074577 | 0.06570273 | 0.04719951 | 0.04933997 | 0.06875304 | 0.0592218 | 0.05053156 | 0.05196795 | 0.06875303 | 0.05556711 | 0.04001559 | 0.07173684 | 0.04537571 | 0.05491631 | 0.05233808 | 0.05147091 | 0.04915207 | 0.05507618 | 0.0649698 | 0.04799774 | 0.05050154 | 0.06214129 | 0.08625957 | 0.07212776 | 0.06822853 | 0.01912839 | 0.02577802 | 0.01535787 | 0.01402255
0.059525 | 1561 | 0.07568121 | 0.1212237 | 0.08675243 | 0.08674955 | 0.08823052 | 0.07715507 | 0.07516569 | 0.05822718 | 0.05117967 | 0.05393857 | 0.06964958 | 0.06728177 | 0.05451673 | 0.0453715 | 0.06147329 | 0.05710357 | 0.07378414 | 0.05579011 | 0.0607349 | 0.04940797 | 0.06460852 | 0.04618651 | 0.04817785 | 0.06711187 | 0.05812836 | 0.04962754 | 0.05058907 | 0.06711185 | 0.05477425 | 0.03957178 | 0.07030556 | 0.04420174 | 0.05495931 | 0.05124891 | 0.0505582 | 0.04843794 | 0.05380642 | 0.06391528 | 0.04737471 | 0.04961281 | 0.06081528 | 0.08415178 | 0.07055055 | 0.06661808 | 0.01909227 | 0.02507675 | 0.01504818 | 0.01363007
0.059694 | 1560 | 0.07510343 | 0.1190957 | 0.08545539 | 0.08545539 | 0.08739735 | 0.07669149 | 0.07463608 | 0.05656028 | 0.04969009 | 0.05228878 | 0.06781384 | 0.06525669 | 0.0525972 | 0.04401908 | 0.06000794 | 0.05523964 | 0.071574 | 0.05439653 | 0.06005758 | 0.04803587 | 0.06301713 | 0.04499625 | 0.04715861 | 0.06503439 | 0.05651994 | 0.047975 | 0.04963852 | 0.06503437 | 0.05355786 | 0.03845059 | 0.06912141 | 0.04280514 | 0.05359499 | 0.05046282 | 0.04969039 | 0.04793392 | 0.05306168 | 0.06331106 | 0.04671068 | 0.04903867 | 0.05903118 | 0.08191134 | 0.06883755 | 0.06478999 | 0.01898264 | 0.02427647 | 0.01455829 | 0.01316845
0.059832 | 1559 | 0.07437118 | 0.1176927 | 0.08411151 | 0.08410758 | 0.08587646 | 0.07599692 | 0.0725758 | 0.05420505 | 0.04764277 | 0.05079296 | 0.06556575 | 0.06292618 | 0.0511001 | 0.04313623 | 0.05867536 | 0.05309965 | 0.06912683 | 0.05248307 | 0.05866722 | 0.0469355 | 0.06173437 | 0.04388668 | 0.04668393 | 0.06316853 | 0.05516366 | 0.04677234 | 0.04841351 | 0.06316851 | 0.05237931 | 0.03775475 | 0.06709667 | 0.04152711 | 0.05248252 | 0.0493836 | 0.04872165 | 0.04700707 | 0.05182495 | 0.06218885 | 0.04571594 | 0.04792289 | 0.05719091 | 0.07985457 | 0.067318 | 0.06318184 | 0.01867945 | 0.02339821 | 0.01405957 | 0.01266772
0.059917 | 1558 | 0.07340077 | 0.1156593 | 0.08321017 | 0.08321203 | 0.08476976 | 0.07500781 | 0.07160053 | 0.05239618 | 0.04694562 | 0.04928459 | 0.06372289 | 0.06104684 | 0.04971897 | 0.04223037 | 0.05741442 | 0.05135055 | 0.06656551 | 0.05202213 | 0.05785178 | 0.04545362 | 0.06062516 | 0.04282575 | 0.04575365 | 0.06120156 | 0.05378902 | 0.04565587 | 0.04724661 | 0.06120154 | 0.05127917 | 0.03683322 | 0.06621035 | 0.04037225 | 0.05186333 | 0.04844818 | 0.04763702 | 0.04632368 | 0.05074149 | 0.06116904 | 0.04526298 | 0.04735008 | 0.05564878 | 0.07729919 | 0.06621091 | 0.06174363 | 0.01857036 | 0.02270023 | 0.01373987 | 0.01225926
0.060005 | 1557 | 0.07230943 | 0.1132245 | 0.08136751 | 0.08136889 | 0.08320909 | 0.07421778 | 0.07001082 | 0.05045091 | 0.04511932 | 0.04787378 | 0.06142495 | 0.05883826 | 0.04791095 | 0.04060136 | 0.05604855 | 0.04991053 | 0.06482172 | 0.0498943 | 0.05675718 | 0.04410501 | 0.0588594 | 0.04170647 | 0.04461648 | 0.05925488 | 0.05276963 | 0.04486676 | 0.04598649 | 0.05925486 | 0.05025655 | 0.03603125 | 0.06437153 | 0.03926946 | 0.05071173 | 0.04737935 | 0.04739101 | 0.04562665 | 0.04968183 | 0.06037797 | 0.04454364 | 0.04625448 | 0.05376311 | 0.07519706 | 0.06397863 | 0.06010547 | 0.01830449 | 0.02194132 | 0.01343382 | 0.01188812
0.060028 | 1556 | 0.07090624 | 0.1112788 | 0.07987251 | 0.07987592 | 0.0814881 | 0.07308671 | 0.06840855 | 0.0490348 | 0.04378413 | 0.04598814 | 0.05923154 | 0.05698241 | 0.0468303 | 0.0401286 | 0.05477673 | 0.04801165 | 0.06226484 | 0.04900203 | 0.05537988 | 0.04310026 | 0.05780783 | 0.04078832 | 0.0440632 | 0.05782691 | 0.05170843 | 0.04399151 | 0.04496066 | 0.0578269 | 0.04931764 | 0.03547976 | 0.06337868 | 0.03817033 | 0.04981797 | 0.04645513 | 0.04668123 | 0.04501139 | 0.04899055 | 0.05938277 | 0.04373254 | 0.04564706 | 0.0521557 | 0.07344838 | 0.06304188 | 0.05866544 | 0.01795463 | 0.02109066 | 0.0129183 | 0.01144261
0.06001 | 1555 | 0.06925269 | 0.1081526 | 0.07764493 | 0.07764156 | 0.07959825 | 0.07131758 | 0.06735655 | 0.04725449 | 0.04235805 | 0.0447065 | 0.0574262 | 0.05514633 | 0.04551554 | 0.03930898 | 0.05393979 | 0.04634547 | 0.05999776 | 0.04733944 | 0.05405948 | 0.04210978 | 0.05708236 | 0.03967751 | 0.04320744 | 0.05596974 | 0.05015682 | 0.04277881 | 0.04396776 | 0.05596972 | 0.04829105 | 0.03501381 | 0.06210916 | 0.03710306 | 0.04872574 | 0.04526919 | 0.04533128 | 0.04443731 | 0.04781024 | 0.05872933 | 0.04296065 | 0.04514766 | 0.05068397 | 0.07167458 | 0.06191642 | 0.05720359 | 0.01764132 | 0.02047095 | 0.01262588 | 0.01112263
0.060069 | 1554 | 0.06764813 | 0.1061042 | 0.07565449 | 0.07565658 | 0.07748109 | 0.06931589 | 0.06601111 | 0.04545881 | 0.04137453 | 0.04376034 | 0.05581992 | 0.05339236 | 0.04420137 | 0.0383821 | 0.05241114 | 0.04472902 | 0.05834874 | 0.04589362 | 0.05333688 | 0.04104723 | 0.05610988 | 0.03926051 | 0.04266195 | 0.05428015 | 0.04936798 | 0.04196982 | 0.04317002 | 0.05428013 | 0.04739296 | 0.03406001 | 0.06097262 | 0.03586446 | 0.04886668 | 0.04471584 | 0.04473806 | 0.04382046 | 0.04667418 | 0.05764622 | 0.04249279 | 0.04434595 | 0.04949713 | 0.06963741 | 0.06036979 | 0.05571835 | 0.01719886 | 0.01978282 | 0.01223934 | 0.01072071
0.060054 | 1553 | 0.06584735 | 0.1034377 | 0.07367554 | 0.07367641 | 0.07536914 | 0.0679358 | 0.06436322 | 0.04373339 | 0.0401079 | 0.04179943 | 0.0538932 | 0.051644 | 0.0431924 | 0.03716716 | 0.05140885 | 0.04332797 | 0.05641017 | 0.04556837 | 0.05270619 | 0.04009193 | 0.05509155 | 0.03811225 | 0.04180655 | 0.05283214 | 0.0484369 | 0.04117602 | 0.04178135 | 0.05283213 | 0.04627429 | 0.03312218 | 0.05988588 | 0.03488678 | 0.04773583 | 0.0439676 | 0.04426582 | 0.04314805 | 0.0457507 | 0.05710134 | 0.04172066 | 0.04368117 | 0.04805281 | 0.06807087 | 0.05846987 | 0.05442471 | 0.01687438 | 0.01920964 | 0.01200294 | 0.0104256
0.060065 | 1552 | 0.06406946 | 0.09943594 | 0.07148547 | 0.07148239 | 0.07349504 | 0.06559806 | 0.0633317 | 0.04228363 | 0.03911449 | 0.04091942 | 0.05257052 | 0.05038323 | 0.0415957 | 0.03639059 | 0.0505065 | 0.04228316 | 0.05452738 | 0.0437694 | 0.05136971 | 0.03905117 | 0.05412424 | 0.03752645 | 0.04140872 | 0.05134169 | 0.04717771 | 0.04014007 | 0.04070424 | 0.05134167 | 0.04560234 | 0.0328571 | 0.0588173 | 0.03404699 | 0.04668491 | 0.04315743 | 0.04322334 | 0.04271952 | 0.04511219 | 0.05614649 | 0.04176134 | 0.04292946 | 0.04675889 | 0.06595597 | 0.05774914 | 0.05315823 | 0.01642397 | 0.01847764 | 0.01164436 | 0.01015852
0.06008 | 1551 | 0.06199077 | 0.09696 | 0.06926364 | 0.06926119 | 0.07172576 | 0.0637791 | 0.06206114 | 0.04073521 | 0.03793689 | 0.03970514 | 0.05045648 | 0.04858139 | 0.04077711 | 0.03662949 | 0.04968607 | 0.04099824 | 0.05312065 | 0.04269994 | 0.05059737 | 0.03811484 | 0.05318042 | 0.03659893 | 0.04049557 | 0.04982677 | 0.04612117 | 0.03960722 | 0.04048914 | 0.04982676 | 0.04480378 | 0.0322309 | 0.05755709 | 0.03334016 | 0.04603047 | 0.04267985 | 0.04260408 | 0.0421567 | 0.04429045 | 0.05534071 | 0.04099133 | 0.04257125 | 0.04574094 | 0.06430786 | 0.05687069 | 0.05203813 | 0.01581034 | 0.01786259 | 0.01129481 | 0.009812279
0.060111 | 1550 | 0.05983947 | 0.0947514 | 0.06811496 | 0.06811018 | 0.06934305 | 0.06255542 | 0.0606024 | 0.03940316 | 0.03628194 | 0.03832126 | 0.04846595 | 0.04670557 | 0.03973834 | 0.03514969 | 0.04852311 | 0.03923424 | 0.05143844 | 0.041421 | 0.04968971 | 0.0368624 | 0.05245939 | 0.03614179 | 0.0395571 | 0.04874559 | 0.04490285 | 0.03867325 | 0.03892914 | 0.04874557 | 0.04383543 | 0.03158893 | 0.0564046 | 0.03252252 | 0.04510971 | 0.04174087 | 0.04215387 | 0.04168996 | 0.04397398 | 0.05482234 | 0.04014964 | 0.04165313 | 0.04432691 | 0.0628666 | 0.05521632 | 0.050676 | 0.01531724 | 0.01733327 | 0.0110471 | 0.009501373
0.060151 | 1549 | 0.05775109 | 0.09162158 | 0.06532239 | 0.06531827 | 0.06707752 | 0.05974907 | 0.05984475 | 0.03787885 | 0.03618808 | 0.03744283 | 0.04747896 | 0.04570049 | 0.03895817 | 0.03558307 | 0.04754702 | 0.03808265 | 0.04981714 | 0.04070297 | 0.04924281 | 0.03631761 | 0.05150854 | 0.03531958 | 0.03869328 | 0.04710671 | 0.04384346 | 0.03786666 | 0.03833543 | 0.0471067 | 0.0431042 | 0.03077969 | 0.0559363 | 0.0316706 | 0.04476214 | 0.04128556 | 0.04148404 | 0.04101907 | 0.04288939 | 0.05419359 | 0.03972241 | 0.04126658 | 0.04314239 | 0.06142436 | 0.05454435 | 0.04948031 | 0.01480974 | 0.01679703 | 0.01075615 | 0.009282938
0.060211 | 1548 | 0.05569201 | 0.08873165 | 0.06318125 | 0.06317714 | 0.06499523 | 0.05738682 | 0.0586767 | 0.03722249 | 0.0343768 | 0.03628491 | 0.04603165 | 0.04429744 | 0.03817666 | 0.03460717 | 0.04711403 | 0.03738281 | 0.04842841 | 0.04049002 | 0.04851035 | 0.03541771 | 0.05075572 | 0.03457437 | 0.03851537 | 0.04633554 | 0.04336131 | 0.0371575 | 0.03747244 | 0.04633553 | 0.04240899 | 0.0305378 | 0.0552243 | 0.03113934 | 0.04387446 | 0.04029274 | 0.04097967 | 0.04060136 | 0.04209793 | 0.05355276 | 0.03905856 | 0.04077858 | 0.04201526 | 0.06012824 | 0.05369659 | 0.04853581 | 0.01441573 | 0.01627071 | 0.01053522 | 0.008968355
0.060305 | 1547 | 0.05369377 | 0.08566241 | 0.06112558 | 0.06112162 | 0.06305424 | 0.05570459 | 0.05729154 | 0.03574734 | 0.03373013 | 0.03542886 | 0.04450575 | 0.0429333 | 0.0368545 | 0.03341927 | 0.04627652 | 0.03642914 | 0.04720442 | 0.03876191 | 0.0475525 | 0.03492805 | 0.05015818 | 0.03415459 | 0.03770191 | 0.04511084 | 0.04269018 | 0.03659093 | 0.03660031 | 0.04511083 | 0.04163383 | 0.02971239 | 0.05411881 | 0.03041665 | 0.0430477 | 0.03957654 | 0.04040646 | 0.04011396 | 0.04133432 | 0.05292422 | 0.03877938 | 0.04009302 | 0.04118445 | 0.05874445 | 0.05204085 | 0.0475706 | 0.01386191 | 0.01582632 | 0.01027568 | 0.008776338
0.060362 | 1546 | 0.05155255 | 0.08255615 | 0.05917562 | 0.05917711 | 0.06114314 | 0.05308313 | 0.05662454 | 0.03486908 | 0.03325418 | 0.0341534 | 0.04366036 | 0.04178102 | 0.03644662 | 0.03300731 | 0.0452064 | 0.03540547 | 0.04584776 | 0.03781831 | 0.047028 | 0.0342013 | 0.04927101 | 0.03335894 | 0.03743059 | 0.04408057 | 0.04152944 | 0.03581769 | 0.03625867 | 0.04408056 | 0.04108111 | 0.02949411 | 0.0533663 | 0.02970584 | 0.04257368 | 0.03918096 | 0.03950278 | 0.03951185 | 0.04064846 | 0.05218129 | 0.03825549 | 0.03974705 | 0.04014946 | 0.05756847 | 0.05160418 | 0.04651383 | 0.01333126 | 0.01547818 | 0.01009314 | 0.0085633
0.060498 | 1545 | 0.04962573 | 0.08023548 | 0.05718196 | 0.05718367 | 0.05911001 | 0.05115853 | 0.05566564 | 0.03373277 | 0.03239794 | 0.03337271 | 0.04243887 | 0.04067788 | 0.03561571 | 0.03291109 | 0.04472199 | 0.03434235 | 0.04456999 | 0.03704009 | 0.04632127 | 0.03331133 | 0.0483303 | 0.03294089 | 0.0370556 | 0.04310143 | 0.04078101 | 0.03521743 | 0.03533899 | 0.04310141 | 0.04032778 | 0.02892418 | 0.05292208 | 0.02903178 | 0.04142342 | 0.03851787 | 0.03942762 | 0.03950836 | 0.04031192 | 0.05183313 | 0.03759587 | 0.03943775 | 0.03914549 | 0.05618894 | 0.0504568 | 0.04573076 | 0.01278638 | 0.01502559 | 0.009817467 | 0.008388989
0.060603 | 1544 | 0.04770871 | 0.0775548 | 0.05554146 | 0.05553972 | 0.05741192 | 0.04925295 | 0.05450103 | 0.03279877 | 0.03140715 | 0.03282769 | 0.04085786 | 0.03965482 | 0.03466359 | 0.03188239 | 0.04432683 | 0.03374179 | 0.04359118 | 0.03711369 | 0.04576325 | 0.03293869 | 0.0481152 | 0.03230648 | 0.03628808 | 0.04224892 | 0.03984989 | 0.03477377 | 0.0346693 | 0.04224891 | 0.04011859 | 0.02853734 | 0.05184893 | 0.02838765 | 0.04163844 | 0.03830241 | 0.03847289 | 0.03867429 | 0.0393736 | 0.05086972 | 0.03767108 | 0.0384011 | 0.03824679 | 0.05520735 | 0.04961973 | 0.04479222 | 0.01233085 | 0.01462544 | 0.009703603 | 0.008168816
0.060707 | 1543 | 0.04582116 | 0.07494527 | 0.05347134 | 0.05347391 | 0.05571399 | 0.04719761 | 0.05385782 | 0.03208879 | 0.03022876 | 0.03146142 | 0.03970449 | 0.03847487 | 0.03378747 | 0.03149791 | 0.04364476 | 0.03278556 | 0.04237923 | 0.03563559 | 0.0452041 | 0.03210329 | 0.04737317 | 0.03207765 | 0.03576926 | 0.0414375 | 0.03896131 | 0.03389487 | 0.03424221 | 0.04143748 | 0.03907102 | 0.02812025 | 0.05146121 | 0.02781644 | 0.04067616 | 0.03740609 | 0.03838355 | 0.03836973 | 0.0390167 | 0.05027882 | 0.03680334 | 0.03814631 | 0.03735436 | 0.05431794 | 0.04864371 | 0.04391073 | 0.01188434 | 0.01423892 | 0.009425173 | 0.00795098
0.060829 | 1542 | 0.04406063 | 0.07216191 | 0.05207351 | 0.05207795 | 0.05396568 | 0.04522697 | 0.05304773 | 0.03134408 | 0.02983322 | 0.03109881 | 0.03916755 | 0.0380631 | 0.03323888 | 0.03121454 | 0.04309689 | 0.03207528 | 0.04151272 | 0.0351912 | 0.04467973 | 0.03148545 | 0.04651569 | 0.03155989 | 0.0351879 | 0.04027397 | 0.03868482 | 0.03360237 | 0.03362924 | 0.04027395 | 0.03867875 | 0.0276079 | 0.05085467 | 0.02750247 | 0.03945687 | 0.03713725 | 0.03808259 | 0.03780804 | 0.03829335 | 0.04993397 | 0.03650496 | 0.03805599 | 0.03666803 | 0.05307474 | 0.04799043 | 0.04316197 | 0.01144228 | 0.01396271 | 0.009340836 | 0.007830684
0.060986 | 1541 | 0.0423445 | 0.07068589 | 0.05046071 | 0.05046133 | 0.05276233 | 0.04305605 | 0.05184989 | 0.03036752 | 0.02928154 | 0.03008953 | 0.0382403 | 0.03676048 | 0.03288315 | 0.03108212 | 0.04230395 | 0.03127316 | 0.04080821 | 0.03442127 | 0.04402879 | 0.03104158 | 0.04616133 | 0.03123493 | 0.03525377 | 0.03955617 | 0.03773351 | 0.03306001 | 0.03302391 | 0.03955615 | 0.0381821 | 0.02721828 | 0.05015971 | 0.02688537 | 0.04048743 | 0.03688639 | 0.03732461 | 0.03762765 | 0.03809817 | 0.04928179 | 0.03625902 | 0.03755744 | 0.03581469 | 0.05170329 | 0.04703506 | 0.04241758 | 0.01092487 | 0.01356765 | 0.009009949 | 0.007616778
0.061137 | 1540 | 0.04070317 | 0.06823164 | 0.04861042 | 0.04861422 | 0.05073843 | 0.04112683 | 0.051051 | 0.02972011 | 0.0291232 | 0.02956963 | 0.03705861 | 0.03616844 | 0.03230926 | 0.03021643 | 0.04210914 | 0.03082629 | 0.03965096 | 0.03390532 | 0.04352148 | 0.03053181 | 0.04596219 | 0.03032885 | 0.03458439 | 0.03906738 | 0.0373706 | 0.03256934 | 0.03241747 | 0.03906737 | 0.03756661 | 0.02721666 | 0.04968821 | 0.02638298 | 0.03855742 | 0.03617588 | 0.03676574 | 0.03727025 | 0.03741266 | 0.04915598 | 0.03565559 | 0.03728808 | 0.03535952 | 0.05145437 | 0.04674483 | 0.04163308 | 0.01049818 | 0.01328417 | 0.008917027 | 0.007408086
0.061255 | 1539 | 0.03922872 | 0.06628643 | 0.04805415 | 0.04805589 | 0.04915052 | 0.04042722 | 0.05111202 | 0.02897049 | 0.02836586 | 0.02888444 | 0.03634003 | 0.03555928 | 0.03156359 | 0.02970094 | 0.04151411 | 0.03014029 | 0.03863716 | 0.034301 | 0.0429603 | 0.03011155 | 0.0450101 | 0.03025208 | 0.033765 | 0.03817721 | 0.03651658 | 0.0321363 | 0.03215254 | 0.03817719 | 0.03703541 | 0.02653226 | 0.0493209 | 0.02617173 | 0.03926384 | 0.03576095 | 0.03631164 | 0.03701822 | 0.03705572 | 0.04879979 | 0.03551982 | 0.03704336 | 0.03473878 | 0.05105828 | 0.04600966 | 0.0409042 | 0.01025389 | 0.0129779 | 0.008825221 | 0.007359425
0.061429 | 1538 | 0.03783396 | 0.06434046 | 0.04640397 | 0.04640111 | 0.0480731 | 0.03859119 | 0.04967259 | 0.02825789 | 0.02763752 | 0.02826655 | 0.03556287 | 0.03470583 | 0.03105243 | 0.03009858 | 0.04085309 | 0.02975639 | 0.03810932 | 0.03289102 | 0.04265942 | 0.02972213 | 0.04463792 | 0.02984527 | 0.03340923 | 0.03739745 | 0.03591761 | 0.03154772 | 0.03145395 | 0.03739743 | 0.03680817 | 0.02635716 | 0.04882244 | 0.02567038 | 0.03815789 | 0.03531822 | 0.03606353 | 0.03671431 | 0.03676876 | 0.04823779 | 0.03544879 | 0.03645461 | 0.03401515 | 0.04941167 | 0.04476068 | 0.04033661 | 0.009886002 | 0.01272145 | 0.008684547 | 0.007214733
0.061608 | 1537 | 0.03644103 | 0.06296277 | 0.04465161 | 0.04465037 | 0.04698241 | 0.03684365 | 0.04932724 | 0.02743626 | 0.02785461 | 0.02762665 | 0.03472775 | 0.0344492 | 0.03045074 | 0.0294458 | 0.04084604 | 0.02904406 | 0.03736648 | 0.03246521 | 0.04239385 | 0.02928223 | 0.0441348 | 0.02965019 | 0.03330832 | 0.03704249 | 0.035478 | 0.03136099 | 0.03107927 | 0.03704248 | 0.03626426 | 0.02592088 | 0.04821613 | 0.02525726 | 0.03709476 | 0.03496946 | 0.03570699 | 0.03597365 | 0.0363194 | 0.04795705 | 0.03480026 | 0.03613171 | 0.03345848 | 0.04927844 | 0.04499144 | 0.03977638 | 0.009382962 | 0.01243709 | 0.008428856 | 0.007055381
0.061734 | 1536 | 0.03511514 | 0.06113896 | 0.04390179 | 0.04390536 | 0.0457566 | 0.03621157 | 0.04872058 | 0.02701406 | 0.02719672 | 0.0267994 | 0.03410717 | 0.03339519 | 0.03008121 | 0.0292673 | 0.04080195 | 0.02859717 | 0.03681856 | 0.03192226 | 0.04171431 | 0.02884863 | 0.04376525 | 0.0295016 | 0.0328365 | 0.03614055 | 0.0353294 | 0.031061 | 0.03073391 | 0.03614054 | 0.03596465 | 0.02535728 | 0.04791812 | 0.025049 | 0.03824398 | 0.03451306 | 0.03539556 | 0.03573939 | 0.03562975 | 0.04763243 | 0.03436294 | 0.03598626 | 0.03307283 | 0.04867055 | 0.04428889 | 0.03915898 | 0.009062284 | 0.01219654 | 0.00831021 | 0.006984979
0.061895 | 1535 | 0.0339667 | 0.05898532 | 0.04290701 | 0.0429021 | 0.04446209 | 0.0347892 | 0.04810729 | 0.02652875 | 0.02630525 | 0.02628204 | 0.03357332 | 0.03318694 | 0.02974888 | 0.02905772 | 0.04000457 | 0.02818966 | 0.03609526 | 0.03147314 | 0.04094447 | 0.02847332 | 0.04352618 | 0.02880769 | 0.03259825 | 0.03593061 | 0.03448608 | 0.03047738 | 0.03046003 | 0.0359306 | 0.03556256 | 0.02570727 | 0.04741941 | 0.02456755 | 0.03648944 | 0.03431264 | 0.03489927 | 0.03541937 | 0.03571149 | 0.04732519 | 0.03435567 | 0.03532928 | 0.03246071 | 0.04749047 | 0.04345913 | 0.03858609 | 0.008778567 | 0.01189996 | 0.008185364 | 0.006791325
0.062036 | 1534 | 0.03290878 | 0.05837074 | 0.0415907 | 0.04159392 | 0.04368484 | 0.03335264 | 0.04784221 | 0.02589928 | 0.02643544 | 0.02567647 | 0.03296969 | 0.03240239 | 0.02937037 | 0.02894264 | 0.03996913 | 0.02749816 | 0.03557466 | 0.03185827 | 0.04113314 | 0.0282308 | 0.04293475 | 0.02910277 | 0.03220627 | 0.03529428 | 0.03374096 | 0.03039619 | 0.0299777 | 0.03529426 | 0.03536073 | 0.02501447 | 0.04735949 | 0.02382718 | 0.03665239 | 0.03363851 | 0.03491016 | 0.03548121 | 0.03519357 | 0.04694877 | 0.03400412 | 0.03524659 | 0.03207403 | 0.04787677 | 0.04308871 | 0.03820407 | 0.008511754 | 0.0118233 | 0.008093821 | 0.006759802
0.062173 | 1533 | 0.0318078 | 0.05674613 | 0.04084605 | 0.0408447 | 0.04259976 | 0.0319772 | 0.04712508 | 0.02545358 | 0.02560921 | 0.02544185 | 0.03216946 | 0.03197075 | 0.02887038 | 0.02876019 | 0.03983146 | 0.0272723 | 0.03520433 | 0.03067396 | 0.04110762 | 0.02791324 | 0.04283872 | 0.02843867 | 0.03199128 | 0.03472165 | 0.03369991 | 0.02993514 | 0.02948484 | 0.03472163 | 0.03472943 | 0.02479149 | 0.04726101 | 0.02421031 | 0.03641471 | 0.03310535 | 0.03413998 | 0.03511368 | 0.03489877 | 0.04692541 | 0.03363878 | 0.03500902 | 0.03154933 | 0.04668428 | 0.04299638 | 0.03770562 | 0.008333639 | 0.01166384 | 0.008012691 | 0.006711418
0.062368 | 1532 | 0.03084726 | 0.05518633 | 0.03999664 | 0.03999252 | 0.04181943 | 0.03144475 | 0.04629328 | 0.02487006 | 0.02544372 | 0.02482028 | 0.03196895 | 0.03169516 | 0.02887502 | 0.02800764 | 0.03918768 | 0.02672386 | 0.03456663 | 0.03042579 | 0.04043569 | 0.02763048 | 0.04255368 | 0.02826966 | 0.03124025 | 0.03439767 | 0.03307452 | 0.02946162 | 0.02920051 | 0.03439766 | 0.0346726 | 0.02467943 | 0.0469914 | 0.02381635 | 0.03500255 | 0.03347314 | 0.03402972 | 0.03455933 | 0.03449286 | 0.04655472 | 0.03356544 | 0.03454923 | 0.03121376 | 0.04643274 | 0.04195242 | 0.03719054 | 0.007952485 | 0.01140049 | 0.007900236 | 0.006606636
0.062495 | 1531 | 0.02982094 | 0.05490767 | 0.03907615 | 0.03907775 | 0.04093486 | 0.03024214 | 0.04596617 | 0.0246263 | 0.02522779 | 0.02463911 | 0.0315696 | 0.03111228 | 0.02859494 | 0.02853793 | 0.03900217 | 0.02635396 | 0.03408996 | 0.02978379 | 0.0399656 | 0.02731009 | 0.04218344 | 0.02818216 | 0.03152604 | 0.03378393 | 0.03280998 | 0.02918777 | 0.02894341 | 0.03378391 | 0.0341562 | 0.02430669 | 0.04656775 | 0.0235421 | 0.03665606 | 0.03307821 | 0.03392506 | 0.03426576 | 0.03428979 | 0.04636091 | 0.03358172 | 0.03435705 | 0.03082925 | 0.04633748 | 0.04181805 | 0.03682209 | 0.007742663 | 0.01127605 | 0.0077743 | 0.006446608
0.062646 | 1530 | 0.0289782 | 0.05320697 | 0.03831539 | 0.03831703 | 0.04012544 | 0.02930247 | 0.04627692 | 0.02439081 | 0.02509305 | 0.02425946 | 0.03077615 | 0.03017185 | 0.02801721 | 0.02781906 | 0.03869052 | 0.02605382 | 0.03358828 | 0.02994821 | 0.04007275 | 0.02729537 | 0.0418645 | 0.02806728 | 0.03117969 | 0.03344975 | 0.03254435 | 0.02919168 | 0.02869442 | 0.03344973 | 0.03403867 | 0.02406014 | 0.04627323 | 0.02309852 | 0.03495162 | 0.03253073 | 0.03341698 | 0.03428575 | 0.034064 | 0.04617346 | 0.03310118 | 0.03436114 | 0.03054727 | 0.04580743 | 0.04156452 | 0.03647896 | 0.007492446 | 0.01105343 | 0.007636472 | 0.006353595
0.062808 | 1529 | 0.02829174 | 0.05198098 | 0.0378499 | 0.03784861 | 0.03936579 | 0.02899953 | 0.045053 | 0.02387275 | 0.02423526 | 0.02374725 | 0.03087369 | 0.03019653 | 0.02790338 | 0.02767433 | 0.03839413 | 0.02554814 | 0.033412 | 0.03021989 | 0.0399054 | 0.02698559 | 0.04152257 | 0.02786239 | 0.03060861 | 0.03321788 | 0.03199811 | 0.02875085 | 0.02881339 | 0.03321787 | 0.03364784 | 0.02407343 | 0.04614837 | 0.02316418 | 0.03469565 | 0.03243058 | 0.03323823 | 0.03394323 | 0.03381274 | 0.04603537 | 0.03276947 | 0.03397471 | 0.03057479 | 0.04560669 | 0.04114127 | 0.03605155 | 0.007362086 | 0.01097574 | 0.007627558 | 0.006268997
0.062935 | 1528 | 0.02755268 | 0.05178201 | 0.03666927 | 0.03667343 | 0.03858202 | 0.02760678 | 0.04510521 | 0.02354477 | 0.02382005 | 0.02371299 | 0.03032926 | 0.03002258 | 0.02781044 | 0.0279775 | 0.03863021 | 0.02513927 | 0.03282053 | 0.02911643 | 0.03911689 | 0.02699403 | 0.0411437 | 0.02786394 | 0.03025877 | 0.03292993 | 0.03179492 | 0.02869955 | 0.02818448 | 0.03292991 | 0.03338678 | 0.02386169 | 0.04597739 | 0.02270576 | 0.03538542 | 0.03245318 | 0.03337295 | 0.03356096 | 0.03339289 | 0.04570326 | 0.0324887 | 0.03383438 | 0.03013389 | 0.04553889 | 0.04063285 | 0.03580761 | 0.00717823 | 0.01084983 | 0.007556195 | 0.006285237
0.063098 | 1527 | 0.0267894 | 0.04947837 | 0.03606326 | 0.03605899 | 0.03806628 | 0.02694346 | 0.04457965 | 0.0234517 | 0.02405005 | 0.0234477 | 0.03016304 | 0.03000767 | 0.02767884 | 0.02744942 | 0.03882567 | 0.02527344 | 0.03235645 | 0.02896177 | 0.03885143 | 0.02635214 | 0.04129981 | 0.02729329 | 0.03033818 | 0.03269266 | 0.03176458 | 0.02824974 | 0.0281403 | 0.03269264 | 0.03345151 | 0.02372048 | 0.04552814 | 0.02270388 | 0.03359143 | 0.03200428 | 0.03276895 | 0.03340674 | 0.03306713 | 0.04559472 | 0.03209618 | 0.03350722 | 0.02952278 | 0.04492836 | 0.04019123 | 0.03549266 | 0.007024689 | 0.01074663 | 0.007531455 | 0.006312656
0.063242 | 1526 | 0.02616774 | 0.04894734 | 0.03573529 | 0.03573459 | 0.03729134 | 0.02656565 | 0.04402236 | 0.0229443 | 0.0240952 | 0.0229545 | 0.02959152 | 0.02967741 | 0.0272283 | 0.02751895 | 0.0384344 | 0.02512686 | 0.03271693 | 0.02887507 | 0.03917196 | 0.02649075 | 0.04057261 | 0.02755663 | 0.03010869 | 0.03222956 | 0.03104225 | 0.02827232 | 0.02791517 | 0.03222954 | 0.03308564 | 0.02344458 | 0.04547678 | 0.02272633 | 0.03440549 | 0.03195419 | 0.03224837 | 0.03337538 | 0.03311798 | 0.04528556 | 0.03220796 | 0.03322372 | 0.02933613 | 0.04441361 | 0.03987749 | 0.03526927 | 0.00685958 | 0.01062067 | 0.00734781 | 0.006187635
0.063379 | 1525 | 0.0256078 | 0.04905379 | 0.03485026 | 0.03485376 | 0.03688818 | 0.02586983 | 0.04427861 | 0.0227476 | 0.02356623 | 0.02263447 | 0.02917835 | 0.02948882 | 0.02734522 | 0.02745011 | 0.03855548 | 0.02460818 | 0.03234879 | 0.02850164 | 0.03851619 | 0.02631371 | 0.04018463 | 0.02759217 | 0.02968327 | 0.03210643 | 0.030791 | 0.02793753 | 0.02792163 | 0.03210641 | 0.03265284 | 0.0232355 | 0.04547997 | 0.02261572 | 0.03429822 | 0.03168676 | 0.03210927 | 0.03302911 | 0.03279512 | 0.04542816 | 0.03204497 | 0.03295581 | 0.02934093 | 0.04496302 | 0.03973935 | 0.03498602 | 0.006643909 | 0.01057848 | 0.00727706 | 0.006118469
0.063551 | 1524 | 0.02494371 | 0.04781074 | 0.03449027 | 0.03449514 | 0.03638739 | 0.02528374 | 0.04345455 | 0.02237645 | 0.02321136 | 0.02225606 | 0.02920785 | 0.02916277 | 0.02698226 | 0.02768699 | 0.03851343 | 0.02456333 | 0.03193835 | 0.02889122 | 0.03807039 | 0.02600397 | 0.04013153 | 0.02724457 | 0.02936334 | 0.03189163 | 0.03062436 | 0.02787 | 0.02771913 | 0.03189162 | 0.03247124 | 0.02289608 | 0.04526278 | 0.02233145 | 0.03295308 | 0.03133782 | 0.03218196 | 0.03291812 | 0.03266694 | 0.04503995 | 0.03165763 | 0.03283698 | 0.02921802 | 0.04455398 | 0.03956665 | 0.03471287 | 0.006460756 | 0.01043614 | 0.007245229 | 0.006051908
0.063605 | 1523 | 0.02446361 | 0.04784752 | 0.03393051 | 0.03393029 | 0.03591123 | 0.0246721 | 0.04326694 | 0.02261192 | 0.02351993 | 0.0222154 | 0.02886385 | 0.02868066 | 0.02711759 | 0.02732467 | 0.03824936 | 0.02448868 | 0.03180593 | 0.02848246 | 0.03816656 | 0.02639628 | 0.04052215 | 0.02724149 | 0.02943093 | 0.03177638 | 0.03043035 | 0.02774963 | 0.02749307 | 0.03177636 | 0.03241234 | 0.02285059 | 0.04477016 | 0.02241377 | 0.03394448 | 0.03133197 | 0.03149597 | 0.03263656 | 0.03254579 | 0.04484796 | 0.03187317 | 0.0327222 | 0.02917169 | 0.04442886 | 0.03905004 | 0.03453331 | 0.006318037 | 0.01031374 | 0.00722164 | 0.006045127
0.063678 | 1522 | 0.02399726 | 0.04736811 | 0.0335126 | 0.03350962 | 0.03518556 | 0.02403486 | 0.04336154 | 0.02232049 | 0.02308472 | 0.02207736 | 0.02897904 | 0.02910068 | 0.02670216 | 0.02713005 | 0.03837005 | 0.0245136 | 0.03187568 | 0.02814352 | 0.03828218 | 0.02608381 | 0.03971196 | 0.02690693 | 0.02895173 | 0.03162479 | 0.03013802 | 0.02757219 | 0.02739458 | 0.03162477 | 0.03232337 | 0.02282294 | 0.04460515 | 0.02221167 | 0.03314437 | 0.03112965 | 0.0313857 | 0.03260674 | 0.03221141 | 0.04500002 | 0.03176554 | 0.03248265 | 0.02885532 | 0.04469728 | 0.03854302 | 0.03438624 | 0.006251491 | 0.01031893 | 0.007157245 | 0.006053685
0.063851 | 1521 | 0.02350463 | 0.04630644 | 0.03358204 | 0.03358364 | 0.03498931 | 0.02411833 | 0.04305419 | 0.02210623 | 0.023075 | 0.02175839 | 0.02850545 | 0.02905428 | 0.02672709 | 0.02709115 | 0.03812 | 0.02434683 | 0.03157502 | 0.02803771 | 0.03779559 | 0.02576545 | 0.03985692 | 0.02705669 | 0.02880334 | 0.03138233 | 0.02965076 | 0.02747358 | 0.0272357 | 0.03138232 | 0.03210437 | 0.0223014 | 0.044544 | 0.02203372 | 0.03248678 | 0.03095957 | 0.0312125 | 0.03211772 | 0.03218425 | 0.04442724 | 0.03116705 | 0.032389 | 0.02863154 | 0.04423914 | 0.03896787 | 0.03417357 | 0.006163558 | 0.01027067 | 0.007151547 | 0.00598198
0.063936 | 1520 | 0.02310232 | 0.04545661 | 0.03296893 | 0.03296941 | 0.03473122 | 0.02368748 | 0.0424579 | 0.02190666 | 0.02330648 | 0.02166835 | 0.028601 | 0.02867766 | 0.02662072 | 0.02694729 | 0.03795443 | 0.02413823 | 0.03171303 | 0.02805745 | 0.03774199 | 0.02583061 | 0.03960679 | 0.02698785 | 0.02873416 | 0.03144889 | 0.02974938 | 0.02748601 | 0.02728678 | 0.03144887 | 0.03189104 | 0.02218312 | 0.04479648 | 0.0221833 | 0.03304548 | 0.03079421 | 0.03145784 | 0.0316251 | 0.03199323 | 0.04447975 | 0.03115111 | 0.03213107 | 0.02854782 | 0.04427086 | 0.038956 | 0.03410108 | 0.006076298 | 0.01036152 | 0.007182817 | 0.006014426
0.063997 | 1519 | 0.02278374 | 0.04543385 | 0.03224599 | 0.03224594 | 0.03414507 | 0.02252361 | 0.04218315 | 0.02190374 | 0.02300711 | 0.0213495 | 0.02863633 | 0.02884237 | 0.0268617 | 0.02679656 | 0.03805816 | 0.02390837 | 0.03134453 | 0.02778041 | 0.03744662 | 0.02587968 | 0.0392435 | 0.02679605 | 0.02858093 | 0.03132096 | 0.02969422 | 0.02736875 | 0.02721505 | 0.03132095 | 0.03178657 | 0.02211968 | 0.0444157 | 0.02210543 | 0.03196331 | 0.03075591 | 0.03078405 | 0.03153896 | 0.031752 | 0.04441459 | 0.03107149 | 0.03205372 | 0.0278464 | 0.04384926 | 0.03770444 | 0.03401637 | 0.005935446 | 0.01023543 | 0.007135592 | 0.005941197
0.064094 | 1518 | 0.02237248 | 0.04486922 | 0.03229767 | 0.03229893 | 0.03396594 | 0.02284916 | 0.04195293 | 0.02206861 | 0.02283505 | 0.02145707 | 0.02855384 | 0.0287835 | 0.0266027 | 0.02708924 | 0.03789171 | 0.02367228 | 0.03143353 | 0.02829529 | 0.03680826 | 0.02590939 | 0.03905346 | 0.0268769 | 0.02843693 | 0.03122397 | 0.02906466 | 0.02700693 | 0.02676659 | 0.03122395 | 0.03160485 | 0.02192184 | 0.04446827 | 0.02197344 | 0.03257182 | 0.03045857 | 0.03070274 | 0.03160047 | 0.03186289 | 0.04414224 | 0.03054746 | 0.03183547 | 0.02795124 | 0.04348037 | 0.03777549 | 0.03384578 | 0.005866388 | 0.01022652 | 0.007045383 | 0.005986884
0.064163 | 1517 | 0.02199254 | 0.04453039 | 0.03204123 | 0.0320381 | 0.03336064 | 0.02265285 | 0.04208449 | 0.0217164 | 0.0227331 | 0.02126722 | 0.02827066 | 0.02839729 | 0.02653875 | 0.02640682 | 0.0374894 | 0.02360356 | 0.03152723 | 0.02750306 | 0.03694131 | 0.02564436 | 0.03892043 | 0.02693862 | 0.02815264 | 0.03118448 | 0.02909758 | 0.02680521 | 0.02681478 | 0.03118447 | 0.03163181 | 0.02165547 | 0.04448119 | 0.02181512 | 0.03221124 | 0.03026359 | 0.03046803 | 0.0314234 | 0.03149542 | 0.04388415 | 0.03055099 | 0.03159245 | 0.02768209 | 0.04352745 | 0.03791634 | 0.03370716 | 0.005775987 | 0.0102413 | 0.007041141 | 0.005984598
0.06422 | 1516 | 0.02175003 | 0.04406253 | 0.03142985 | 0.03143224 | 0.03345848 | 0.02178 | 0.0414715 | 0.02179326 | 0.02280433 | 0.02127903 | 0.02837885 | 0.02872176 | 0.0262892 | 0.02649241 | 0.03726199 | 0.02365523 | 0.03108461 | 0.02802094 | 0.03661395 | 0.02560443 | 0.03881752 | 0.02650737 | 0.0278363 | 0.03123035 | 0.02914771 | 0.02679632 | 0.0267988 | 0.03123033 | 0.03141833 | 0.02148952 | 0.04401769 | 0.02183073 | 0.03159021 | 0.03039174 | 0.03056118 | 0.0311402 | 0.03131764 | 0.04367893 | 0.03055975 | 0.03152327 | 0.02765693 | 0.04327052 | 0.03698143 | 0.0335523 | 0.005659188 | 0.01021412 | 0.006937198 | 0.005928476
0.064323 | 1515 | 0.02149786 | 0.04437127 | 0.03128882 | 0.03128532 | 0.0329424 | 0.02181366 | 0.04151455 | 0.02163297 | 0.02269331 | 0.02093685 | 0.02840372 | 0.02859776 | 0.02630949 | 0.02619789 | 0.03709297 | 0.02350411 | 0.03109678 | 0.02776977 | 0.03640101 | 0.02568662 | 0.03822648 | 0.02616807 | 0.02794715 | 0.0309389 | 0.02839161 | 0.02668499 | 0.02666062 | 0.03093888 | 0.0310777 | 0.02116893 | 0.04374024 | 0.02182527 | 0.03236164 | 0.03003701 | 0.02987251 | 0.03128797 | 0.03188842 | 0.04359888 | 0.03031781 | 0.0315519 | 0.02745022 | 0.04310437 | 0.03647996 | 0.03356967 | 0.005572441 | 0.01009209 | 0.006927283 | 0.005939586
0.064379 | 1514 | 0.02129645 | 0.04356493 | 0.03124777 | 0.03124377 | 0.03300153 | 0.021861 | 0.04133026 | 0.0215081 | 0.02304006 | 0.02095584 | 0.02833263 | 0.02834524 | 0.02606799 | 0.0262272 | 0.03675732 | 0.02333388 | 0.03078978 | 0.02735616 | 0.03618422 | 0.02573454 | 0.0382103 | 0.02631958 | 0.02768347 | 0.0311301 | 0.02880468 | 0.02670226 | 0.02664223 | 0.03113008 | 0.03094409 | 0.02111373 | 0.04366293 | 0.02190585 | 0.03105233 | 0.02988705 | 0.02978521 | 0.03097381 | 0.03122578 | 0.04372549 | 0.0299888 | 0.03143226 | 0.02768891 | 0.04269269 | 0.03719707 | 0.03332957 | 0.00562502 | 0.01019735 | 0.006929721 | 0.005972846
0.064429 | 1513 | 0.02113362 | 0.0432078 | 0.03077923 | 0.03077656 | 0.0326955 | 0.02140006 | 0.04101958 | 0.0216624 | 0.02274602 | 0.02098787 | 0.02819337 | 0.02881943 | 0.025874 | 0.02603839 | 0.03702127 | 0.02346987 | 0.03103077 | 0.0274928 | 0.03627673 | 0.02518448 | 0.03818597 | 0.02622336 | 0.02740843 | 0.03097469 | 0.02836629 | 0.02635886 | 0.02659332 | 0.03097467 | 0.03079889 | 0.02090667 | 0.04316019 | 0.02178488 | 0.03167011 | 0.03000478 | 0.02953071 | 0.03072298 | 0.03079253 | 0.04341726 | 0.03000127 | 0.03086127 | 0.02768674 | 0.04265485 | 0.03702341 | 0.03321402 | 0.005517689 | 0.01010515 | 0.006895059 | 0.005928709
0.064506 | 1512 | 0.02087641 | 0.04371463 | 0.03108914 | 0.03108862 | 0.03246673 | 0.02121117 | 0.04136545 | 0.02135209 | 0.02251831 | 0.02084298 | 0.02806962 | 0.02820721 | 0.02573311 | 0.0256647 | 0.03644166 | 0.02265811 | 0.03130079 | 0.02722437 | 0.03583371 | 0.02531608 | 0.0376863 | 0.02597606 | 0.02706463 | 0.03051447 | 0.02819719 | 0.02632458 | 0.02659099 | 0.03051445 | 0.03057732 | 0.02071124 | 0.04325108 | 0.021536 | 0.03144299 | 0.02947956 | 0.02950712 | 0.03068354 | 0.03061 | 0.04342034 | 0.02976853 | 0.03097963 | 0.02738799 | 0.04213704 | 0.03642194 | 0.03300813 | 0.005514651 | 0.01015321 | 0.006911702 | 0.00592321
0.064584 | 1511 | 0.02074144 | 0.0429389 | 0.03034857 | 0.03034984 | 0.03234807 | 0.02119194 | 0.04047762 | 0.02123542 | 0.02241425 | 0.02069352 | 0.02793315 | 0.02834795 | 0.02539265 | 0.02572002 | 0.03597618 | 0.02241619 | 0.03099671 | 0.02711392 | 0.03540124 | 0.02520187 | 0.03752453 | 0.02576676 | 0.02692563 | 0.03051817 | 0.02776798 | 0.02620124 | 0.02617891 | 0.03051815 | 0.03048314 | 0.02006449 | 0.04252633 | 0.02116995 | 0.03045229 | 0.02927208 | 0.02920631 | 0.0302107 | 0.03034257 | 0.04308727 | 0.0297658 | 0.03075578 | 0.02737266 | 0.04145905 | 0.03665384 | 0.03287128 | 0.005294467 | 0.01003223 | 0.006685181 | 0.005798214
0.064611 | 1510 | 0.02067611 | 0.0431585 | 0.03058968 | 0.03059178 | 0.03249989 | 0.02132758 | 0.04014267 | 0.02141058 | 0.02249653 | 0.02043331 | 0.02801353 | 0.02799709 | 0.02520052 | 0.02553393 | 0.03590878 | 0.0225272 | 0.03088417 | 0.02721596 | 0.03541725 | 0.02494621 | 0.03730687 | 0.02549094 | 0.02694976 | 0.03056663 | 0.02770827 | 0.02600567 | 0.02591623 | 0.03056661 | 0.03040778 | 0.02020103 | 0.04258408 | 0.02126518 | 0.0316619 | 0.02905148 | 0.0288549 | 0.02992771 | 0.0304024 | 0.04298728 | 0.029695 | 0.03045269 | 0.02736529 | 0.04183274 | 0.03649504 | 0.0328516 | 0.005350827 | 0.0100229 | 0.006733092 | 0.005850506
0.06468 | 1509 | 0.02054404 | 0.04324953 | 0.03022284 | 0.03021851 | 0.03208185 | 0.02121088 | 0.04008795 | 0.02083178 | 0.02226306 | 0.01995735 | 0.02768505 | 0.02821698 | 0.02503519 | 0.02492561 | 0.03570945 | 0.02253749 | 0.03064756 | 0.02734663 | 0.03482854 | 0.0248383 | 0.03707464 | 0.02529877 | 0.02683204 | 0.03037455 | 0.02770914 | 0.02593643 | 0.02609717 | 0.03037453 | 0.03008864 | 0.01998231 | 0.04209091 | 0.02105641 | 0.03045428 | 0.02918507 | 0.0286451 | 0.03008273 | 0.02981925 | 0.04275934 | 0.02944806 | 0.03053828 | 0.02799978 | 0.04167399 | 0.03669093 | 0.0326737 | 0.005391932 | 0.01002041 | 0.006738735 | 0.005827155
0.064771 | 1508 | 0.0204219 | 0.04299249 | 0.03038658 | 0.03038169 | 0.03195085 | 0.02111771 | 0.03980817 | 0.0206891 | 0.02183488 | 0.02012477 | 0.02752131 | 0.02778751 | 0.02440913 | 0.02487193 | 0.03507348 | 0.02177448 | 0.03063137 | 0.02688214 | 0.03454356 | 0.02462663 | 0.03651869 | 0.02508778 | 0.02644097 | 0.0301282 | 0.02741365 | 0.02575848 | 0.02541356 | 0.03012819 | 0.02979008 | 0.01947127 | 0.04173364 | 0.02094091 | 0.03032454 | 0.0286343 | 0.02808442 | 0.02994163 | 0.02985716 | 0.04248818 | 0.02945153 | 0.03049007 | 0.02726228 | 0.0408212 | 0.03630925 | 0.03254548 | 0.005344373 | 0.009941012 | 0.006619277 | 0.005774856
0.064778 | 1507 | 0.02043481 | 0.04312601 | 0.03048607 | 0.03048448 | 0.03207559 | 0.02151904 | 0.03999037 | 0.02065112 | 0.02172309 | 0.01983956 | 0.02741522 | 0.02787641 | 0.02474415 | 0.02447837 | 0.0348933 | 0.02167789 | 0.03031637 | 0.02664634 | 0.03455539 | 0.0246162 | 0.03646076 | 0.02510227 | 0.02648771 | 0.02977457 | 0.02680879 | 0.02564263 | 0.02566657 | 0.02977456 | 0.02962051 | 0.01927675 | 0.04156876 | 0.02075995 | 0.03085688 | 0.0287058 | 0.02821407 | 0.02978441 | 0.02985567 | 0.04248004 | 0.0292083 | 0.03017603 | 0.02713892 | 0.04053461 | 0.03554619 | 0.03237491 | 0.005337208 | 0.009926866 | 0.006574803 | 0.005780034
0.064825 | 1506 | 0.02051217 | 0.04319446 | 0.03033846 | 0.03033989 | 0.03206776 | 0.02123864 | 0.03936403 | 0.02068195 | 0.02153975 | 0.01964394 | 0.02700326 | 0.02744063 | 0.02432594 | 0.02407932 | 0.03422895 | 0.0210799 | 0.03011999 | 0.02628579 | 0.03370288 | 0.02437445 | 0.03599567 | 0.02492284 | 0.02627586 | 0.02973512 | 0.02681577 | 0.025294 | 0.02524088 | 0.02973511 | 0.02930366 | 0.01922255 | 0.0410481 | 0.02041637 | 0.02981315 | 0.02861435 | 0.02788528 | 0.02947604 | 0.02942014 | 0.0421987 | 0.02901166 | 0.02994892 | 0.02711475 | 0.04010517 | 0.03575854 | 0.03217503 | 0.005379357 | 0.00983606 | 0.006567414 | 0.005706288
0.064874 | 1505 | 0.02048304 | 0.0427996 | 0.03014995 | 0.0301452 | 0.03212559 | 0.0210576 | 0.03893868 | 0.0200414 | 0.02111287 | 0.01933287 | 0.02662224 | 0.02687495 | 0.02404065 | 0.02362595 | 0.03405382 | 0.02065972 | 0.03000709 | 0.02653376 | 0.03400678 | 0.02400959 | 0.035894 | 0.0243511 | 0.02609996 | 0.02935361 | 0.02640972 | 0.02520251 | 0.02522085 | 0.02935359 | 0.02921188 | 0.01880074 | 0.04067726 | 0.02039226 | 0.03037749 | 0.02825435 | 0.02761964 | 0.02921278 | 0.02861269 | 0.04198559 | 0.02888979 | 0.02983379 | 0.02688541 | 0.03968397 | 0.03571803 | 0.03186123 | 0.005279459 | 0.009667218 | 0.006424647 | 0.005670543
0.06491 | 1504 | 0.02047867 | 0.04312417 | 0.03057693 | 0.03057981 | 0.03203861 | 0.02174031 | 0.03879726 | 0.02007058 | 0.02075693 | 0.01929199 | 0.02640538 | 0.02693669 | 0.02374727 | 0.02413706 | 0.0338425 | 0.0203623 | 0.02957984 | 0.0261821 | 0.03378608 | 0.0238647 | 0.03550305 | 0.02455737 | 0.02588229 | 0.02904012 | 0.02656207 | 0.02501361 | 0.02488386 | 0.0290401 | 0.02896034 | 0.01844037 | 0.04051927 | 0.02013398 | 0.02988901 | 0.02799367 | 0.02763039 | 0.0291906 | 0.0290433 | 0.04177035 | 0.02900509 | 0.02965937 | 0.02686564 | 0.03947575 | 0.03543711 | 0.03168682 | 0.005312462 | 0.009624125 | 0.006346152 | 0.005668193
0.064987 | 1503 | 0.02040099 | 0.04303869 | 0.03023639 | 0.03024126 | 0.0317942 | 0.02126098 | 0.03900653 | 0.01967452 | 0.02074 | 0.01863058 | 0.02574345 | 0.02645633 | 0.02341678 | 0.02309521 | 0.0333991 | 0.02012697 | 0.02937139 | 0.02589413 | 0.03344644 | 0.02358908 | 0.03541562 | 0.02429702 | 0.02585722 | 0.02913436 | 0.02620599 | 0.02480711 | 0.02465173 | 0.02913435 | 0.02875671 | 0.0184448 | 0.04005458 | 0.01998376 | 0.0295123 | 0.02770485 | 0.02700031 | 0.02901932 | 0.02860148 | 0.04178063 | 0.02857604 | 0.02989564 | 0.02695553 | 0.03918692 | 0.03486976 | 0.03164676 | 0.005310186 | 0.00960602 | 0.006291985 | 0.005553294
0.065088 | 1502 | 0.02038502 | 0.04268595 | 0.03012557 | 0.03012651 | 0.03200281 | 0.02142459 | 0.03803975 | 0.01936431 | 0.0202199 | 0.01846176 | 0.02536036 | 0.02651905 | 0.02305071 | 0.0231247 | 0.03327657 | 0.01987762 | 0.02913431 | 0.02551927 | 0.03307247 | 0.02333638 | 0.03496914 | 0.02408294 | 0.0256172 | 0.02856773 | 0.02591562 | 0.02484495 | 0.02444492 | 0.02856772 | 0.02835163 | 0.01819051 | 0.03972451 | 0.0195505 | 0.03026536 | 0.02754573 | 0.02706113 | 0.02879094 | 0.02821207 | 0.04148366 | 0.02865035 | 0.02945352 | 0.02704789 | 0.03903263 | 0.0352775 | 0.03139204 | 0.005279914 | 0.009492528 | 0.006236441 | 0.005531385
0.065079 | 1501 | 0.02041675 | 0.04294295 | 0.02981157 | 0.02980701 | 0.03149842 | 0.02122031 | 0.0378749 | 0.01926956 | 0.01984232 | 0.01813647 | 0.02554642 | 0.02636724 | 0.02245901 | 0.02287956 | 0.03284725 | 0.01962377 | 0.02908627 | 0.02541452 | 0.03291169 | 0.02312145 | 0.03471449 | 0.02361272 | 0.025329 | 0.02848429 | 0.02567293 | 0.02440696 | 0.02418768 | 0.02848428 | 0.02819564 | 0.01799241 | 0.03935937 | 0.01932891 | 0.02901642 | 0.02742443 | 0.02681577 | 0.0286173 | 0.02852417 | 0.0412316 | 0.0283563 | 0.02961927 | 0.02700367 | 0.03913897 | 0.03552476 | 0.03116235 | 0.005248836 | 0.009332478 | 0.006141859 | 0.00545986
0.065074 | 1500 | 0.02030091 | 0.04251788 | 0.03003582 | 0.03003158 | 0.03190878 | 0.02127482 | 0.03762691 | 0.01886502 | 0.01961742 | 0.01794093 | 0.02471368 | 0.0257 | 0.02245103 | 0.0226265 | 0.03245066 | 0.01914353 | 0.02863605 | 0.02527225 | 0.03262065 | 0.02299484 | 0.034475 | 0.02357693 | 0.02511494 | 0.02799492 | 0.02566679 | 0.0240749 | 0.02381536 | 0.02799491 | 0.02791167 | 0.01757971 | 0.03892905 | 0.01908776 | 0.02922794 | 0.02714843 | 0.02632104 | 0.02847778 | 0.02795019 | 0.04133445 | 0.02807486 | 0.02929146 | 0.02689386 | 0.03877331 | 0.03521953 | 0.03094278 | 0.0053235 | 0.009290028 | 0.006144439 | 0.005495814
0.065136 | 1499 | 0.02021991 | 0.04289419 | 0.02967147 | 0.02967625 | 0.03150055 | 0.02112968 | 0.0374064 | 0.01841001 | 0.01975109 | 0.01743144 | 0.02442064 | 0.02540325 | 0.0221663 | 0.02244955 | 0.03192331 | 0.01858302 | 0.02843048 | 0.02535163 | 0.03223459 | 0.02268609 | 0.03406542 | 0.02337462 | 0.02502882 | 0.02772788 | 0.0250959 | 0.0240064 | 0.02380539 | 0.02772787 | 0.02775179 | 0.01732511 | 0.03855787 | 0.01903493 | 0.02954223 | 0.02699916 | 0.02643559 | 0.02821928 | 0.02745235 | 0.04079109 | 0.02840038 | 0.02883055 | 0.02651086 | 0.03795436 | 0.03446124 | 0.0306974 | 0.005269032 | 0.009236214 | 0.006069296 | 0.005402051
0.065236 | 1498 | 0.02013495 | 0.04213457 | 0.02960087 | 0.02960501 | 0.03115627 | 0.02114339 | 0.03702789 | 0.01827824 | 0.01952902 | 0.01714879 | 0.02381285 | 0.02506698 | 0.02188655 | 0.02217314 | 0.03170542 | 0.01807403 | 0.02797627 | 0.02475078 | 0.03137698 | 0.02240913 | 0.03375268 | 0.02326844 | 0.0247972 | 0.02732901 | 0.02458843 | 0.023906 | 0.02364207 | 0.027329 | 0.02735538 | 0.01709328 | 0.03821544 | 0.0185972 | 0.02838745 | 0.02668601 | 0.02595546 | 0.02805237 | 0.02759545 | 0.04053379 | 0.02795314 | 0.02907364 | 0.02628981 | 0.03816639 | 0.03503756 | 0.03047073 | 0.00515732 | 0.009050914 | 0.005908944 | 0.005287399
0.065273 | 1497 | 0.01999981 | 0.04240111 | 0.02971707 | 0.02972112 | 0.03091964 | 0.02138546 | 0.03664881 | 0.01803253 | 0.01876844 | 0.01710922 | 0.02387538 | 0.02439459 | 0.02143336 | 0.02186403 | 0.03121854 | 0.01772004 | 0.02736143 | 0.0244457 | 0.0315588 | 0.02216821 | 0.0336201 | 0.02315094 | 0.02469079 | 0.02715375 | 0.02467403 | 0.0237944 | 0.02316484 | 0.02715373 | 0.0272892 | 0.01672503 | 0.03766462 | 0.01850298 | 0.02918378 | 0.02661552 | 0.02588456 | 0.02794498 | 0.02725209 | 0.04031898 | 0.02768805 | 0.02870924 | 0.02605641 | 0.03732374 | 0.03437425 | 0.03026153 | 0.005162888 | 0.009010559 | 0.005934546 | 0.005322217
0.065296 | 1496 | 0.0198336 | 0.04221171 | 0.02897918 | 0.02897517 | 0.03089529 | 0.02056158 | 0.03644176 | 0.01788135 | 0.01867958 | 0.01648357 | 0.02344215 | 0.02474551 | 0.02119713 | 0.02176288 | 0.03116833 | 0.0175692 | 0.02754143 | 0.02402284 | 0.03093156 | 0.02205498 | 0.03303777 | 0.02276907 | 0.02458602 | 0.02710894 | 0.02436398 | 0.02348689 | 0.02301312 | 0.02710893 | 0.02704343 | 0.01690167 | 0.03744596 | 0.01814522 | 0.0285016 | 0.02632957 | 0.02552545 | 0.02780904 | 0.02683381 | 0.03994838 | 0.02806951 | 0.02860372 | 0.02610373 | 0.03696044 | 0.03404389 | 0.03002456 | 0.005150709 | 0.008960505 | 0.005876887 | 0.005273964
0.065365 | 1495 | 0.0197085 | 0.04147157 | 0.02883165 | 0.02883172 | 0.03023862 | 0.0204742 | 0.0362144 | 0.01723014 | 0.01825602 | 0.01629057 | 0.02298531 | 0.02412112 | 0.02115202 | 0.02147108 | 0.03084454 | 0.01680524 | 0.02722754 | 0.02391437 | 0.03093932 | 0.0218118 | 0.03258253 | 0.02264209 | 0.02427523 | 0.02692032 | 0.02431264 | 0.02323593 | 0.02269437 | 0.0269203 | 0.02684085 | 0.01652928 | 0.0370583 | 0.01792963 | 0.02800855 | 0.025877 | 0.025485 | 0.02751116 | 0.02701825 | 0.03969586 | 0.02744574 | 0.02851189 | 0.02588373 | 0.03651567 | 0.03412989 | 0.02973573 | 0.0050736 | 0.008886685 | 0.005720707 | 0.005177385
0.065359 | 1494 | 0.01952511 | 0.04185914 | 0.02834602 | 0.02834388 | 0.03014154 | 0.0203687 | 0.0361427 | 0.01711603 | 0.01783543 | 0.01601121 | 0.02255747 | 0.02374208 | 0.02080272 | 0.02128601 | 0.03011725 | 0.01665334 | 0.02689897 | 0.02416726 | 0.03066299 | 0.02140325 | 0.03247717 | 0.0223677 | 0.02420337 | 0.02653137 | 0.02374898 | 0.02326785 | 0.02253534 | 0.02653135 | 0.02660299 | 0.01644225 | 0.03695411 | 0.01781445 | 0.02881038 | 0.02591983 | 0.02532515 | 0.02747476 | 0.02650849 | 0.03950374 | 0.0274111 | 0.02849372 | 0.02557237 | 0.03659204 | 0.03388085 | 0.02952751 | 0.005042733 | 0.008697582 | 0.005647986 | 0.005155785
0.065427 | 1493 | 0.01932415 | 0.04080788 | 0.0282388 | 0.02823942 | 0.02975804 | 0.01976151 | 0.03512295 | 0.01688516 | 0.01736663 | 0.01590711 | 0.02186479 | 0.02346394 | 0.02067387 | 0.02111933 | 0.03010706 | 0.01606931 | 0.0264608 | 0.02363011 | 0.03017437 | 0.02134635 | 0.03221065 | 0.02202104 | 0.02405979 | 0.02613644 | 0.02369012 | 0.02282448 | 0.02233379 | 0.02613642 | 0.0262813 | 0.01603023 | 0.03646446 | 0.0174777 | 0.02746163 | 0.02552214 | 0.02479163 | 0.02709845 | 0.02595322 | 0.03949361 | 0.02748806 | 0.02808436 | 0.02506263 | 0.03610498 | 0.03358605 | 0.02926714 | 0.004841059 | 0.008575191 | 0.005486929 | 0.005050784
0.065436 | 1492 | 0.01904321 | 0.04030792 | 0.02781668 | 0.02781663 | 0.02964854 | 0.01989152 | 0.03494069 | 0.01665451 | 0.01760861 | 0.0154821 | 0.02199325 | 0.02323136 | 0.02007228 | 0.02101868 | 0.02978338 | 0.0159755 | 0.02613869 | 0.02335255 | 0.02987334 | 0.02110539 | 0.03194323 | 0.02198408 | 0.02364353 | 0.02588158 | 0.02341808 | 0.02284854 | 0.02220375 | 0.02588157 | 0.02607147 | 0.01558451 | 0.0357598 | 0.01714184 | 0.02741839 | 0.02563342 | 0.02468319 | 0.02703573 | 0.02608498 | 0.03879358 | 0.02713588 | 0.0282662 | 0.02492004 | 0.03570801 | 0.03288832 | 0.0288972 | 0.004859077 | 0.008457599 | 0.005468111 | 0.004956852
0.065481 | 1491 | 0.01883791 | 0.04049492 | 0.02750916 | 0.02750685 | 0.02904642 | 0.01949096 | 0.03422678 | 0.01618282 | 0.01723428 | 0.0151771 | 0.0213748 | 0.02290573 | 0.0198979 | 0.02039932 | 0.02903227 | 0.01508151 | 0.02580641 | 0.02295997 | 0.0300474 | 0.02066473 | 0.03153647 | 0.02189726 | 0.02336232 | 0.0255524 | 0.0229859 | 0.02250788 | 0.02222673 | 0.02555239 | 0.02567075 | 0.01537178 | 0.03562839 | 0.01703301 | 0.02811746 | 0.02518517 | 0.02428442 | 0.02661426 | 0.02542917 | 0.03853492 | 0.02711279 | 0.02811138 | 0.02466739 | 0.03548594 | 0.03301643 | 0.02861938 | 0.004853783 | 0.00846449 | 0.005493624 | 0.004948487
0.065494 | 1490 | 0.0185086 | 0.03919638 | 0.02703523 | 0.02703743 | 0.02871782 | 0.0191597 | 0.0344894 | 0.01600906 | 0.01673005 | 0.014972 | 0.02112997 | 0.02220824 | 0.0194647 | 0.02038819 | 0.02898054 | 0.01503268 | 0.02540389 | 0.0229505 | 0.02927798 | 0.02043168 | 0.03172041 | 0.0216789 | 0.02315679 | 0.02540025 | 0.02301014 | 0.02261706 | 0.02200389 | 0.02540023 | 0.0255385 | 0.01528482 | 0.03530823 | 0.01683027 | 0.02622849 | 0.02496375 | 0.02385196 | 0.02689605 | 0.0252596 | 0.03852305 | 0.0268854 | 0.02772066 | 0.02440393 | 0.03506005 | 0.03279161 | 0.02835257 | 0.004756952 | 0.008306197 | 0.005371366 | 0.00489122
0.065516 | 1489 | 0.01828478 | 0.03898026 | 0.02657741 | 0.02658238 | 0.02839125 | 0.01866576 | 0.0336649 | 0.0157582 | 0.01610358 | 0.0147386 | 0.02078583 | 0.0223711 | 0.01936508 | 0.02031654 | 0.02874057 | 0.01488587 | 0.02549144 | 0.02338877 | 0.02914971 | 0.02016151 | 0.03117362 | 0.02141029 | 0.02297221 | 0.02512358 | 0.02291726 | 0.0223196 | 0.02167245 | 0.02512356 | 0.02544023 | 0.01528188 | 0.03520947 | 0.01683075 | 0.02734678 | 0.02469508 | 0.02390635 | 0.02674847 | 0.02523664 | 0.0380031 | 0.02687079 | 0.02793408 | 0.02396752 | 0.03457043 | 0.03211877 | 0.02805072 | 0.004735807 | 0.008397482 | 0.00534541 | 0.004935364
0.065579 | 1488 | 0.01793549 | 0.03866773 | 0.02592207 | 0.02592349 | 0.02812874 | 0.01833978 | 0.03342365 | 0.01544145 | 0.01628648 | 0.01426156 | 0.02039003 | 0.02190195 | 0.01909685 | 0.02012705 | 0.02831029 | 0.01424251 | 0.02500068 | 0.02208952 | 0.02903677 | 0.02027733 | 0.03086301 | 0.02129758 | 0.02277365 | 0.02469324 | 0.02206931 | 0.02217674 | 0.02159792 | 0.02469322 | 0.02513477 | 0.01476206 | 0.03457882 | 0.0166704 | 0.02693601 | 0.02469086 | 0.02359442 | 0.02656226 | 0.02486784 | 0.0379702 | 0.02677138 | 0.02765522 | 0.02364342 | 0.03459802 | 0.03223013 | 0.02782068 | 0.00458289 | 0.008206851 | 0.005259447 | 0.004829442
0.065584 | 1487 | 0.01768169 | 0.03755976 | 0.02609139 | 0.02609175 | 0.02756797 | 0.01814071 | 0.03283832 | 0.01531132 | 0.01600468 | 0.01404257 | 0.02016902 | 0.02169931 | 0.01870504 | 0.01970164 | 0.02800331 | 0.01399461 | 0.0244535 | 0.02216335 | 0.02871271 | 0.01964054 | 0.03076651 | 0.02095057 | 0.02236382 | 0.02431971 | 0.0218443 | 0.02194365 | 0.02145942 | 0.02431969 | 0.02501995 | 0.01464813 | 0.03437657 | 0.01630205 | 0.02577478 | 0.02449651 | 0.02331795 | 0.02634886 | 0.02494624 | 0.0376112 | 0.02638069 | 0.02711543 | 0.02348317 | 0.03402448 | 0.03144982 | 0.02760393 | 0.004532349 | 0.008108615 | 0.005152359 | 0.004758766
0.065551 | 1486 | 0.0173413 | 0.03782743 | 0.02595686 | 0.02595351 | 0.02722864 | 0.0182627 | 0.03254778 | 0.01502608 | 0.0157053 | 0.01389784 | 0.01969117 | 0.02152027 | 0.01838589 | 0.01966236 | 0.02776924 | 0.01388386 | 0.02446447 | 0.02217216 | 0.0282077 | 0.01954623 | 0.03004076 | 0.02098228 | 0.02209186 | 0.0244975 | 0.02188872 | 0.02174483 | 0.02100632 | 0.02449749 | 0.02470388 | 0.0144513 | 0.03355307 | 0.01615317 | 0.02707242 | 0.02422583 | 0.02266475 | 0.02588057 | 0.02470563 | 0.03731283 | 0.02644897 | 0.02747876 | 0.0231115 | 0.03376784 | 0.03157605 | 0.02735921 | 0.004518239 | 0.008127022 | 0.005162385 | 0.004781174
0.065559 | 1485 | 0.01708273 | 0.03722391 | 0.0248748 | 0.02487757 | 0.02670797 | 0.01690265 | 0.03251727 | 0.01488811 | 0.01529353 | 0.01389654 | 0.01976833 | 0.02129277 | 0.01851736 | 0.01974993 | 0.02744552 | 0.01338928 | 0.02398836 | 0.022215 | 0.0281539 | 0.01953469 | 0.02981855 | 0.02054093 | 0.02217976 | 0.02426676 | 0.02148221 | 0.02154631 | 0.02119651 | 0.02426674 | 0.0245828 | 0.01447864 | 0.03343658 | 0.01598417 | 0.02567852 | 0.02392436 | 0.02281768 | 0.0259171 | 0.0241594 | 0.03679214 | 0.02605009 | 0.02702761 | 0.02236702 | 0.03277568 | 0.03068175 | 0.02696466 | 0.004410639 | 0.007990021 | 0.005078128 | 0.004670964
0.065605 | 1484 | 0.01678178 | 0.03597131 | 0.02442649 | 0.02443151 | 0.02637081 | 0.01696144 | 0.03134969 | 0.01436556 | 0.01525772 | 0.01366334 | 0.01914879 | 0.02090007 | 0.01823626 | 0.01924518 | 0.02744525 | 0.01263648 | 0.02377796 | 0.02154228 | 0.0279548 | 0.01928217 | 0.02965152 | 0.02045849 | 0.02211273 | 0.0237131 | 0.02106587 | 0.02156843 | 0.02080521 | 0.02371308 | 0.02405275 | 0.01392584 | 0.03316184 | 0.01575523 | 0.02527355 | 0.02393466 | 0.02278613 | 0.02573394 | 0.02409531 | 0.03659619 | 0.02587049 | 0.02662537 | 0.02193152 | 0.03262815 | 0.03034228 | 0.02680793 | 0.004373793 | 0.007952315 | 0.004987681 | 0.00462893
0.065577 | 1483 | 0.01658866 | 0.03591969 | 0.02454967 | 0.024552 | 0.02616322 | 0.01719182 | 0.03123139 | 0.0141583 | 0.01535269 | 0.01319306 | 0.01890414 | 0.02075868 | 0.01793827 | 0.01950115 | 0.02724343 | 0.01262851 | 0.02330198 | 0.02150165 | 0.02751816 | 0.01927106 | 0.02954772 | 0.02033646 | 0.02187513 | 0.02352415 | 0.02119728 | 0.02112387 | 0.02050399 | 0.02352413 | 0.02378771 | 0.01404011 | 0.03326617 | 0.01573485 | 0.02648169 | 0.02351863 | 0.02244732 | 0.02557787 | 0.02378567 | 0.03614454 | 0.02599213 | 0.02690731 | 0.02137896 | 0.03212714 | 0.02998458 | 0.02650449 | 0.004301543 | 0.007768966 | 0.004921861 | 0.004548152
0.065588 | 1482 | 0.0163086 | 0.03486426 | 0.02387618 | 0.02387721 | 0.02553907 | 0.01652074 | 0.03084704 | 0.01410475 | 0.01456187 | 0.01310397 | 0.01874976 | 0.02058412 | 0.01769101 | 0.01943065 | 0.02702655 | 0.01252735 | 0.02293137 | 0.02125186 | 0.02752411 | 0.0189635 | 0.028968 | 0.02029298 | 0.02145228 | 0.02350719 | 0.02052217 | 0.02114333 | 0.02041273 | 0.02350717 | 0.02369382 | 0.0137472 | 0.03293298 | 0.01560935 | 0.02455186 | 0.02382434 | 0.02212981 | 0.02538668 | 0.02339049 | 0.03567908 | 0.0256855 | 0.02622058 | 0.02142802 | 0.03191714 | 0.03025626 | 0.02626976 | 0.004235066 | 0.007791681 | 0.004854312 | 0.004505153
0.06561 | 1481 | 0.01606235 | 0.03472468 | 0.02339794 | 0.02339325 | 0.02529388 | 0.0161364 | 0.03014977 | 0.0137903 | 0.01462557 | 0.01270967 | 0.01843601 | 0.02005786 | 0.01756157 | 0.01915543 | 0.02638719 | 0.01203684 | 0.0227579 | 0.0207998 | 0.02705711 | 0.01912702 | 0.02902285 | 0.02014949 | 0.02115803 | 0.02332331 | 0.02078473 | 0.02098517 | 0.02040164 | 0.0233233 | 0.02355193 | 0.01349427 | 0.03273487 | 0.01555743 | 0.02488899 | 0.02326167 | 0.02195128 | 0.02492819 | 0.02351882 | 0.03548165 | 0.02552367 | 0.02585972 | 0.02111267 | 0.03137863 | 0.02937423 | 0.02587916 | 0.004143064 | 0.007731019 | 0.004825114 | 0.004489349
0.065615 | 1480 | 0.01577395 | 0.03479852 | 0.0228869 | 0.02288505 | 0.02473075 | 0.01591697 | 0.02975863 | 0.01367506 | 0.01453392 | 0.01268265 | 0.01822219 | 0.02015619 | 0.01736588 | 0.01893348 | 0.02646317 | 0.01176443 | 0.02309392 | 0.02081046 | 0.02731016 | 0.0188639 | 0.02841671 | 0.01999335 | 0.02105057 | 0.02325694 | 0.02030247 | 0.02079355 | 0.02002518 | 0.02325693 | 0.02319123 | 0.01330305 | 0.03247741 | 0.01542923 | 0.0248564 | 0.0230845 | 0.02191374 | 0.02471205 | 0.02291709 | 0.03514514 | 0.02529747 | 0.02638213 | 0.02081632 | 0.03137659 | 0.0291813 | 0.02564134 | 0.004076836 | 0.007630799 | 0.004762967 | 0.004454314
0.065582 | 1479 | 0.01551754 | 0.03373539 | 0.022702 | 0.02269927 | 0.02448209 | 0.0157986 | 0.02910885 | 0.01333808 | 0.01427146 | 0.01244096 | 0.01790854 | 0.01997928 | 0.01743427 | 0.01892036 | 0.02631552 | 0.01146798 | 0.02267646 | 0.02099276 | 0.02677444 | 0.01858652 | 0.02848442 | 0.02002877 | 0.02096139 | 0.02292613 | 0.01986712 | 0.02059337 | 0.0197323 | 0.02292612 | 0.02310473 | 0.0133291 | 0.03197952 | 0.01526311 | 0.02328006 | 0.02311873 | 0.02163238 | 0.024671 | 0.02286751 | 0.03497829 | 0.02515047 | 0.02577623 | 0.02074855 | 0.03109425 | 0.02953991 | 0.02538913 | 0.004028169 | 0.007628674 | 0.004731318 | 0.004490384
0.065568 | 1478 | 0.01529351 | 0.0343215 | 0.02285895 | 0.0228607 | 0.02416344 | 0.01607463 | 0.02891573 | 0.01326819 | 0.01423187 | 0.01227859 | 0.01771747 | 0.0196725 | 0.01679404 | 0.01870955 | 0.02603641 | 0.01128418 | 0.02225098 | 0.02092975 | 0.02664389 | 0.01848647 | 0.02838609 | 0.01984911 | 0.02085735 | 0.02254769 | 0.02000851 | 0.0203444 | 0.01982055 | 0.02254767 | 0.02285452 | 0.0130417 | 0.03177279 | 0.01516119 | 0.02466053 | 0.0225477 | 0.02106426 | 0.02451545 | 0.02293402 | 0.03430876 | 0.0247997 | 0.025323 | 0.02013108 | 0.03053724 | 0.02881379 | 0.02511737 | 0.003983619 | 0.007517186 | 0.00463264 | 0.004371997
0.065568 | 1477 | 0.01507883 | 0.03289148 | 0.02177988 | 0.0217845 | 0.0236224 | 0.01464651 | 0.0286682 | 0.01315992 | 0.01422969 | 0.01199222 | 0.01745801 | 0.01902218 | 0.01718114 | 0.01821071 | 0.02578995 | 0.01105428 | 0.02209317 | 0.02026273 | 0.02650961 | 0.01849152 | 0.02809983 | 0.01960172 | 0.02072772 | 0.02257268 | 0.01942649 | 0.02022057 | 0.01965968 | 0.02257267 | 0.02270426 | 0.01299281 | 0.03163241 | 0.01507154 | 0.02355135 | 0.02232663 | 0.021398 | 0.02430591 | 0.02229023 | 0.03401894 | 0.02470044 | 0.02549716 | 0.01996555 | 0.03079147 | 0.02811419 | 0.02481406 | 0.003907005 | 0.007564689 | 0.004659251 | 0.004344146
0.065591 | 1476 | 0.01482098 | 0.03232751 | 0.02153095 | 0.02153193 | 0.02338625 | 0.01498162 | 0.02802471 | 0.01297251 | 0.0139646 | 0.01218986 | 0.01717325 | 0.01961115 | 0.01683793 | 0.01848997 | 0.02572568 | 0.01103074 | 0.02212685 | 0.02003896 | 0.02628724 | 0.01835736 | 0.02796979 | 0.01976855 | 0.02030449 | 0.02232681 | 0.01952342 | 0.02003398 | 0.01972473 | 0.02232679 | 0.02248464 | 0.01274441 | 0.03165101 | 0.01520119 | 0.02353541 | 0.02252302 | 0.02105841 | 0.02425995 | 0.02194404 | 0.03353564 | 0.02444793 | 0.02507343 | 0.01974664 | 0.03023359 | 0.02835871 | 0.02460202 | 0.003796646 | 0.007406182 | 0.004476393 | 0.004355536
0.065609 | 1475 | 0.01453389 | 0.03228648 | 0.02129411 | 0.02129166 | 0.02291595 | 0.01472813 | 0.02690687 | 0.01268776 | 0.01365773 | 0.01175688 | 0.01709841 | 0.01913094 | 0.01653282 | 0.01858734 | 0.02564261 | 0.01036812 | 0.02160782 | 0.01986235 | 0.02610462 | 0.01821044 | 0.02772707 | 0.01922854 | 0.02028222 | 0.0222712 | 0.01911301 | 0.01992147 | 0.01902126 | 0.02227118 | 0.02218748 | 0.01267319 | 0.03154417 | 0.01475211 | 0.02352929 | 0.02214511 | 0.0205436 | 0.02398039 | 0.02175802 | 0.03341274 | 0.02414322 | 0.02506188 | 0.01941408 | 0.02963335 | 0.02795668 | 0.02441267 | 0.00377882 | 0.007368391 | 0.004474365 | 0.004255893
0.065571 | 1474 | 0.01436442 | 0.03175705 | 0.02137107 | 0.0213673 | 0.022807 | 0.01475097 | 0.02722957 | 0.01280502 | 0.01353892 | 0.01180627 | 0.01698098 | 0.01892644 | 0.01649095 | 0.01822704 | 0.02556764 | 0.010182 | 0.02166983 | 0.01991347 | 0.02621024 | 0.01811983 | 0.02759691 | 0.01934508 | 0.02001886 | 0.02199424 | 0.01906358 | 0.01965735 | 0.01935808 | 0.02199422 | 0.02205863 | 0.01254183 | 0.03108681 | 0.0148752 | 0.02258147 | 0.02198242 | 0.02041388 | 0.02377351 | 0.02164953 | 0.03282367 | 0.02430723 | 0.0250347 | 0.01971645 | 0.03035308 | 0.02850518 | 0.02418609 | 0.003732842 | 0.007403647 | 0.004490234 | 0.004275685
0.065596 | 1473 | 0.01414592 | 0.03167595 | 0.02042114 | 0.02041647 | 0.02260916 | 0.01400533 | 0.02702346 | 0.01234053 | 0.01350071 | 0.01146343 | 0.01691078 | 0.01902814 | 0.01646455 | 0.01838315 | 0.02515085 | 0.01044997 | 0.02145737 | 0.01974399 | 0.02581064 | 0.01815904 | 0.02799013 | 0.01937961 | 0.0196826 | 0.02183061 | 0.01878369 | 0.01973273 | 0.01891731 | 0.0218306 | 0.02189202 | 0.01244566 | 0.03106297 | 0.01497512 | 0.0232022 | 0.02183626 | 0.0201565 | 0.02388633 | 0.0215626 | 0.03259948 | 0.02377925 | 0.02456602 | 0.01966623 | 0.02982116 | 0.02836993 | 0.02396918 | 0.003647804 | 0.007376498 | 0.004407582 | 0.004259067
0.065584 | 1472 | 0.01395647 | 0.03099372 | 0.02057692 | 0.02058053 | 0.02214604 | 0.01435046 | 0.02647281 | 0.01250854 | 0.01328306 | 0.01167893 | 0.01665431 | 0.01870728 | 0.01622396 | 0.0177649 | 0.02520219 | 0.009887705 | 0.02087282 | 0.01960192 | 0.02580297 | 0.01811241 | 0.02678293 | 0.01925713 | 0.01955653 | 0.02160127 | 0.01862462 | 0.01948038 | 0.01911393 | 0.02160125 | 0.02178362 | 0.01217454 | 0.03124983 | 0.01424817 | 0.02272795 | 0.02168608 | 0.01999407 | 0.02346808 | 0.02150441 | 0.03263742 | 0.02365874 | 0.02455764 | 0.01974759 | 0.02931125 | 0.02842136 | 0.02378124 | 0.003560456 | 0.007214417 | 0.004333535 | 0.004120512
0.065625 | 1471 | 0.01379782 | 0.03086885 | 0.02064005 | 0.02063915 | 0.02198783 | 0.01431004 | 0.02625609 | 0.01243775 | 0.01319936 | 0.01164349 | 0.01624472 | 0.0186282 | 0.01606306 | 0.01733981 | 0.02507725 | 0.00978259 | 0.02108466 | 0.01905657 | 0.02527845 | 0.01795576 | 0.02710682 | 0.01888723 | 0.01931069 | 0.02141373 | 0.01801569 | 0.01933791 | 0.01890457 | 0.02141371 | 0.02122431 | 0.01189999 | 0.03060741 | 0.01456998 | 0.02214512 | 0.02137637 | 0.01963215 | 0.0231559 | 0.02120969 | 0.03184206 | 0.02360342 | 0.02432169 | 0.01939049 | 0.02972616 | 0.02786644 | 0.02351724 | 0.003532276 | 0.007279222 | 0.004306082 | 0.004212816
0.065626 | 1470 | 0.0136224 | 0.03073815 | 0.01960019 | 0.01960162 | 0.02175292 | 0.01349127 | 0.02562788 | 0.01210814 | 0.01309725 | 0.01157834 | 0.01635498 | 0.01820636 | 0.01621174 | 0.01790214 | 0.02481402 | 0.009625809 | 0.02079705 | 0.01958702 | 0.02539078 | 0.01797557 | 0.02712257 | 0.01920677 | 0.01913395 | 0.02157218 | 0.01825239 | 0.0189868 | 0.01877916 | 0.02157216 | 0.02134445 | 0.01193395 | 0.03061748 | 0.0144965 | 0.0225639 | 0.02104708 | 0.01952934 | 0.02331067 | 0.02098155 | 0.03170479 | 0.02341247 | 0.02390384 | 0.01899837 | 0.02908252 | 0.02777159 | 0.02337386 | 0.003476499 | 0.00723585 | 0.004284208 | 0.004154662
0.06566 | 1469 | 0.0134639 | 0.03029988 | 0.0197162 | 0.01971804 | 0.02153586 | 0.01358279 | 0.02533252 | 0.01194694 | 0.01260937 | 0.01124303 | 0.01604252 | 0.01833491 | 0.01618098 | 0.01764008 | 0.02474209 | 0.009299456 | 0.02115763 | 0.01988176 | 0.0249338 | 0.01777469 | 0.02678275 | 0.0184301 | 0.01912079 | 0.02126773 | 0.01801012 | 0.01887101 | 0.01851923 | 0.02126771 | 0.02095853 | 0.0116033 | 0.03040986 | 0.0144052 | 0.02225862 | 0.02106412 | 0.01933364 | 0.0229816 | 0.0209969 | 0.0315062 | 0.02345407 | 0.02400178 | 0.01852959 | 0.02846892 | 0.02755574 | 0.02310582 | 0.003487283 | 0.007191027 | 0.004223982 | 0.004076009
0.065699 | 1468 | 0.01331589 | 0.02980581 | 0.01994003 | 0.01994058 | 0.02135668 | 0.0139628 | 0.02513847 | 0.01200544 | 0.01343331 | 0.01129897 | 0.0162014 | 0.01827267 | 0.01603233 | 0.0175323 | 0.02504148 | 0.008894877 | 0.02095597 | 0.01890795 | 0.02562265 | 0.017546 | 0.02651781 | 0.01868685 | 0.0191482 | 0.02115256 | 0.01766775 | 0.01897641 | 0.01820046 | 0.02115255 | 0.0209121 | 0.01146688 | 0.03027811 | 0.01447307 | 0.02180693 | 0.02076713 | 0.01937219 | 0.02294487 | 0.02034435 | 0.03099964 | 0.02309624 | 0.02380747 | 0.0181337 | 0.02819568 | 0.02675884 | 0.02300133 | 0.003446937 | 0.007203576 | 0.00421848 | 0.004184742
0.065649 | 1467 | 0.01315163 | 0.02998794 | 0.01917173 | 0.01916889 | 0.0210614 | 0.01317878 | 0.02446475 | 0.01191487 | 0.01303251 | 0.01138519 | 0.0159842 | 0.01825771 | 0.01601903 | 0.017361 | 0.02465512 | 0.009242143 | 0.02092801 | 0.01887111 | 0.02516922 | 0.01751286 | 0.02664125 | 0.01873518 | 0.01881363 | 0.02085944 | 0.01796242 | 0.01894365 | 0.01817145 | 0.02085942 | 0.02075156 | 0.01158182 | 0.03031712 | 0.01429174 | 0.02154039 | 0.02075092 | 0.01921589 | 0.02288357 | 0.02045313 | 0.03103862 | 0.02279081 | 0.023587 | 0.01808351 | 0.028074 | 0.0268267 | 0.02275576 | 0.003502986 | 0.007141368 | 0.004297966 | 0.00416556
0.06566 | 1466 | 0.01300601 | 0.02958234 | 0.01916739 | 0.01916344 | 0.02097438 | 0.01334687 | 0.02482011 | 0.01167881 | 0.01289847 | 0.01106865 | 0.01603103 | 0.01824741 | 0.01605063 | 0.0177853 | 0.02467794 | 0.009105032 | 0.02041137 | 0.0188474 | 0.0248094 | 0.01771954 | 0.0267089 | 0.01874304 | 0.01871089 | 0.02103598 | 0.01764755 | 0.01866065 | 0.01817733 | 0.02103596 | 0.02067383 | 0.01155546 | 0.02992394 | 0.01427168 | 0.021148 | 0.02068126 | 0.01894669 | 0.02271553 | 0.02056602 | 0.03080042 | 0.02275001 | 0.02364737 | 0.0177681 | 0.02743043 | 0.0268395 | 0.02256371 | 0.003372838 | 0.007131492 | 0.004206618 | 0.004138262
0.065649 | 1465 | 0.01292325 | 0.02871532 | 0.01885236 | 0.01885606 | 0.0207616 | 0.01304134 | 0.02412028 | 0.01168751 | 0.01284453 | 0.01132368 | 0.01586879 | 0.01798985 | 0.0158819 | 0.01772281 | 0.02437089 | 0.008898485 | 0.02053564 | 0.01951251 | 0.02487141 | 0.01767206 | 0.02611626 | 0.01856882 | 0.01870151 | 0.02106759 | 0.01728665 | 0.01851471 | 0.01807537 | 0.02106758 | 0.02028461 | 0.01129405 | 0.03011176 | 0.01413219 | 0.02135222 | 0.02044246 | 0.01869675 | 0.02259546 | 0.02012115 | 0.03058102 | 0.02297832 | 0.02333522 | 0.01784354 | 0.02686592 | 0.0264678 | 0.02247314 | 0.003309463 | 0.007017945 | 0.004117093 | 0.004013128
0.065683 | 1464 | 0.01285983 | 0.02987952 | 0.01871811 | 0.01871917 | 0.0205838 | 0.0130826 | 0.02415049 | 0.01147168 | 0.0127882 | 0.01104868 | 0.01587407 | 0.01803987 | 0.01571796 | 0.01796792 | 0.02413947 | 0.008612451 | 0.02042492 | 0.01883693 | 0.02494147 | 0.0178099 | 0.02617688 | 0.0181078 | 0.01858324 | 0.02099291 | 0.01741133 | 0.01840769 | 0.01771854 | 0.0209929 | 0.0202403 | 0.01114128 | 0.03019176 | 0.01430073 | 0.02164343 | 0.02034699 | 0.01874963 | 0.02250655 | 0.02020465 | 0.03019238 | 0.02261875 | 0.02326902 | 0.0174475 | 0.02735266 | 0.02656398 | 0.02236846 | 0.00335201 | 0.007037018 | 0.004147714 | 0.004079858
0.06566 | 1463 | 0.01277715 | 0.0288015 | 0.01878809 | 0.01878562 | 0.02064565 | 0.01306048 | 0.02375966 | 0.0112711 | 0.01268793 | 0.01108964 | 0.01566732 | 0.01771417 | 0.01571936 | 0.01733154 | 0.02406304 | 0.008527656 | 0.02004982 | 0.01849987 | 0.02468282 | 0.01780194 | 0.02641882 | 0.01810127 | 0.01860766 | 0.02059341 | 0.01679123 | 0.01830977 | 0.0177491 | 0.0205934 | 0.01996926 | 0.01091924 | 0.0294965 | 0.01410116 | 0.02093119 | 0.01989366 | 0.01837698 | 0.02240899 | 0.01992363 | 0.0302894 | 0.02248066 | 0.02340311 | 0.01744342 | 0.02713477 | 0.02661471 | 0.02221091 | 0.003274579 | 0.006995351 | 0.004055563 | 0.004045151
0.065651 | 1462 | 0.01266761 | 0.02803828 | 0.01856205 | 0.01856046 | 0.02028619 | 0.0124842 | 0.02367175 | 0.01118376 | 0.0127141 | 0.01069142 | 0.0155036 | 0.01788073 | 0.01549674 | 0.01748893 | 0.02400308 | 0.008607206 | 0.02026996 | 0.01856582 | 0.0244603 | 0.01772043 | 0.0265141 | 0.01800425 | 0.01824976 | 0.02072744 | 0.01702225 | 0.01833871 | 0.01798084 | 0.02072742 | 0.02004581 | 0.01103144 | 0.02948223 | 0.01401632 | 0.02122763 | 0.0201335 | 0.01844235 | 0.02221536 | 0.01999038 | 0.03003954 | 0.02259813 | 0.023261 | 0.01740533 | 0.02682254 | 0.02644936 | 0.02210265 | 0.003282783 | 0.006981315 | 0.004062632 | 0.004082404
0.065612 | 1461 | 0.012576 | 0.02905825 | 0.01844874 | 0.01845328 | 0.02033675 | 0.01279665 | 0.02303022 | 0.01124689 | 0.01265645 | 0.01121644 | 0.01563285 | 0.01775173 | 0.01544001 | 0.01729892 | 0.0237768 | 0.008018647 | 0.02018019 | 0.01865967 | 0.02431991 | 0.0177222 | 0.02571237 | 0.01805857 | 0.01810974 | 0.02050764 | 0.01699887 | 0.01827031 | 0.01743007 | 0.02050762 | 0.02002193 | 0.01071574 | 0.02910995 | 0.01410076 | 0.02099885 | 0.01999796 | 0.01839144 | 0.02197043 | 0.01981344 | 0.02984469 | 0.02253721 | 0.02307068 | 0.01730187 | 0.02698761 | 0.02585862 | 0.02195492 | 0.003262104 | 0.006975662 | 0.004046125 | 0.00403016
0.065598 | 1460 | 0.01254446 | 0.02836972 | 0.01870472 | 0.01870188 | 0.02016123 | 0.01284173 | 0.02353294 | 0.01108691 | 0.01282997 | 0.01093094 | 0.01554302 | 0.01762252 | 0.0156209 | 0.01728567 | 0.02365394 | 0.008362992 | 0.02014254 | 0.01883691 | 0.02438541 | 0.017605 | 0.02602391 | 0.01789974 | 0.01830631 | 0.02042947 | 0.01651061 | 0.01812253 | 0.01747971 | 0.02042946 | 0.01992866 | 0.01081014 | 0.02942925 | 0.01410692 | 0.02039499 | 0.01985742 | 0.01808203 | 0.02202244 | 0.01983444 | 0.02991109 | 0.02240578 | 0.02316984 | 0.01712845 | 0.02650834 | 0.02640406 | 0.02184345 | 0.003252258 | 0.006971329 | 0.004055333 | 0.004076213
0.065598 | 1459 | 0.01245242 | 0.02862042 | 0.01815468 | 0.01815929 | 0.02023235 | 0.01274267 | 0.02309154 | 0.0109067 | 0.01287188 | 0.01104652 | 0.01517343 | 0.01794365 | 0.01551803 | 0.0171828 | 0.02370074 | 0.008199148 | 0.02009042 | 0.01847801 | 0.02423397 | 0.01763231 | 0.02558123 | 0.01771288 | 0.01818551 | 0.02031792 | 0.01659544 | 0.01825157 | 0.01736011 | 0.02031791 | 0.01984092 | 0.010879 | 0.02907706 | 0.01395139 | 0.02120833 | 0.01987738 | 0.01831355 | 0.02187557 | 0.01966247 | 0.02957105 | 0.02235878 | 0.02287804 | 0.01697213 | 0.02658813 | 0.02632113 | 0.02184841 | 0.00322457 | 0.006898983 | 0.003996243 | 0.003990665
0.06555 | 1458 | 0.01248776 | 0.02816328 | 0.01806504 | 0.01806793 | 0.02006763 | 0.01258758 | 0.02296887 | 0.01094599 | 0.01276262 | 0.01116603 | 0.01579946 | 0.0178215 | 0.01559547 | 0.0170076 | 0.02373017 | 0.008408213 | 0.0201345 | 0.01819884 | 0.02392612 | 0.01741221 | 0.02592001 | 0.01771697 | 0.0181628 | 0.02017236 | 0.01650905 | 0.01794289 | 0.01746496 | 0.02017235 | 0.01956527 | 0.01050442 | 0.02900171 | 0.01380304 | 0.02069334 | 0.01978969 | 0.0181103 | 0.02193947 | 0.01987256 | 0.02951041 | 0.02218366 | 0.0227196 | 0.01692121 | 0.02624901 | 0.02612154 | 0.02177088 | 0.003172866 | 0.006858319 | 0.003975272 | 0.004040872
0.065482 | 1457 | 0.01243388 | 0.02827225 | 0.01831387 | 0.01831811 | 0.01991873 | 0.01292829 | 0.02264116 | 0.01069057 | 0.01275551 | 0.01090471 | 0.01560355 | 0.01759188 | 0.01542904 | 0.01706976 | 0.02340962 | 0.008172603 | 0.01985353 | 0.01819587 | 0.0240393 | 0.01748763 | 0.02563019 | 0.01758359 | 0.01807048 | 0.02042835 | 0.01646331 | 0.01788832 | 0.01743712 | 0.02042833 | 0.01947091 | 0.01091357 | 0.02940677 | 0.01379929 | 0.02074692 | 0.01945494 | 0.01783368 | 0.02185823 | 0.0194366 | 0.02932548 | 0.02191779 | 0.02283707 | 0.01696234 | 0.02612971 | 0.02655606 | 0.02172353 | 0.003227865 | 0.006897576 | 0.003944842 | 0.004033874
0.065466 | 1456 | 0.01240324 | 0.02809554 | 0.01793048 | 0.01793252 | 0.01985032 | 0.01229374 | 0.02284936 | 0.01100487 | 0.0128969 | 0.01104331 | 0.01534616 | 0.01789399 | 0.01539852 | 0.01693783 | 0.02336973 | 0.008321073 | 0.0200978 | 0.01824708 | 0.02382017 | 0.01738204 | 0.02545681 | 0.01755151 | 0.01805186 | 0.02013491 | 0.0164426 | 0.01786581 | 0.0173619 | 0.02013489 | 0.01948837 | 0.01054124 | 0.02880083 | 0.01361897 | 0.02088465 | 0.01945524 | 0.01783558 | 0.0217324 | 0.01934224 | 0.02919207 | 0.02208897 | 0.02241644 | 0.01700145 | 0.02642518 | 0.02619932 | 0.02156473 | 0.003266122 | 0.006842678 | 0.003951978 | 0.004037507
0.065392 | 1455 | 0.0124304 | 0.0275351 | 0.01801176 | 0.01800968 | 0.01978232 | 0.0126761 | 0.02319035 | 0.01113361 | 0.01289801 | 0.01124976 | 0.01542833 | 0.01758409 | 0.01554357 | 0.01679625 | 0.02317337 | 0.008096674 | 0.01964204 | 0.01954218 | 0.02380212 | 0.01736542 | 0.02540632 | 0.01744952 | 0.01789385 | 0.01986856 | 0.01618198 | 0.01798595 | 0.01728632 | 0.01986854 | 0.01942354 | 0.01067888 | 0.028224 | 0.01370449 | 0.0203629 | 0.0193905 | 0.01783679 | 0.02168509 | 0.01964971 | 0.02916202 | 0.02193678 | 0.02262202 | 0.01685268 | 0.02625435 | 0.02618195 | 0.02162795 | 0.00317425 | 0.006812769 | 0.003961564 | 0.003940127
0.065319 | 1454 | 0.01244424 | 0.02795 | 0.01832255 | 0.01832613 | 0.0195558 | 0.01284811 | 0.02266732 | 0.01109069 | 0.01283431 | 0.01128891 | 0.01554513 | 0.01765727 | 0.01531242 | 0.016851 | 0.02308925 | 0.008306043 | 0.02011901 | 0.0181984 | 0.02349499 | 0.01736473 | 0.02524612 | 0.01738712 | 0.01784295 | 0.01984504 | 0.01642687 | 0.01773053 | 0.01723368 | 0.01984502 | 0.01946435 | 0.0103568 | 0.02826489 | 0.01360987 | 0.02105726 | 0.01941879 | 0.01798939 | 0.0216868 | 0.01951214 | 0.02909062 | 0.02186255 | 0.02281475 | 0.01680312 | 0.02620179 | 0.02637367 | 0.02155762 | 0.003194217 | 0.006734854 | 0.003857454 | 0.003975329
0.065239 | 1453 | 0.01256948 | 0.02799466 | 0.01795627 | 0.01795362 | 0.01968365 | 0.01250211 | 0.02291884 | 0.01080851 | 0.01345241 | 0.01109635 | 0.01565906 | 0.01752761 | 0.0153939 | 0.0168793 | 0.02287929 | 0.008220945 | 0.01986723 | 0.01822388 | 0.02386965 | 0.0174504 | 0.02546924 | 0.01742269 | 0.01814176 | 0.01991426 | 0.01688457 | 0.01787266 | 0.01716963 | 0.01991425 | 0.01945414 | 0.01069263 | 0.02852093 | 0.01360263 | 0.02060799 | 0.01935058 | 0.01786113 | 0.02157632 | 0.01931803 | 0.02904593 | 0.02184 | 0.02238082 | 0.01686691 | 0.02601399 | 0.02613563 | 0.02151594 | 0.003200635 | 0.006750514 | 0.003929443 | 0.003983046
0.065228 | 1452 | 0.01256642 | 0.02752452 | 0.01795053 | 0.01795361 | 0.01983828 | 0.01263589 | 0.0228063 | 0.01073926 | 0.01245353 | 0.01128504 | 0.01506372 | 0.0174933 | 0.01550731 | 0.01673481 | 0.02303439 | 0.008223108 | 0.01985689 | 0.01825632 | 0.02330579 | 0.01756128 | 0.02502858 | 0.01739779 | 0.01783994 | 0.01975619 | 0.01635353 | 0.01782622 | 0.01714726 | 0.01975617 | 0.01933884 | 0.01055033 | 0.02813748 | 0.01342078 | 0.02082211 | 0.01941993 | 0.01809153 | 0.02155311 | 0.01959582 | 0.02906497 | 0.02197895 | 0.0224573 | 0.01687875 | 0.02627324 | 0.02649677 | 0.02149391 | 0.003235469 | 0.006786791 | 0.003924325 | 0.003966474
0.065155 | 1451 | 0.01262797 | 0.02813529 | 0.01807116 | 0.0180663 | 0.01951481 | 0.01283773 | 0.02233127 | 0.01108241 | 0.01307482 | 0.01137641 | 0.01556893 | 0.01772769 | 0.01559636 | 0.01686286 | 0.02308941 | 0.008456798 | 0.01986115 | 0.0181761 | 0.02343634 | 0.01753948 | 0.02510398 | 0.01735693 | 0.01804897 | 0.02012356 | 0.01643688 | 0.01775639 | 0.0171707 | 0.02012354 | 0.01934807 | 0.01060793 | 0.02799631 | 0.0133871 | 0.02143115 | 0.01931123 | 0.01796163 | 0.02149385 | 0.01969196 | 0.02920531 | 0.02183015 | 0.02254361 | 0.01666378 | 0.02566395 | 0.02643543 | 0.02143993 | 0.00329587 | 0.006853737 | 0.004010868 | 0.003972999
0.065068 | 1450 | 0.01267768 | 0.02751101 | 0.0181977 | 0.01819489 | 0.01979344 | 0.01262362 | 0.02265373 | 0.01080242 | 0.01316538 | 0.0112478 | 0.01543616 | 0.01748672 | 0.01506346 | 0.01691944 | 0.02245782 | 0.008480384 | 0.01983201 | 0.01913361 | 0.02342069 | 0.0175236 | 0.0252338 | 0.01709995 | 0.01778295 | 0.01970411 | 0.01674867 | 0.01783953 | 0.01707572 | 0.01970409 | 0.01950137 | 0.01054809 | 0.02824025 | 0.01337861 | 0.02036659 | 0.01910448 | 0.01778021 | 0.02154708 | 0.01970324 | 0.02897692 | 0.02169285 | 0.02221872 | 0.0166562 | 0.02576274 | 0.02648368 | 0.02146276 | 0.003203106 | 0.006759737 | 0.003956057 | 0.00390062
0.065078 | 1449 | 0.01270955 | 0.02771685 | 0.01790284 | 0.01790296 | 0.0196944 | 0.01223109 | 0.02259517 | 0.01106938 | 0.01295232 | 0.01141181 | 0.01561568 | 0.01762757 | 0.0153315 | 0.01633367 | 0.02298479 | 0.008670636 | 0.01966052 | 0.01821323 | 0.02331195 | 0.01763639 | 0.02515979 | 0.01720636 | 0.01779989 | 0.01956303 | 0.01643062 | 0.01783558 | 0.01718182 | 0.01956302 | 0.01942597 | 0.01078504 | 0.02772077 | 0.01341564 | 0.02138359 | 0.01937897 | 0.01809141 | 0.02160969 | 0.01982523 | 0.02900671 | 0.02187723 | 0.02210967 | 0.01678271 | 0.02578276 | 0.02635286 | 0.02144503 | 0.003280121 | 0.006813007 | 0.003982881 | 0.003980234
0.06508 | 1448 | 0.0127681 | 0.02805727 | 0.01805134 | 0.01805439 | 0.01949623 | 0.01290085 | 0.02254159 | 0.01090209 | 0.01272366 | 0.0114531 | 0.0158289 | 0.01761394 | 0.0154399 | 0.01662663 | 0.02265705 | 0.008654536 | 0.01993052 | 0.01837847 | 0.02304157 | 0.01755425 | 0.02492777 | 0.01713194 | 0.01818666 | 0.01965778 | 0.0166443 | 0.01785734 | 0.01725157 | 0.01965777 | 0.0193313 | 0.01055196 | 0.02786404 | 0.01340417 | 0.02109583 | 0.01906601 | 0.01791528 | 0.02159127 | 0.01958312 | 0.02897169 | 0.02178137 | 0.02270111 | 0.01648481 | 0.02536468 | 0.0266393 | 0.02147397 | 0.003281974 | 0.006782013 | 0.003916813 | 0.003907069
0.065023 | 1447 | 0.0129155 | 0.02713528 | 0.01776492 | 0.01776346 | 0.01958833 | 0.0127378 | 0.02275463 | 0.01131992 | 0.01320421 | 0.01156927 | 0.01567919 | 0.01769094 | 0.01539697 | 0.0167798 | 0.02270707 | 0.008829431 | 0.01961689 | 0.01846592 | 0.02312812 | 0.01749765 | 0.02502411 | 0.01730994 | 0.01813835 | 0.01973122 | 0.01662349 | 0.01794146 | 0.01718857 | 0.01973121 | 0.01936645 | 0.01095627 | 0.02770407 | 0.01321636 | 0.02012387 | 0.01927848 | 0.01792108 | 0.02167896 | 0.01972185 | 0.02889956 | 0.02179912 | 0.02226147 | 0.01663922 | 0.02590365 | 0.02671716 | 0.02144156 | 0.003329709 | 0.006866665 | 0.00404873 | 0.003945093
0.064994 | 1446 | 0.01292766 | 0.0274256 | 0.01814652 | 0.01814692 | 0.01962295 | 0.0129965 | 0.02263066 | 0.01105008 | 0.01322625 | 0.01172766 | 0.01538113 | 0.01786918 | 0.01542854 | 0.01682392 | 0.02292775 | 0.008848785 | 0.01992785 | 0.01830185 | 0.02336416 | 0.01752411 | 0.02541645 | 0.01728613 | 0.01790037 | 0.01976099 | 0.01666932 | 0.01792792 | 0.01711225 | 0.01976097 | 0.01941198 | 0.01074321 | 0.02765219 | 0.01328419 | 0.0215995 | 0.01928919 | 0.01795737 | 0.02140202 | 0.01988157 | 0.02890873 | 0.02161644 | 0.02250548 | 0.01670521 | 0.02559091 | 0.02648374 | 0.02145914 | 0.003305963 | 0.006865178 | 0.003988417 | 0.003919547
0.064972 | 1445 | 0.01303245 | 0.027911 | 0.01810507 | 0.01810507 | 0.01944623 | 0.01287311 | 0.0230041 | 0.01126095 | 0.01312734 | 0.01139751 | 0.01581291 | 0.01778049 | 0.01544599 | 0.01663187 | 0.02271613 | 0.009138959 | 0.02001629 | 0.01904493 | 0.02308832 | 0.01747151 | 0.0250006 | 0.01745769 | 0.01806456 | 0.01980409 | 0.01723108 | 0.0180062 | 0.01708837 | 0.01980407 | 0.01952128 | 0.01077961 | 0.02753551 | 0.01329451 | 0.02106446 | 0.01945841 | 0.01828246 | 0.0216082 | 0.01975489 | 0.0290289 | 0.02154029 | 0.02249212 | 0.01641378 | 0.0253056 | 0.02672761 | 0.02151632 | 0.003306296 | 0.006880046 | 0.003998349 | 0.003929645
0.064912 | 1444 | 0.01303583 | 0.02731794 | 0.01787977 | 0.01788426 | 0.01973404 | 0.01278077 | 0.02320273 | 0.01115067 | 0.01295311 | 0.01179638 | 0.01594558 | 0.01770716 | 0.01569816 | 0.01658388 | 0.02225716 | 0.009208728 | 0.01989628 | 0.01866528 | 0.0230088 | 0.01762346 | 0.02519744 | 0.01730286 | 0.01831839 | 0.01975489 | 0.01667508 | 0.01795299 | 0.01703991 | 0.01975487 | 0.01946496 | 0.01094396 | 0.02779911 | 0.01342542 | 0.02135461 | 0.01920678 | 0.0184237 | 0.02159594 | 0.02013912 | 0.02916168 | 0.02180178 | 0.02235854 | 0.01684971 | 0.02572348 | 0.0270119 | 0.02147053 | 0.003425617 | 0.007019755 | 0.004069138 | 0.003995511
0.064904 | 1443 | 0.013112 | 0.0279528 | 0.01825224 | 0.01825372 | 0.01966281 | 0.01314318 | 0.02277795 | 0.01156329 | 0.01332518 | 0.01185393 | 0.01581524 | 0.01763376 | 0.01557596 | 0.01620756 | 0.02283485 | 0.009193561 | 0.02005597 | 0.01883391 | 0.02310724 | 0.01750987 | 0.02510575 | 0.01748798 | 0.01841714 | 0.01997574 | 0.01678633 | 0.01802702 | 0.01748506 | 0.01997573 | 0.01945618 | 0.01110372 | 0.02791269 | 0.01340038 | 0.02155238 | 0.01900736 | 0.01811072 | 0.02177364 | 0.02019832 | 0.02889945 | 0.02201302 | 0.0222284 | 0.01678662 | 0.02569751 | 0.02673056 | 0.021554 | 0.003382747 | 0.006960943 | 0.00412414 | 0.00400843
0.064933 | 1442 | 0.01315577 | 0.02787188 | 0.0180689 | 0.01807077 | 0.01973857 | 0.01289471 | 0.02316141 | 0.01164764 | 0.01343617 | 0.01150129 | 0.01585695 | 0.01801114 | 0.01547178 | 0.01677354 | 0.02299379 | 0.009780513 | 0.02021887 | 0.0184565 | 0.02287947 | 0.01753273 | 0.02538595 | 0.0173623 | 0.01842155 | 0.0199145 | 0.01696144 | 0.01807347 | 0.0173577 | 0.01991448 | 0.01954641 | 0.01110155 | 0.02776471 | 0.01318877 | 0.02090541 | 0.01950392 | 0.01826188 | 0.02174003 | 0.02011371 | 0.0290691 | 0.02196517 | 0.02256773 | 0.01651715 | 0.02517108 | 0.02656148 | 0.02161035 | 0.003402221 | 0.007001086 | 0.004067718 | 0.003991307
0.064919 | 1441 | 0.01326577 | 0.0269682 | 0.01816382 | 0.01816739 | 0.01966895 | 0.01311875 | 0.02357769 | 0.01162832 | 0.01339271 | 0.01186507 | 0.01614935 | 0.01801522 | 0.01581969 | 0.01667774 | 0.02275774 | 0.009677833 | 0.01993511 | 0.01868279 | 0.02335045 | 0.01765067 | 0.02543628 | 0.01772226 | 0.01832135 | 0.01977193 | 0.01698214 | 0.01840489 | 0.01744803 | 0.01977191 | 0.01969511 | 0.01097151 | 0.02769619 | 0.01298172 | 0.02138033 | 0.01937943 | 0.01837402 | 0.02196139 | 0.02049479 | 0.0290465 | 0.0219008 | 0.02230637 | 0.01680041 | 0.02509981 | 0.02692977 | 0.02157201 | 0.003361392 | 0.006991264 | 0.004122978 | 0.004030652
0.064932 | 1440 | 0.01332488 | 0.02816879 | 0.01832718 | 0.01832469 | 0.01980464 | 0.01336485 | 0.02311696 | 0.01193447 | 0.01348312 | 0.01178786 | 0.01599805 | 0.01800958 | 0.01576998 | 0.01664635 | 0.02303645 | 0.009719772 | 0.02026345 | 0.01973066 | 0.02304699 | 0.01794994 | 0.02540999 | 0.01763864 | 0.01844722 | 0.01993526 | 0.01709093 | 0.01827079 | 0.01768142 | 0.01993525 | 0.01972956 | 0.0110669 | 0.02775596 | 0.01333717 | 0.0222579 | 0.01959954 | 0.01826412 | 0.02194098 | 0.02054929 | 0.02910018 | 0.02177958 | 0.02265935 | 0.01753193 | 0.02593339 | 0.02724248 | 0.02165545 | 0.003485782 | 0.007079 | 0.004145465 | 0.004059554
0.0649 | 1439 | 0.01334227 | 0.02761331 | 0.01820965 | 0.01820968 | 0.01978207 | 0.01321405 | 0.02354537 | 0.01198525 | 0.0135469 | 0.01171388 | 0.01588411 | 0.0181739 | 0.01575657 | 0.01684301 | 0.02314154 | 0.01013801 | 0.02031378 | 0.01929101 | 0.0229039 | 0.01762427 | 0.02542254 | 0.01757975 | 0.01875159 | 0.01998042 | 0.01719185 | 0.01844952 | 0.01743191 | 0.0199804 | 0.01976003 | 0.01136834 | 0.02763845 | 0.01327634 | 0.02157417 | 0.01953992 | 0.01869798 | 0.0216569 | 0.02040172 | 0.02907103 | 0.02206259 | 0.02274735 | 0.01747145 | 0.02563879 | 0.02759944 | 0.02163353 | 0.003456554 | 0.007096333 | 0.004124121 | 0.004006918
0.064951 | 1438 | 0.01337819 | 0.02729663 | 0.0180967 | 0.01810143 | 0.01955647 | 0.01316892 | 0.02339852 | 0.01204808 | 0.01401803 | 0.01199538 | 0.01623171 | 0.01831124 | 0.01601901 | 0.01726405 | 0.0230239 | 0.009972618 | 0.02038603 | 0.01927393 | 0.02281764 | 0.01785202 | 0.0255689 | 0.01773462 | 0.01860358 | 0.0203829 | 0.01718104 | 0.01829282 | 0.01759842 | 0.02038289 | 0.01991351 | 0.0114802 | 0.02760754 | 0.01340455 | 0.02213665 | 0.01943456 | 0.01846265 | 0.02186388 | 0.02057563 | 0.02908978 | 0.02215986 | 0.02250874 | 0.01770526 | 0.02584705 | 0.02747801 | 0.02171902 | 0.003435284 | 0.007108772 | 0.004188637 | 0.004059696
0.064932 | 1437 | 0.01344986 | 0.02790177 | 0.01830352 | 0.01829939 | 0.01983097 | 0.01362421 | 0.02332742 | 0.01224514 | 0.01372785 | 0.01196431 | 0.01614467 | 0.01807287 | 0.01631301 | 0.01743604 | 0.02277971 | 0.01027702 | 0.02065778 | 0.01925368 | 0.02304801 | 0.01772485 | 0.02554672 | 0.01781881 | 0.01895072 | 0.02008069 | 0.01727642 | 0.01846925 | 0.01782762 | 0.02008067 | 0.02000823 | 0.01137278 | 0.0278244 | 0.01348073 | 0.02215984 | 0.01969656 | 0.01881472 | 0.02193918 | 0.02067619 | 0.02905947 | 0.02208504 | 0.02273738 | 0.01752341 | 0.02536293 | 0.02734134 | 0.02173368 | 0.003490236 | 0.007142597 | 0.004239478 | 0.004079328
0.06508 | 1436 | 0.01346721 | 0.02730813 | 0.01796912 | 0.0179671 | 0.01967336 | 0.01319061 | 0.02362663 | 0.01232027 | 0.01386508 | 0.01201324 | 0.01625269 | 0.01820566 | 0.01607196 | 0.01697637 | 0.02306533 | 0.0101071 | 0.02064674 | 0.0190321 | 0.0228665 | 0.01799761 | 0.02598185 | 0.01794592 | 0.0188526 | 0.02008187 | 0.0176094 | 0.01835287 | 0.01790858 | 0.02008185 | 0.01993658 | 0.01129723 | 0.0279093 | 0.01330062 | 0.02188395 | 0.01980731 | 0.01893821 | 0.02192876 | 0.0207418 | 0.02909308 | 0.02237156 | 0.02259332 | 0.01746182 | 0.02554042 | 0.02728211 | 0.02174899 | 0.003518993 | 0.007232241 | 0.004263933 | 0.004090796
0.065092 | 1435 | 0.01353207 | 0.02756119 | 0.01823262 | 0.01823459 | 0.01975892 | 0.01338672 | 0.02375157 | 0.01245178 | 0.01387463 | 0.01199764 | 0.01641484 | 0.01842145 | 0.01580068 | 0.01743483 | 0.02334475 | 0.01059658 | 0.02073864 | 0.02040539 | 0.02267228 | 0.01796297 | 0.0257455 | 0.01805935 | 0.01863642 | 0.02034429 | 0.01749281 | 0.01855275 | 0.01775355 | 0.02034427 | 0.02002156 | 0.01168647 | 0.02764094 | 0.01325085 | 0.02277308 | 0.01973118 | 0.01865201 | 0.02192749 | 0.02107498 | 0.02933419 | 0.02217793 | 0.02271348 | 0.01774222 | 0.02570226 | 0.02738703 | 0.02180362 | 0.003487036 | 0.007212351 | 0.004243947 | 0.004090116
0.065123 | 1434 | 0.01359751 | 0.02759916 | 0.01856796 | 0.01856574 | 0.01980248 | 0.01400722 | 0.02397693 | 0.01249539 | 0.01392403 | 0.01216171 | 0.01636614 | 0.01829045 | 0.01634677 | 0.01747943 | 0.02326172 | 0.01041824 | 0.02028305 | 0.01964068 | 0.02325412 | 0.01801514 | 0.02557394 | 0.01794163 | 0.01879278 | 0.02034319 | 0.01772552 | 0.01858097 | 0.01785549 | 0.02034317 | 0.02012235 | 0.01168724 | 0.02781455 | 0.01340009 | 0.02183507 | 0.01984156 | 0.01896827 | 0.02182884 | 0.02079223 | 0.02926916 | 0.02222494 | 0.02284638 | 0.0174828 | 0.02578603 | 0.02748057 | 0.02181062 | 0.003524281 | 0.007260533 | 0.004284674 | 0.004063776
0.065052 | 1433 | 0.013606 | 0.02732009 | 0.01816671 | 0.01816658 | 0.01983037 | 0.01339748 | 0.02362177 | 0.01240666 | 0.01401462 | 0.01235986 | 0.01642717 | 0.01855615 | 0.01648826 | 0.01758469 | 0.02345842 | 0.01115098 | 0.02104964 | 0.01952231 | 0.02324785 | 0.0181758 | 0.02575203 | 0.01791257 | 0.01885 | 0.0203287 | 0.0178847 | 0.01864375 | 0.01824365 | 0.02032868 | 0.02021573 | 0.01193208 | 0.02796341 | 0.0134714 | 0.02304906 | 0.01984493 | 0.01877036 | 0.02188191 | 0.02070732 | 0.02919526 | 0.02201045 | 0.02277518 | 0.01778777 | 0.02563467 | 0.02764869 | 0.02194609 | 0.003488173 | 0.007241547 | 0.004294235 | 0.004097078
0.065099 | 1432 | 0.01370974 | 0.0273935 | 0.01833512 | 0.01833821 | 0.02005794 | 0.01352319 | 0.0246081 | 0.01282483 | 0.01412282 | 0.01241073 | 0.01665904 | 0.01830389 | 0.01638649 | 0.01753761 | 0.02338691 | 0.01114125 | 0.02117822 | 0.01947756 | 0.02275884 | 0.01809829 | 0.02555534 | 0.0180239 | 0.01903642 | 0.02040067 | 0.01778475 | 0.01886401 | 0.01819493 | 0.02040065 | 0.02049338 | 0.01184994 | 0.027607 | 0.01332 | 0.02226428 | 0.02020384 | 0.01924264 | 0.02176981 | 0.02115787 | 0.02933085 | 0.02203109 | 0.02253682 | 0.01773144 | 0.02595554 | 0.02764272 | 0.02197651 | 0.003494324 | 0.007252924 | 0.004355689 | 0.004109263
0.065109 | 1431 | 0.01381239 | 0.02737211 | 0.01848924 | 0.01849381 | 0.01985845 | 0.01370966 | 0.02416363 | 0.01317988 | 0.0148084 | 0.01231841 | 0.01698343 | 0.01858117 | 0.01669944 | 0.01762344 | 0.02344811 | 0.0114164 | 0.02124695 | 0.01993948 | 0.0231694 | 0.01823144 | 0.02581353 | 0.01813431 | 0.01906642 | 0.02056107 | 0.01802579 | 0.01883763 | 0.01809794 | 0.02056105 | 0.02045111 | 0.01193037 | 0.0279768 | 0.01348613 | 0.0224664 | 0.01996191 | 0.0191079 | 0.02214212 | 0.021301 | 0.02913096 | 0.02175241 | 0.0229572 | 0.01816391 | 0.02627635 | 0.02808144 | 0.02201958 | 0.003551237 | 0.007324378 | 0.004391122 | 0.004113391
0.065224 | 1430 | 0.01388754 | 0.02689974 | 0.01814855 | 0.01815202 | 0.01981114 | 0.01356537 | 0.02395942 | 0.01296195 | 0.01437129 | 0.01269878 | 0.01668307 | 0.01856949 | 0.0167233 | 0.01768728 | 0.02365959 | 0.01163082 | 0.02123864 | 0.02059918 | 0.02302668 | 0.01822294 | 0.0260442 | 0.01809574 | 0.01923274 | 0.0206524 | 0.01823857 | 0.01878961 | 0.01794461 | 0.02065238 | 0.02027529 | 0.0119912 | 0.02791772 | 0.01341003 | 0.02279515 | 0.01981103 | 0.01917584 | 0.02197263 | 0.02126699 | 0.02928312 | 0.02207178 | 0.02260647 | 0.01771828 | 0.02533266 | 0.0275856 | 0.02206046 | 0.003628193 | 0.007417329 | 0.004424652 | 0.004194856
0.065343 | 1429 | 0.01390677 | 0.02776751 | 0.01862611 | 0.01862304 | 0.01981653 | 0.01377986 | 0.02405726 | 0.01294938 | 0.01428329 | 0.01252238 | 0.01689927 | 0.01890557 | 0.01676688 | 0.01754663 | 0.02358421 | 0.0116578 | 0.0213094 | 0.02026569 | 0.02291314 | 0.01821817 | 0.02577073 | 0.01807207 | 0.01917226 | 0.02078667 | 0.01824523 | 0.01901906 | 0.01808804 | 0.02078665 | 0.02031582 | 0.01209065 | 0.02802978 | 0.01367943 | 0.02246157 | 0.01966791 | 0.01930855 | 0.02212525 | 0.0217296 | 0.02910676 | 0.02210754 | 0.02276182 | 0.0181908 | 0.02636861 | 0.0277977 | 0.02213729 | 0.003608581 | 0.007429367 | 0.004445628 | 0.004186683
0.065336 | 1428 | 0.01397125 | 0.02727791 | 0.01836729 | 0.01836407 | 0.01980961 | 0.01376113 | 0.02447325 | 0.0132832 | 0.01453676 | 0.01284507 | 0.0172928 | 0.01856782 | 0.01693829 | 0.01781037 | 0.02339311 | 0.01151152 | 0.02142288 | 0.02030273 | 0.02256958 | 0.01835761 | 0.02627441 | 0.01822612 | 0.01940814 | 0.02080288 | 0.01851645 | 0.01897089 | 0.01842751 | 0.02080286 | 0.02050006 | 0.01235474 | 0.02786067 | 0.0133042 | 0.02272038 | 0.02003338 | 0.01949087 | 0.02177699 | 0.02146458 | 0.02928226 | 0.02221714 | 0.02288443 | 0.01776991 | 0.02602745 | 0.02788685 | 0.02213644 | 0.003666948 | 0.00741917 | 0.004403632 | 0.00420336
0.065397 | 1427 | 0.01414319 | 0.02784886 | 0.01860944 | 0.0186072 | 0.02005063 | 0.01419245 | 0.02441222 | 0.01330832 | 0.0147685 | 0.01276747 | 0.01706047 | 0.0187668 | 0.01695466 | 0.01778388 | 0.02361017 | 0.01182574 | 0.02098632 | 0.02017175 | 0.02292066 | 0.01823402 | 0.02580526 | 0.01822958 | 0.01926594 | 0.02078163 | 0.01830769 | 0.01903191 | 0.01835836 | 0.02078161 | 0.02054828 | 0.01224811 | 0.02808434 | 0.01336194 | 0.02354171 | 0.01977545 | 0.01938291 | 0.02211921 | 0.02135444 | 0.02925273 | 0.02213117 | 0.02252424 | 0.01809812 | 0.02551289 | 0.02753906 | 0.02219377 | 0.003679964 | 0.007488843 | 0.004438428 | 0.004150078
0.065456 | 1426 | 0.01421524 | 0.02694725 | 0.01884239 | 0.01884226 | 0.01998833 | 0.01443431 | 0.02480221 | 0.01349735 | 0.01472391 | 0.0129268 | 0.01711055 | 0.01892721 | 0.01729394 | 0.01791947 | 0.02372926 | 0.01247643 | 0.02142991 | 0.02051113 | 0.02285171 | 0.01838126 | 0.02609238 | 0.01806012 | 0.01931628 | 0.02092829 | 0.01861994 | 0.01899007 | 0.01848379 | 0.02092827 | 0.02052439 | 0.01247413 | 0.02806845 | 0.01355152 | 0.02271726 | 0.02005277 | 0.01964655 | 0.02194796 | 0.02155859 | 0.02920452 | 0.02230426 | 0.02255991 | 0.01796246 | 0.0263292 | 0.0276148 | 0.02217442 | 0.003754401 | 0.007533511 | 0.00450798 | 0.004193225
0.065559 | 1425 | 0.01430026 | 0.02743383 | 0.01848652 | 0.01848712 | 0.02004495 | 0.01422325 | 0.02450915 | 0.01349491 | 0.0148502 | 0.01296661 | 0.01729506 | 0.01882233 | 0.01718542 | 0.01749378 | 0.02370171 | 0.01225582 | 0.02195586 | 0.02013239 | 0.02300461 | 0.01835611 | 0.02593989 | 0.01840824 | 0.01942731 | 0.02075608 | 0.01849641 | 0.01930398 | 0.01826198 | 0.02075606 | 0.020606 | 0.01227737 | 0.02763664 | 0.01339622 | 0.02315446 | 0.01997274 | 0.01929916 | 0.02202858 | 0.02140488 | 0.02926947 | 0.0222058 | 0.02287599 | 0.01806165 | 0.02607816 | 0.02804675 | 0.02222542 | 0.003715985 | 0.007530003 | 0.004574617 | 0.004245123
0.065569 | 1424 | 0.01441384 | 0.02796063 | 0.01868023 | 0.01868455 | 0.02023138 | 0.01428931 | 0.02447961 | 0.0135922 | 0.01514022 | 0.0131234 | 0.01761633 | 0.01894866 | 0.01706315 | 0.01756312 | 0.0235032 | 0.01226941 | 0.02174434 | 0.02102088 | 0.02241178 | 0.01861114 | 0.02596669 | 0.01830099 | 0.01944036 | 0.02084112 | 0.01839429 | 0.01906883 | 0.01836535 | 0.02084111 | 0.02050985 | 0.01256775 | 0.02778885 | 0.01381523 | 0.02309675 | 0.02010972 | 0.01957808 | 0.02207579 | 0.02145943 | 0.02915561 | 0.02206093 | 0.02241533 | 0.0181727 | 0.02612836 | 0.02772181 | 0.02230857 | 0.003669921 | 0.007494078 | 0.004440565 | 0.00418568
0.065602 | 1423 | 0.01452222 | 0.02743715 | 0.01888408 | 0.01888059 | 0.02024282 | 0.0143886 | 0.02472444 | 0.01372179 | 0.01538077 | 0.01316146 | 0.01718755 | 0.0190999 | 0.0175199 | 0.01744916 | 0.02381311 | 0.0126078 | 0.02156944 | 0.02036413 | 0.02276026 | 0.01863956 | 0.02614136 | 0.01829952 | 0.01960578 | 0.0212381 | 0.01873241 | 0.01931798 | 0.01847627 | 0.02123809 | 0.02066082 | 0.01270841 | 0.02793922 | 0.0136035 | 0.02293658 | 0.01993902 | 0.01967027 | 0.02190232 | 0.02174272 | 0.02896843 | 0.022213 | 0.02258674 | 0.01821596 | 0.02620725 | 0.02712197 | 0.02230906 | 0.003779134 | 0.007658757 | 0.004575353 | 0.004256729
0.065672 | 1422 | 0.01464245 | 0.02792443 | 0.0186421 | 0.01864514 | 0.02024605 | 0.01436701 | 0.02487628 | 0.01398858 | 0.01493817 | 0.01335457 | 0.01770539 | 0.01916842 | 0.01746146 | 0.01750003 | 0.02372555 | 0.01328767 | 0.02178057 | 0.02064894 | 0.02303315 | 0.0185799 | 0.02581917 | 0.01831197 | 0.01945684 | 0.0208304 | 0.01905237 | 0.01909281 | 0.0185568 | 0.02083038 | 0.02080926 | 0.01262128 | 0.02782798 | 0.01358398 | 0.02388648 | 0.01993634 | 0.02013117 | 0.02197734 | 0.02176337 | 0.02901393 | 0.0220996 | 0.02299736 | 0.01812839 | 0.02631444 | 0.02779075 | 0.02221334 | 0.003790791 | 0.007546777 | 0.004585132 | 0.004211347
0.065704 | 1421 | 0.01475098 | 0.02794368 | 0.01917625 | 0.01918111 | 0.02019073 | 0.01462647 | 0.02499311 | 0.01397428 | 0.01516002 | 0.01336025 | 0.01783596 | 0.01915279 | 0.017664 | 0.01776606 | 0.02368478 | 0.01301049 | 0.02187226 | 0.02070578 | 0.02299579 | 0.01828805 | 0.02616873 | 0.01852949 | 0.01967029 | 0.0208367 | 0.01889572 | 0.01922683 | 0.01836481 | 0.02083668 | 0.02055382 | 0.01270552 | 0.02786408 | 0.01364921 | 0.02315393 | 0.02019942 | 0.02014401 | 0.02204896 | 0.02188473 | 0.02900627 | 0.02205121 | 0.02239026 | 0.01814663 | 0.02605556 | 0.02783805 | 0.02225747 | 0.003894689 | 0.007593042 | 0.004618989 | 0.004281483
0.065767 | 1420 | 0.01484444 | 0.02742461 | 0.01928714 | 0.01929145 | 0.02035586 | 0.01490681 | 0.02459442 | 0.01403086 | 0.01545266 | 0.01350186 | 0.01772232 | 0.01927 | 0.01730476 | 0.01765105 | 0.02388216 | 0.01337036 | 0.02163253 | 0.02055574 | 0.02271927 | 0.01863036 | 0.02586437 | 0.01828663 | 0.01968313 | 0.02119831 | 0.01899461 | 0.01923347 | 0.01883812 | 0.02119829 | 0.02087924 | 0.01301274 | 0.02803651 | 0.01358507 | 0.02331798 | 0.02018811 | 0.019929 | 0.02191658 | 0.02191064 | 0.02900005 | 0.02214811 | 0.0225692 | 0.01842983 | 0.0266588 | 0.0277323 | 0.02229473 | 0.003952901 | 0.007667013 | 0.004666108 | 0.004274492
0.065793 | 1419 | 0.01494088 | 0.02778109 | 0.01907373 | 0.01906913 | 0.02063137 | 0.01481791 | 0.02518255 | 0.0142089 | 0.01536305 | 0.01328699 | 0.01806596 | 0.01924937 | 0.01764386 | 0.01749508 | 0.02378334 | 0.01374843 | 0.02208852 | 0.02141287 | 0.02287481 | 0.01866402 | 0.02585059 | 0.01834552 | 0.01965542 | 0.0211682 | 0.01899673 | 0.01920642 | 0.01904526 | 0.02116818 | 0.02086933 | 0.01307297 | 0.02780426 | 0.0136269 | 0.02399225 | 0.0205154 | 0.02016541 | 0.02215084 | 0.02192453 | 0.02903491 | 0.02237102 | 0.02270037 | 0.01861004 | 0.02661374 | 0.02780892 | 0.02225614 | 0.003917255 | 0.007653398 | 0.004669773 | 0.004283252
0.065871 | 1418 | 0.01508346 | 0.02766567 | 0.0191981 | 0.01919442 | 0.02063681 | 0.01482375 | 0.02490149 | 0.01434965 | 0.01546465 | 0.01353675 | 0.01804206 | 0.01923672 | 0.01786236 | 0.01813305 | 0.0237071 | 0.0138186 | 0.02184148 | 0.02112706 | 0.02299386 | 0.01869172 | 0.02580045 | 0.01837071 | 0.01974164 | 0.02100468 | 0.01908301 | 0.01929999 | 0.01875144 | 0.02100466 | 0.02080835 | 0.01288791 | 0.02778091 | 0.01380258 | 0.02319854 | 0.02009979 | 0.01981572 | 0.02200084 | 0.02212723 | 0.0289387 | 0.02192633 | 0.022301 | 0.01803359 | 0.02594333 | 0.02759288 | 0.02230691 | 0.003981326 | 0.007665505 | 0.004730375 | 0.004275159
0.065853 | 1417 | 0.01516472 | 0.02809458 | 0.01903333 | 0.01903534 | 0.02071173 | 0.0150176 | 0.02527435 | 0.01426827 | 0.01559787 | 0.01364191 | 0.0182104 | 0.0192988 | 0.01751024 | 0.01787253 | 0.02364656 | 0.01359726 | 0.02196887 | 0.02123475 | 0.02293405 | 0.01872575 | 0.02585418 | 0.01829258 | 0.01966303 | 0.02104629 | 0.01934698 | 0.01920408 | 0.01853396 | 0.02104628 | 0.02069349 | 0.01294799 | 0.02772047 | 0.01370467 | 0.02421044 | 0.02036472 | 0.02016676 | 0.02187761 | 0.02201863 | 0.02903724 | 0.02193408 | 0.02256576 | 0.0183123 | 0.02624801 | 0.02718973 | 0.02228425 | 0.00394219 | 0.007643013 | 0.00464981 | 0.004236522
0.065845 | 1416 | 0.01530377 | 0.02783477 | 0.01911423 | 0.01911778 | 0.020524 | 0.01498847 | 0.02520912 | 0.01473038 | 0.0157333 | 0.01382893 | 0.01809411 | 0.01932427 | 0.01784913 | 0.01741972 | 0.02378304 | 0.0143425 | 0.02206299 | 0.02085417 | 0.02276769 | 0.01883275 | 0.02602788 | 0.01836944 | 0.01995024 | 0.02102705 | 0.01937627 | 0.01931875 | 0.0188114 | 0.02102703 | 0.02105776 | 0.01316164 | 0.02778535 | 0.0135966 | 0.02363407 | 0.02019366 | 0.02066844 | 0.02207032 | 0.02210373 | 0.02901693 | 0.02210031 | 0.02258509 | 0.0187198 | 0.02676652 | 0.02760846 | 0.02223177 | 0.003956719 | 0.007669712 | 0.004693303 | 0.004297352
0.065805 | 1415 | 0.01534668 | 0.02765296 | 0.01927871 | 0.01927634 | 0.02076748 | 0.01496863 | 0.0251506 | 0.01447186 | 0.01570514 | 0.01378568 | 0.01834522 | 0.0193952 | 0.01800009 | 0.01786961 | 0.02362094 | 0.01436443 | 0.02220731 | 0.02115505 | 0.02243926 | 0.01889875 | 0.02594188 | 0.01868996 | 0.01994646 | 0.02110106 | 0.01879343 | 0.01952243 | 0.01905326 | 0.02110105 | 0.02099285 | 0.01329529 | 0.02765614 | 0.01367695 | 0.02368302 | 0.02020939 | 0.02021952 | 0.02192582 | 0.02215866 | 0.02886693 | 0.0218514 | 0.02231245 | 0.0180432 | 0.02618816 | 0.02771776 | 0.02232222 | 0.004082684 | 0.00774636 | 0.004765532 | 0.004285159
0.065655 | 1414 | 0.01544636 | 0.02854956 | 0.01951 | 0.01950844 | 0.02060202 | 0.0151909 | 0.02530586 | 0.01466903 | 0.0158455 | 0.01383698 | 0.01843976 | 0.01946376 | 0.01790844 | 0.01808115 | 0.02376269 | 0.01447274 | 0.02215562 | 0.02169181 | 0.02305583 | 0.01896557 | 0.02637289 | 0.01843985 | 0.0197954 | 0.02113128 | 0.01934122 | 0.01935539 | 0.01871948 | 0.02113127 | 0.02092749 | 0.01345782 | 0.02772419 | 0.01396787 | 0.02454992 | 0.02023017 | 0.02065216 | 0.02186691 | 0.02217423 | 0.0287619 | 0.02206763 | 0.02213119 | 0.01855101 | 0.0265059 | 0.02751316 | 0.022386 | 0.004088508 | 0.007808011 | 0.004765895 | 0.004316643
0.065675 | 1413 | 0.01547356 | 0.02700138 | 0.01908879 | 0.01908972 | 0.02084074 | 0.0151334 | 0.02525276 | 0.01485137 | 0.01616022 | 0.01402306 | 0.01847067 | 0.01929052 | 0.01817111 | 0.01813581 | 0.02389017 | 0.01476228 | 0.02201211 | 0.02156845 | 0.0227365 | 0.01882518 | 0.02567584 | 0.01824309 | 0.02002631 | 0.02102526 | 0.01944179 | 0.01952137 | 0.01900163 | 0.02102525 | 0.02139419 | 0.01340169 | 0.02785552 | 0.01380082 | 0.02351954 | 0.02043092 | 0.02061591 | 0.02195533 | 0.02219875 | 0.02890034 | 0.0218423 | 0.02244233 | 0.0184303 | 0.02634573 | 0.02702473 | 0.02236028 | 0.004122521 | 0.007727786 | 0.00481443 | 0.004314278
0.065519 | 1412 | 0.01562823 | 0.02768715 | 0.01934252 | 0.01933798 | 0.0208061 | 0.01530731 | 0.02549373 | 0.01472668 | 0.01599928 | 0.01414405 | 0.01866807 | 0.01934334 | 0.01815536 | 0.01814278 | 0.02387397 | 0.01494367 | 0.02210328 | 0.02121332 | 0.02272556 | 0.01909242 | 0.02619259 | 0.01847232 | 0.02023275 | 0.02121711 | 0.01980394 | 0.01946406 | 0.01883533 | 0.02121709 | 0.0211093 | 0.01372996 | 0.02741617 | 0.01367883 | 0.02423204 | 0.02046753 | 0.0209277 | 0.02205965 | 0.02215136 | 0.02892534 | 0.02185496 | 0.02196777 | 0.018521 | 0.02619533 | 0.02738109 | 0.02233709 | 0.004025029 | 0.007629942 | 0.004724697 | 0.004222193
0.065325 | 1411 | 0.01562722 | 0.02837755 | 0.01972238 | 0.01971744 | 0.02083716 | 0.01558226 | 0.02526552 | 0.01506738 | 0.01601144 | 0.01412405 | 0.01871307 | 0.01957742 | 0.01817283 | 0.01801477 | 0.02412721 | 0.01493636 | 0.02223374 | 0.02141036 | 0.02252645 | 0.01920752 | 0.02626518 | 0.01838768 | 0.01993631 | 0.02116085 | 0.01997087 | 0.01945006 | 0.018924 | 0.02116084 | 0.02113585 | 0.01356445 | 0.02767445 | 0.01377431 | 0.02469508 | 0.02029898 | 0.02085485 | 0.02179471 | 0.02227058 | 0.02888931 | 0.02183327 | 0.02238527 | 0.01859239 | 0.02602518 | 0.02699557 | 0.02230206 | 0.004147734 | 0.00770974 | 0.004789424 | 0.004243135
0.065101 | 1410 | 0.01562977 | 0.02727179 | 0.01949497 | 0.01949892 | 0.02075949 | 0.01552593 | 0.02563993 | 0.01506698 | 0.01623674 | 0.014173 | 0.01859667 | 0.01949406 | 0.01834679 | 0.01788121 | 0.02393249 | 0.01517256 | 0.02209402 | 0.02175304 | 0.02305176 | 0.01912957 | 0.02606607 | 0.01845855 | 0.02009729 | 0.02133861 | 0.02000413 | 0.01954567 | 0.01885735 | 0.02133859 | 0.02119163 | 0.01377 | 0.02751681 | 0.01380212 | 0.02348855 | 0.0204542 | 0.02049455 | 0.02175864 | 0.02223833 | 0.02871302 | 0.02202371 | 0.0224957 | 0.01842487 | 0.02658957 | 0.02725806 | 0.02233113 | 0.004083823 | 0.007732187 | 0.004751937 | 0.004264482
0.06452 | 1409 | 0.01578532 | 0.02799172 | 0.01953963 | 0.01953788 | 0.02109728 | 0.01551391 | 0.02576374 | 0.0151195 | 0.01611332 | 0.01435702 | 0.01897841 | 0.01975264 | 0.01838694 | 0.01779757 | 0.02448689 | 0.0160375 | 0.02239149 | 0.02181998 | 0.02300124 | 0.01925155 | 0.02620866 | 0.01863736 | 0.02041361 | 0.02122217 | 0.0203204 | 0.01954948 | 0.01888631 | 0.02122216 | 0.02131357 | 0.01403109 | 0.02729121 | 0.01381975 | 0.02498051 | 0.0204361 | 0.02106697 | 0.02183462 | 0.02237859 | 0.0288013 | 0.0218441 | 0.02201158 | 0.01854492 | 0.02625622 | 0.0272327 | 0.02221631 | 0.004150213 | 0.007737644 | 0.004828452 | 0.004301886
0.064054 | 1408 | 0.01583817 | 0.0280448 | 0.01968522 | 0.01968733 | 0.02098622 | 0.01564822 | 0.02561389 | 0.01536137 | 0.01658084 | 0.01429099 | 0.01881796 | 0.01952467 | 0.01845919 | 0.01858325 | 0.02414423 | 0.01555629 | 0.02217806 | 0.02183402 | 0.02288962 | 0.01917234 | 0.02635835 | 0.01865364 | 0.02036757 | 0.02137088 | 0.02009894 | 0.01956531 | 0.01909614 | 0.02137087 | 0.02149131 | 0.01399266 | 0.02760119 | 0.01386071 | 0.02437063 | 0.02035347 | 0.0210642 | 0.02185524 | 0.0223247 | 0.02866056 | 0.02166307 | 0.02202666 | 0.01885084 | 0.02644647 | 0.02713484 | 0.02237021 | 0.004223804 | 0.007722526 | 0.004878297 | 0.004289334
0.063473 | 1407 | 0.01585959 | 0.02727883 | 0.01955976 | 0.01955888 | 0.02093185 | 0.01550608 | 0.0262123 | 0.01537286 | 0.01671163 | 0.01451076 | 0.01897452 | 0.01931443 | 0.01864957 | 0.01796498 | 0.02382136 | 0.01591744 | 0.02240449 | 0.02181283 | 0.02296002 | 0.01937488 | 0.02645093 | 0.0185999 | 0.02011425 | 0.02122725 | 0.0206484 | 0.0196857 | 0.01921875 | 0.02122723 | 0.0214609 | 0.01412754 | 0.02782772 | 0.013961 | 0.02392542 | 0.02034965 | 0.02104317 | 0.02194435 | 0.0222704 | 0.02872818 | 0.02170735 | 0.02225113 | 0.01878881 | 0.0264816 | 0.02685087 | 0.0222906 | 0.004144878 | 0.007768329 | 0.004848451 | 0.004302134
0.062761 | 1406 | 0.01587315 | 0.02762843 | 0.02009006 | 0.02009302 | 0.02111973 | 0.01577219 | 0.0258075 | 0.01565215 | 0.01604894 | 0.01457207 | 0.01901939 | 0.01952755 | 0.01877887 | 0.01818573 | 0.02408916 | 0.01606906 | 0.02238638 | 0.02163863 | 0.02292191 | 0.01917398 | 0.02632627 | 0.01860338 | 0.02044366 | 0.02130343 | 0.0206759 | 0.01956595 | 0.01910446 | 0.02130341 | 0.0218208 | 0.01417811 | 0.02734171 | 0.01380757 | 0.02533927 | 0.02027757 | 0.02129302 | 0.021864 | 0.02261304 | 0.02881043 | 0.02149349 | 0.02188594 | 0.01879774 | 0.02631599 | 0.02697298 | 0.02231853 | 0.004175512 | 0.007811583 | 0.004876047 | 0.004343862
0.061851 | 1405 | 0.01585585 | 0.02752252 | 0.02011467 | 0.02011164 | 0.02119601 | 0.01617613 | 0.02628432 | 0.01553386 | 0.0166914 | 0.01443588 | 0.01938678 | 0.01953317 | 0.01872151 | 0.01847567 | 0.02421211 | 0.01650983 | 0.02233189 | 0.02218311 | 0.02261902 | 0.01923727 | 0.02616149 | 0.01872299 | 0.02037059 | 0.02114225 | 0.02057058 | 0.0196496 | 0.01909065 | 0.02114223 | 0.02142967 | 0.01425352 | 0.02727955 | 0.01381102 | 0.02426208 | 0.0205809 | 0.02146651 | 0.02198583 | 0.02244699 | 0.02844171 | 0.02172371 | 0.0220195 | 0.01853829 | 0.02602729 | 0.02688763 | 0.02222981 | 0.004140645 | 0.007813266 | 0.004916664 | 0.004289044
0.060744 | 1404 | 0.01595766 | 0.02743906 | 0.01956318 | 0.01956729 | 0.0210006 | 0.01550761 | 0.02633617 | 0.01558702 | 0.01673715 | 0.01470865 | 0.01923204 | 0.0196326 | 0.01873626 | 0.01850079 | 0.02427891 | 0.01622382 | 0.02258761 | 0.02239492 | 0.02300687 | 0.01929644 | 0.02634949 | 0.01866742 | 0.02048579 | 0.02145979 | 0.02053382 | 0.0197014 | 0.01938269 | 0.02145977 | 0.02177036 | 0.01446659 | 0.02763476 | 0.01387729 | 0.02472102 | 0.020524 | 0.02123497 | 0.02180515 | 0.02228607 | 0.02873924 | 0.02213362 | 0.02208335 | 0.01941088 | 0.02677716 | 0.02702378 | 0.02223289 | 0.004145009 | 0.007746793 | 0.004828556 | 0.004320085
0.059542 | 1403 | 0.0158994 | 0.02792098 | 0.0196421 | 0.01964188 | 0.02115058 | 0.0155368 | 0.02603426 | 0.01560277 | 0.01650098 | 0.01490098 | 0.01922067 | 0.01942615 | 0.01901252 | 0.01896272 | 0.02410222 | 0.01643722 | 0.02227273 | 0.02214746 | 0.02282009 | 0.01933843 | 0.02623959 | 0.01864378 | 0.02061289 | 0.02132853 | 0.0211934 | 0.01977267 | 0.01922026 | 0.02132851 | 0.02171303 | 0.01427934 | 0.02744128 | 0.01388244 | 0.02483829 | 0.02044953 | 0.02130622 | 0.02170701 | 0.02230662 | 0.02861543 | 0.02158295 | 0.02196627 | 0.01876713 | 0.02642337 | 0.0270144 | 0.02215789 | 0.004128394 | 0.007784949 | 0.004809822 | 0.004321761
0.058126 | 1402 | 0.01588406 | 0.02717936 | 0.02044216 | 0.02044673 | 0.02101488 | 0.01633851 | 0.02638471 | 0.01594847 | 0.01656793 | 0.01498107 | 0.01945526 | 0.01944474 | 0.01877546 | 0.01886566 | 0.02438572 | 0.01670848 | 0.02243289 | 0.0216787 | 0.02276267 | 0.01924383 | 0.02645293 | 0.01880685 | 0.02029721 | 0.02121491 | 0.02044579 | 0.0198047 | 0.01929852 | 0.02121489 | 0.02171436 | 0.01421392 | 0.0271943 | 0.01394932 | 0.0242823 | 0.02050886 | 0.02151183 | 0.02188449 | 0.02263064 | 0.02848046 | 0.02151241 | 0.02165665 | 0.0194436 | 0.02643827 | 0.02701498 | 0.0221592 | 0.004186015 | 0.007757569 | 0.004834596 | 0.00431523
0.056366 | 1401 | 0.01588716 | 0.02766083 | 0.02033875 | 0.02033552 | 0.02096506 | 0.01633073 | 0.02634067 | 0.01575816 | 0.01686467 | 0.01525073 | 0.01953146 | 0.01944142 | 0.01878742 | 0.01876805 | 0.02411706 | 0.01664852 | 0.02262058 | 0.02191133 | 0.02276349 | 0.01950548 | 0.02623036 | 0.01884439 | 0.02044779 | 0.02130228 | 0.02042758 | 0.01985615 | 0.01910757 | 0.02130226 | 0.02194475 | 0.01427193 | 0.02729213 | 0.0140178 | 0.02492272 | 0.0207323 | 0.02136374 | 0.02182287 | 0.02265763 | 0.02846875 | 0.02147778 | 0.02206572 | 0.01941245 | 0.02658165 | 0.02686213 | 0.02226031 | 0.004134587 | 0.007834936 | 0.004830872 | 0.004257064
0.054134 | 1400 | 0.01593511 | 0.02767204 | 0.02036642 | 0.02037038 | 0.02103564 | 0.01635089 | 0.0265318 | 0.01601241 | 0.01665427 | 0.01519411 | 0.01970391 | 0.0196497 | 0.01900706 | 0.01856042 | 0.02426821 | 0.01724308 | 0.02285865 | 0.02299315 | 0.02282286 | 0.01963 | 0.02617685 | 0.01870755 | 0.02063016 | 0.02149864 | 0.02102711 | 0.01992116 | 0.01922544 | 0.02149862 | 0.02180564 | 0.0145109 | 0.02719286 | 0.01395722 | 0.02479375 | 0.0206457 | 0.02160255 | 0.02174891 | 0.02263866 | 0.02843997 | 0.02148062 | 0.02206585 | 0.01926965 | 0.02584796 | 0.02620854 | 0.02223813 | 0.004216385 | 0.007815092 | 0.004893571 | 0.004375328
0.051876 | 1399 | 0.01604654 | 0.02686357 | 0.01971511 | 0.01971728 | 0.02117299 | 0.01551859 | 0.026669 | 0.01620845 | 0.0165316 | 0.01511891 | 0.01927046 | 0.01952009 | 0.01916397 | 0.01830439 | 0.02423402 | 0.01718093 | 0.02225565 | 0.02218929 | 0.02285864 | 0.01953408 | 0.02641064 | 0.01888788 | 0.02060551 | 0.02133054 | 0.02111501 | 0.01982017 | 0.01925526 | 0.02133053 | 0.02194078 | 0.01440027 | 0.02737155 | 0.01365417 | 0.02463724 | 0.02048999 | 0.02133325 | 0.02161871 | 0.02265197 | 0.02831261 | 0.02169588 | 0.02178633 | 0.01927991 | 0.02605301 | 0.02657502 | 0.02219998 | 0.004058853 | 0.00779213 | 0.004786143 | 0.004286608
0.049701 | 1398 | 0.01595179 | 0.0273188 | 0.01987836 | 0.0198773 | 0.02108399 | 0.01580197 | 0.026294 | 0.01620652 | 0.01691408 | 0.01521939 | 0.01934684 | 0.01949557 | 0.01901375 | 0.01868074 | 0.02453503 | 0.01729075 | 0.02273864 | 0.022086 | 0.02267693 | 0.01941052 | 0.02637806 | 0.01872247 | 0.02022299 | 0.02129923 | 0.02126571 | 0.01993241 | 0.01942019 | 0.02129921 | 0.02175997 | 0.01426511 | 0.02712737 | 0.01393511 | 0.02516917 | 0.02078277 | 0.02113877 | 0.02126626 | 0.02266844 | 0.02827512 | 0.02166319 | 0.02176936 | 0.01941231 | 0.02593436 | 0.02664865 | 0.02202666 | 0.00407257 | 0.007768805 | 0.00473 | 0.004230203
0.047259 | 1397 | 0.01596878 | 0.02669157 | 0.01991533 | 0.01991044 | 0.02114972 | 0.01591334 | 0.02594557 | 0.01625101 | 0.01709933 | 0.01539617 | 0.01963161 | 0.01937531 | 0.01920327 | 0.01846755 | 0.02442963 | 0.01754014 | 0.02265433 | 0.02173286 | 0.02262559 | 0.01963798 | 0.02644521 | 0.01876474 | 0.02050621 | 0.0212114 | 0.02155161 | 0.01995683 | 0.01928951 | 0.02121138 | 0.02206327 | 0.01441989 | 0.02721655 | 0.01362167 | 0.02414818 | 0.02058908 | 0.02161454 | 0.02148384 | 0.02267112 | 0.02823006 | 0.02150278 | 0.02161813 | 0.01955298 | 0.02582211 | 0.02595534 | 0.02211416 | 0.004111436 | 0.007866051 | 0.004734374 | 0.004398214
0.044317 | 1396 | 0.01597514 | 0.02689832 | 0.02009531 | 0.02010001 | 0.02128743 | 0.01607085 | 0.02705035 | 0.01643414 | 0.01700956 | 0.01540184 | 0.01967369 | 0.01920516 | 0.01934766 | 0.01833162 | 0.0243738 | 0.01785702 | 0.02262032 | 0.02184789 | 0.02266576 | 0.01966026 | 0.02643247 | 0.0191266 | 0.0207096 | 0.02135074 | 0.02096309 | 0.01980394 | 0.01953112 | 0.02135072 | 0.02230672 | 0.01456623 | 0.02732232 | 0.01396321 | 0.02514543 | 0.02069095 | 0.02169354 | 0.02165147 | 0.02254912 | 0.02827471 | 0.02136334 | 0.02169793 | 0.01966835 | 0.02561214 | 0.02638388 | 0.02215034 | 0.004068601 | 0.007935506 | 0.004701665 | 0.004295575
0.041358 | 1395 | 0.01607327 | 0.02786163 | 0.01996248 | 0.01996616 | 0.02135799 | 0.01594327 | 0.02668584 | 0.01670651 | 0.01715092 | 0.01557935 | 0.01967716 | 0.01967134 | 0.01923218 | 0.01858638 | 0.02444938 | 0.0182473 | 0.02253902 | 0.02219253 | 0.02278213 | 0.01942998 | 0.0259233 | 0.01895292 | 0.02031164 | 0.02133304 | 0.02159018 | 0.02005788 | 0.01935184 | 0.02133302 | 0.02190964 | 0.01450796 | 0.02714645 | 0.01380288 | 0.02565 | 0.02094051 | 0.0211585 | 0.02176227 | 0.02235634 | 0.0284072 | 0.02111057 | 0.02164507 | 0.01959582 | 0.02536392 | 0.02593017 | 0.0221221 | 0.004051523 | 0.007823304 | 0.004698067 | 0.004341248
0.038628 | 1394 | 0.01616038 | 0.02632752 | 0.01992199 | 0.01992255 | 0.02153825 | 0.01606867 | 0.02686938 | 0.01677079 | 0.01720399 | 0.01545463 | 0.01986764 | 0.01932585 | 0.01920674 | 0.01871807 | 0.0242913 | 0.01844958 | 0.02243994 | 0.0224271 | 0.02252732 | 0.01971737 | 0.02676736 | 0.01906694 | 0.02027709 | 0.02124484 | 0.02156987 | 0.01993428 | 0.01970182 | 0.02124482 | 0.02207816 | 0.01457404 | 0.02681288 | 0.01368984 | 0.02434814 | 0.02067702 | 0.02139832 | 0.02144507 | 0.02243911 | 0.02801919 | 0.02130501 | 0.02152895 | 0.01959825 | 0.02527438 | 0.02545847 | 0.02188234 | 0.00414036 | 0.00796393 | 0.00477351 | 0.004347441
0.035953 | 1393 | 0.01623334 | 0.02731845 | 0.020288 | 0.02028799 | 0.0215715 | 0.01625792 | 0.02696604 | 0.01664564 | 0.01717047 | 0.01570408 | 0.01999899 | 0.01924929 | 0.01942025 | 0.01855623 | 0.02370131 | 0.01799553 | 0.02280302 | 0.0221897 | 0.02269468 | 0.01972436 | 0.02656468 | 0.01894605 | 0.02031694 | 0.02108512 | 0.02131664 | 0.01998704 | 0.01933524 | 0.0210851 | 0.02202991 | 0.0143007 | 0.0270782 | 0.01359941 | 0.02546396 | 0.02062542 | 0.02173268 | 0.02139137 | 0.02270481 | 0.02796405 | 0.02136343 | 0.02152351 | 0.0195427 | 0.02494553 | 0.02535567 | 0.02186581 | 0.004149416 | 0.007971082 | 0.004702603 | 0.004327573
0.033403 | 1392 | 0.01616193 | 0.02692071 | 0.02028068 | 0.0202845 | 0.02142027 | 0.01602057 | 0.02689692 | 0.01687462 | 0.01707023 | 0.01570716 | 0.01976938 | 0.01921259 | 0.01903565 | 0.01874983 | 0.02409899 | 0.01837672 | 0.02269776 | 0.02183342 | 0.0225408 | 0.01950222 | 0.02595895 | 0.01906848 | 0.02028756 | 0.02118394 | 0.02125282 | 0.02004653 | 0.0194183 | 0.02118392 | 0.022218 | 0.01438687 | 0.02700256 | 0.01367782 | 0.02435946 | 0.02056112 | 0.02163567 | 0.02126626 | 0.02249945 | 0.02777548 | 0.0212839 | 0.02155461 | 0.01955336 | 0.02435328 | 0.02485738 | 0.02181985 | 0.004144947 | 0.007972572 | 0.004692518 | 0.004277279
0.030907 | 1391 | 0.01629251 | 0.0268667 | 0.02007029 | 0.02007347 | 0.0216562 | 0.01642737 | 0.02700723 | 0.01694312 | 0.01693525 | 0.01558303 | 0.01989161 | 0.01954884 | 0.01907378 | 0.018978 | 0.02424001 | 0.01880425 | 0.02236454 | 0.02220432 | 0.02260354 | 0.01945399 | 0.026311 | 0.01909508 | 0.02013401 | 0.02099228 | 0.02120501 | 0.02013058 | 0.01944244 | 0.02099225 | 0.02202072 | 0.01441182 | 0.02709635 | 0.01342442 | 0.02507584 | 0.02048976 | 0.02175689 | 0.02117963 | 0.02242297 | 0.02782236 | 0.02110027 | 0.02133434 | 0.01893079 | 0.02490793 | 0.02495533 | 0.02164433 | 0.00413943 | 0.007968506 | 0.004677679 | 0.004300777
0.028832 | 1390 | 0.01639114 | 0.02680223 | 0.02015042 | 0.02015519 | 0.02162873 | 0.01639102 | 0.02713636 | 0.01707449 | 0.01701649 | 0.01558132 | 0.02008055 | 0.01888591 | 0.01937356 | 0.01903996 | 0.0239964 | 0.01849846 | 0.02259452 | 0.02162446 | 0.02222694 | 0.01921553 | 0.02645406 | 0.01899258 | 0.02047969 | 0.02110981 | 0.02142654 | 0.0200006 | 0.01949022 | 0.02110979 | 0.02213953 | 0.01432342 | 0.02656693 | 0.01359312 | 0.02500892 | 0.02051012 | 0.02152287 | 0.02110004 | 0.02215353 | 0.02774679 | 0.02146891 | 0.02135969 | 0.0186849 | 0.02415146 | 0.0244401 | 0.02161037 | 0.004085396 | 0.007903007 | 0.004566869 | 0.004266262
0.026902 | 1389 | 0.01640061 | 0.02704068 | 0.02016871 | 0.02017178 | 0.02161213 | 0.01634221 | 0.02706722 | 0.01708604 | 0.01710495 | 0.01567654 | 0.01984159 | 0.01916922 | 0.01969688 | 0.01866511 | 0.02407169 | 0.01860313 | 0.02254043 | 0.02195599 | 0.02243364 | 0.0195013 | 0.02590308 | 0.01891075 | 0.02060214 | 0.02106611 | 0.02127826 | 0.01989868 | 0.01938782 | 0.02106609 | 0.02203934 | 0.01443078 | 0.02698289 | 0.01355434 | 0.02457908 | 0.02031664 | 0.02176173 | 0.02120364 | 0.02243626 | 0.02760201 | 0.02110449 | 0.02125531 | 0.0189701 | 0.02386839 | 0.02456446 | 0.02157936 | 0.004069713 | 0.007928882 | 0.004613934 | 0.004245174
0.024941 | 1388 | 0.01654196 | 0.0268451 | 0.02013014 | 0.02012834 | 0.02162155 | 0.0165024 | 0.02707463 | 0.01706538 | 0.0170884 | 0.01589872 | 0.02006191 | 0.01925499 | 0.01933036 | 0.01875935 | 0.02420453 | 0.01915886 | 0.02268193 | 0.02228347 | 0.02245395 | 0.01951036 | 0.02616198 | 0.01897924 | 0.02029476 | 0.02099064 | 0.02126261 | 0.02005911 | 0.01924982 | 0.02099062 | 0.02206483 | 0.01453445 | 0.0268078 | 0.0132706 | 0.02507581 | 0.02036868 | 0.02169625 | 0.02136077 | 0.02256844 | 0.02756649 | 0.020834 | 0.02114847 | 0.01892405 | 0.02424719 | 0.02429356 | 0.02148297 | 0.004213286 | 0.008049019 | 0.004687914 | 0.004282894
0.023205 | 1387 | 0.01659463 | 0.02635129 | 0.02047562 | 0.02047089 | 0.02182679 | 0.01663674 | 0.02712527 | 0.01730343 | 0.01722524 | 0.01577761 | 0.01998176 | 0.01919559 | 0.01932872 | 0.01881358 | 0.02399994 | 0.01932795 | 0.02289775 | 0.02179268 | 0.02217276 | 0.01944471 | 0.02644723 | 0.01892434 | 0.02018556 | 0.02089958 | 0.02156565 | 0.01999377 | 0.01925592 | 0.02089955 | 0.02208983 | 0.01437008 | 0.02647131 | 0.01334051 | 0.02475339 | 0.02041207 | 0.02145446 | 0.02105731 | 0.02236475 | 0.02764557 | 0.02082375 | 0.02123053 | 0.01871114 | 0.02332367 | 0.02408188 | 0.02137201 | 0.004083534 | 0.007907178 | 0.004538748 | 0.004216486
0.021822 | 1386 | 0.01664828 | 0.02692021 | 0.02020061 | 0.02020305 | 0.02181817 | 0.01635781 | 0.02699819 | 0.01711811 | 0.01732885 | 0.01574697 | 0.01985127 | 0.01916902 | 0.01954416 | 0.01883121 | 0.0238394 | 0.01928062 | 0.02249899 | 0.02174251 | 0.02217615 | 0.01936352 | 0.02613358 | 0.01892178 | 0.02029647 | 0.02048685 | 0.02157456 | 0.01985166 | 0.01924644 | 0.02048683 | 0.0220494 | 0.01429042 | 0.02631811 | 0.01347364 | 0.02449773 | 0.02031344 | 0.02159774 | 0.02102247 | 0.02246777 | 0.02736878 | 0.02086742 | 0.02099334 | 0.01882055 | 0.02324188 | 0.02381681 | 0.02128035 | 0.004083994 | 0.007938415 | 0.004567889 | 0.004208994
0.020554 | 1385 | 0.01662206 | 0.02695326 | 0.02082653 | 0.02082773 | 0.02190232 | 0.0170152 | 0.02699062 | 0.0173378 | 0.01734999 | 0.0158595 | 0.01994041 | 0.01918604 | 0.0194381 | 0.01890533 | 0.02389645 | 0.01957481 | 0.0226204 | 0.02179469 | 0.02243179 | 0.01923414 | 0.02549806 | 0.01877587 | 0.02019358 | 0.02090597 | 0.02121869 | 0.01980832 | 0.01923413 | 0.02090595 | 0.02220157 | 0.01446156 | 0.02637689 | 0.01335168 | 0.02455057 | 0.02029661 | 0.02144842 | 0.02096652 | 0.02240492 | 0.02737729 | 0.0207264 | 0.02082688 | 0.01905169 | 0.02382201 | 0.02355928 | 0.0212436 | 0.004084562 | 0.00796327 | 0.004546343 | 0.004205565
0.019432 | 1384 | 0.01669357 | 0.02622931 | 0.02045017 | 0.02045241 | 0.0219041 | 0.01677984 | 0.02742694 | 0.01736903 | 0.01735672 | 0.01576771 | 0.01993721 | 0.01917509 | 0.01936865 | 0.01887935 | 0.02376583 | 0.0197968 | 0.02262102 | 0.02177821 | 0.02224519 | 0.01926256 | 0.02559293 | 0.01888475 | 0.02011649 | 0.02054698 | 0.02177084 | 0.0197685 | 0.01910764 | 0.02054696 | 0.02224389 | 0.01424564 | 0.0263596 | 0.01335376 | 0.02470577 | 0.02021616 | 0.02174406 | 0.02099416 | 0.0224393 | 0.02721015 | 0.02075296 | 0.02117425 | 0.01899625 | 0.02318536 | 0.02375753 | 0.02119973 | 0.004120332 | 0.007935753 | 0.004513483 | 0.004199132
0.018406 | 1383 | 0.01682864 | 0.02667371 | 0.02044283 | 0.02044536 | 0.02190333 | 0.01662634 | 0.0272153 | 0.01734773 | 0.01712662 | 0.01575136 | 0.02016535 | 0.01864121 | 0.01916365 | 0.01856702 | 0.02381899 | 0.01961314 | 0.02251805 | 0.02217524 | 0.0223688 | 0.01911408 | 0.02562155 | 0.01864093 | 0.02004836 | 0.0204276 | 0.02135258 | 0.01963153 | 0.019143 | 0.02042758 | 0.02197918 | 0.01416464 | 0.02617271 | 0.01284755 | 0.02451081 | 0.02026594 | 0.02140822 | 0.02096473 | 0.02234525 | 0.02730978 | 0.02052438 | 0.02103492 | 0.01876914 | 0.0229817 | 0.0236353 | 0.02113265 | 0.004122802 | 0.007989087 | 0.004463553 | 0.004269977
0.017532 | 1382 | 0.01681921 | 0.02670876 | 0.02034066 | 0.02033684 | 0.02198257 | 0.01653834 | 0.0271767 | 0.01733664 | 0.01698662 | 0.01562902 | 0.02008416 | 0.01896073 | 0.01929752 | 0.01873905 | 0.02369958 | 0.01996838 | 0.02263485 | 0.02189815 | 0.02206896 | 0.01955088 | 0.02550215 | 0.01869704 | 0.02009376 | 0.02024783 | 0.02134635 | 0.0196342 | 0.01927365 | 0.02024781 | 0.02194018 | 0.01393771 | 0.02594937 | 0.01315458 | 0.02469581 | 0.02003486 | 0.02101868 | 0.02072171 | 0.02238353 | 0.02674575 | 0.02037326 | 0.02061908 | 0.01847866 | 0.02351947 | 0.02342729 | 0.0209869 | 0.004133844 | 0.007884583 | 0.004450082 | 0.004212155
0.016701 | 1381 | 0.01683007 | 0.02660144 | 0.02027009 | 0.02026998 | 0.02202549 | 0.01654771 | 0.0268064 | 0.01732542 | 0.01703121 | 0.01570019 | 0.01998585 | 0.01885677 | 0.01965826 | 0.01891781 | 0.02326841 | 0.01982019 | 0.02230752 | 0.02181649 | 0.02212198 | 0.01910532 | 0.02541271 | 0.01886197 | 0.02020807 | 0.02027314 | 0.02139443 | 0.01989211 | 0.01887505 | 0.02027312 | 0.02186235 | 0.01414591 | 0.02588009 | 0.01312019 | 0.02422682 | 0.02030719 | 0.02140928 | 0.02109118 | 0.02201665 | 0.02694549 | 0.020649 | 0.02071237 | 0.01867194 | 0.02356092 | 0.02368684 | 0.02095659 | 0.004087531 | 0.007929688 | 0.004504007 | 0.004233704
0.016031 | 1380 | 0.01683002 | 0.02641059 | 0.02055086 | 0.02054777 | 0.02181612 | 0.01681994 | 0.02705951 | 0.01718146 | 0.01708892 | 0.01539164 | 0.0198597 | 0.01876627 | 0.01933324 | 0.01852517 | 0.02338457 | 0.01968978 | 0.02224325 | 0.0220849 | 0.02207012 | 0.01931011 | 0.02571933 | 0.01844891 | 0.01989886 | 0.02022827 | 0.02124132 | 0.01940306 | 0.01895763 | 0.02022825 | 0.02172613 | 0.01374715 | 0.02574592 | 0.01306188 | 0.0242505 | 0.02023598 | 0.02126031 | 0.02055831 | 0.02251721 | 0.02669168 | 0.02020877 | 0.02061938 | 0.01835092 | 0.02329715 | 0.02366922 | 0.0208086 | 0.004062551 | 0.007921246 | 0.004437907 | 0.004174059
0.015465 | 1379 | 0.01686783 | 0.02633148 | 0.02037724 | 0.02037573 | 0.02185516 | 0.0162817 | 0.02688154 | 0.01703579 | 0.01704143 | 0.01550624 | 0.01994315 | 0.0187636 | 0.01935482 | 0.01887601 | 0.02343863 | 0.01983002 | 0.02232006 | 0.02188202 | 0.02210225 | 0.01896618 | 0.02534202 | 0.01855571 | 0.01973936 | 0.02009076 | 0.02113302 | 0.01956613 | 0.01899504 | 0.02009074 | 0.02181949 | 0.01367171 | 0.02586763 | 0.01264975 | 0.02423982 | 0.02014316 | 0.02113395 | 0.02043613 | 0.02215317 | 0.02680584 | 0.0201679 | 0.02019597 | 0.01853492 | 0.02417398 | 0.02394911 | 0.02064484 | 0.004034002 | 0.007726307 | 0.004305167 | 0.004131692
0.01492 | 1378 | 0.01684778 | 0.02617465 | 0.0204646 | 0.02046738 | 0.02175674 | 0.01699725 | 0.02706459 | 0.0172712 | 0.01733656 | 0.01543369 | 0.0199289 | 0.01859114 | 0.0192911 | 0.01876334 | 0.02320133 | 0.01992454 | 0.02198027 | 0.02135429 | 0.02209483 | 0.01873332 | 0.02494314 | 0.01857295 | 0.01964234 | 0.02002885 | 0.02148164 | 0.01947989 | 0.01883886 | 0.02002883 | 0.02180558 | 0.01373658 | 0.02559848 | 0.01290348 | 0.02380069 | 0.02008188 | 0.02108843 | 0.02067177 | 0.02208518 | 0.02651434 | 0.02018035 | 0.02020275 | 0.01845419 | 0.02430041 | 0.02416125 | 0.02052204 | 0.003950687 | 0.007702527 | 0.004182186 | 0.004062346
0.014413 | 1377 | 0.01683766 | 0.02597251 | 0.02039571 | 0.02039097 | 0.02186001 | 0.01679163 | 0.02673822 | 0.01702049 | 0.01680414 | 0.01550831 | 0.01976533 | 0.01864217 | 0.01914555 | 0.01876958 | 0.02298591 | 0.01986943 | 0.02202409 | 0.02162469 | 0.02199554 | 0.01870627 | 0.0251586 | 0.01848243 | 0.01958039 | 0.01979597 | 0.02094489 | 0.01934188 | 0.0188124 | 0.01979594 | 0.02156644 | 0.01350111 | 0.02569652 | 0.01260226 | 0.02439177 | 0.02004923 | 0.02117706 | 0.02047585 | 0.02224731 | 0.02637129 | 0.01988382 | 0.02014468 | 0.0183347 | 0.02463175 | 0.02495178 | 0.02043469 | 0.004031531 | 0.007742895 | 0.004242487 | 0.00411991
0.013994 | 1376 | 0.01682669 | 0.0260238 | 0.02059925 | 0.02059518 | 0.02183508 | 0.01670022 | 0.02655005 | 0.01702306 | 0.01629985 | 0.01531509 | 0.01970743 | 0.01810614 | 0.01874101 | 0.01822154 | 0.02288446 | 0.01982567 | 0.02197154 | 0.02121265 | 0.02216197 | 0.01848838 | 0.0248795 | 0.01843608 | 0.01952287 | 0.01957113 | 0.02093199 | 0.01920914 | 0.018857 | 0.0195711 | 0.02166264 | 0.01330064 | 0.02528795 | 0.01253588 | 0.02414456 | 0.02009317 | 0.02111631 | 0.02039527 | 0.02209989 | 0.02646093 | 0.01985605 | 0.0199632 | 0.01801985 | 0.02498119 | 0.02516048 | 0.02034479 | 0.003964543 | 0.007747338 | 0.004222389 | 0.004077697
0.013641 | 1375 | 0.01686605 | 0.0263107 | 0.0203446 | 0.02034079 | 0.02177526 | 0.01696945 | 0.02694796 | 0.01695618 | 0.01687258 | 0.01528914 | 0.01969311 | 0.01844912 | 0.01890293 | 0.01842668 | 0.02300154 | 0.02000799 | 0.02162258 | 0.02144401 | 0.02182706 | 0.01850623 | 0.02482229 | 0.01829651 | 0.01909701 | 0.01947436 | 0.02120647 | 0.01921892 | 0.01851423 | 0.01947433 | 0.02150151 | 0.0133449 | 0.02528099 | 0.01251256 | 0.02301658 | 0.01959989 | 0.02091693 | 0.02042088 | 0.02183889 | 0.02598772 | 0.01994889 | 0.0199388 | 0.01786561 | 0.02569732 | 0.02561864 | 0.02023756 | 0.003935445 | 0.007636629 | 0.004183021 | 0.004022006
0.013265 | 1374 | 0.01681736 | 0.02590196 | 0.02034968 | 0.02035397 | 0.02176299 | 0.01676534 | 0.02671677 | 0.01708724 | 0.01666215 | 0.01527073 | 0.01937576 | 0.0183894 | 0.01912399 | 0.01840465 | 0.02284537 | 0.01975569 | 0.02170035 | 0.02145078 | 0.0216553 | 0.01854263 | 0.02492103 | 0.0182525 | 0.01935817 | 0.01936484 | 0.02083483 | 0.01907944 | 0.01836289 | 0.01936482 | 0.02146989 | 0.01324112 | 0.02503956 | 0.01210589 | 0.02424256 | 0.01971812 | 0.02107088 | 0.0201097 | 0.02201085 | 0.02586072 | 0.01987753 | 0.01992847 | 0.01806404 | 0.02619741 | 0.0257941 | 0.0201117 | 0.003982216 | 0.007674268 | 0.004164532 | 0.004025621
0.012995 | 1373 | 0.01672254 | 0.0260566 | 0.02022953 | 0.02023409 | 0.02140583 | 0.01650017 | 0.0265751 | 0.01695001 | 0.01649063 | 0.01521864 | 0.0196065 | 0.01811914 | 0.01871524 | 0.01822756 | 0.02257547 | 0.01958562 | 0.02152239 | 0.02061072 | 0.02152838 | 0.0185337 | 0.02456655 | 0.01819104 | 0.01936617 | 0.01953138 | 0.02097185 | 0.01903549 | 0.01823738 | 0.01953136 | 0.02130346 | 0.01342817 | 0.02560506 | 0.01221621 | 0.02329629 | 0.01949473 | 0.0211221 | 0.02003335 | 0.02151197 | 0.02592128 | 0.0195738 | 0.01959397 | 0.01813611 | 0.02652449 | 0.02642893 | 0.0199841 | 0.00398601 | 0.007631035 | 0.004103898 | 0.003968361
0.012694 | 1372 | 0.01668788 | 0.02600789 | 0.02027252 | 0.02027147 | 0.02168155 | 0.016574 | 0.02672275 | 0.01684733 | 0.01647397 | 0.01492319 | 0.01965714 | 0.0180287 | 0.01863177 | 0.01795048 | 0.02255913 | 0.01971072 | 0.02144205 | 0.02065604 | 0.02143904 | 0.01847363 | 0.02401949 | 0.01819005 | 0.01912125 | 0.01938982 | 0.02068616 | 0.01879738 | 0.01844825 | 0.01938979 | 0.02127327 | 0.01315971 | 0.02501945 | 0.0121419 | 0.02332433 | 0.01946613 | 0.02058256 | 0.01993293 | 0.02140001 | 0.02566496 | 0.01968848 | 0.01951543 | 0.01792221 | 0.02680944 | 0.02644675 | 0.01982393 | 0.004031191 | 0.007623424 | 0.004155897 | 0.00405314
0.012448 | 1371 | 0.01669817 | 0.02593404 | 0.02013201 | 0.02012757 | 0.02161102 | 0.01660169 | 0.02640073 | 0.0168584 | 0.0166945 | 0.01517149 | 0.0191946 | 0.01790619 | 0.01859626 | 0.01803006 | 0.0222374 | 0.01949411 | 0.02145528 | 0.02055624 | 0.02130775 | 0.0185294 | 0.02391294 | 0.01815358 | 0.01884063 | 0.01921872 | 0.02079428 | 0.01879241 | 0.01847422 | 0.0192187 | 0.02114988 | 0.013112 | 0.02489226 | 0.01253674 | 0.02359092 | 0.01925131 | 0.02064196 | 0.01977213 | 0.02140515 | 0.02556476 | 0.01936433 | 0.01969559 | 0.01785831 | 0.02725878 | 0.02699511 | 0.01966246 | 0.003989951 | 0.007675439 | 0.004062006 | 0.004003235
0.012196 | 1370 | 0.01667278 | 0.02517802 | 0.02004399 | 0.02004012 | 0.02142207 | 0.01621106 | 0.02640972 | 0.01675842 | 0.01645098 | 0.01484506 | 0.01913213 | 0.01803937 | 0.01865736 | 0.01785811 | 0.02238009 | 0.01954732 | 0.02093501 | 0.02079795 | 0.0210912 | 0.01801602 | 0.02472293 | 0.01774784 | 0.01894351 | 0.01915938 | 0.02078306 | 0.01873235 | 0.01828218 | 0.01915935 | 0.02119724 | 0.01310654 | 0.0249274 | 0.01203889 | 0.02280863 | 0.01914845 | 0.02031759 | 0.01959744 | 0.02131283 | 0.02572896 | 0.01943606 | 0.01924992 | 0.01755149 | 0.02715013 | 0.02700896 | 0.01954396 | 0.00404486 | 0.007622976 | 0.004085849 | 0.004036296
0.011984 | 1369 | 0.01662817 | 0.02540596 | 0.02004886 | 0.02004662 | 0.02140266 | 0.01630868 | 0.02621561 | 0.01677847 | 0.01622901 | 0.01488694 | 0.01926561 | 0.01752343 | 0.01829337 | 0.01747878 | 0.02220775 | 0.01956944 | 0.02123761 | 0.02045291 | 0.0211033 | 0.0180541 | 0.02399872 | 0.01757811 | 0.0188007 | 0.01897529 | 0.02065532 | 0.01876454 | 0.01824617 | 0.01897527 | 0.02105539 | 0.01282366 | 0.02441771 | 0.01200832 | 0.02318668 | 0.01931041 | 0.02056928 | 0.0195751 | 0.02109021 | 0.02531417 | 0.01937936 | 0.01917772 | 0.01782727 | 0.02748418 | 0.02667567 | 0.01937945 | 0.004031099 | 0.007601858 | 0.0039574 | 0.00388472
0.011764 | 1368 | 0.016585 | 0.02599887 | 0.02040707 | 0.0204032 | 0.02125538 | 0.01637857 | 0.02602821 | 0.01653814 | 0.01659362 | 0.01465003 | 0.01894901 | 0.01763457 | 0.01820862 | 0.01765122 | 0.02224565 | 0.01937408 | 0.02095509 | 0.01999598 | 0.02077066 | 0.01809252 | 0.02403189 | 0.01764054 | 0.0185233 | 0.0191365 | 0.02041233 | 0.0185269 | 0.0178903 | 0.01913647 | 0.0208629 | 0.01298304 | 0.02420863 | 0.01206914 | 0.02310548 | 0.01871806 | 0.02023673 | 0.01949038 | 0.02106949 | 0.02538229 | 0.01888906 | 0.01916566 | 0.01753835 | 0.02748345 | 0.02631787 | 0.01930512 | 0.004036029 | 0.007581847 | 0.003992323 | 0.003957672
0.011635 | 1367 | 0.0165004 | 0.02534365 | 0.02047643 | 0.02048016 | 0.02108622 | 0.01633179 | 0.02619112 | 0.01641324 | 0.01605457 | 0.01475321 | 0.0187251 | 0.01745708 | 0.01806901 | 0.017694 | 0.02196499 | 0.01906765 | 0.02061887 | 0.02063483 | 0.02091239 | 0.0178931 | 0.02358991 | 0.017775 | 0.01839831 | 0.01888834 | 0.0209294 | 0.01849663 | 0.01793047 | 0.01888832 | 0.02053376 | 0.01275351 | 0.02453349 | 0.01188599 | 0.02237482 | 0.01889741 | 0.02007632 | 0.01933032 | 0.02103872 | 0.02504069 | 0.0190456 | 0.01913251 | 0.01731096 | 0.02689425 | 0.02675365 | 0.01906028 | 0.003944028 | 0.007526398 | 0.003954606 | 0.003854301
0.011452 | 1366 | 0.01646985 | 0.02520472 | 0.02054874 | 0.02054502 | 0.02122842 | 0.01647073 | 0.02564718 | 0.01665667 | 0.01597711 | 0.0147045 | 0.0190418 | 0.01738889 | 0.01808972 | 0.01705483 | 0.02178701 | 0.01923812 | 0.02055531 | 0.02002729 | 0.02074701 | 0.01785063 | 0.02378432 | 0.01721423 | 0.01843635 | 0.01873645 | 0.02020917 | 0.01837535 | 0.01818318 | 0.01873643 | 0.02074671 | 0.01274541 | 0.02424886 | 0.01179205 | 0.02290982 | 0.0188082 | 0.02015914 | 0.01905707 | 0.02079459 | 0.02492455 | 0.01912557 | 0.01895846 | 0.01719029 | 0.02758792 | 0.02645901 | 0.01903621 | 0.003946883 | 0.007513685 | 0.003945488 | 0.003827144
0.011249 | 1365 | 0.01645466 | 0.02545996 | 0.01963951 | 0.01964263 | 0.02090733 | 0.01568545 | 0.02566995 | 0.01634448 | 0.01582942 | 0.01469412 | 0.01895354 | 0.01733559 | 0.01822421 | 0.01722802 | 0.02172035 | 0.01910477 | 0.02054366 | 0.019833 | 0.0205217 | 0.01803652 | 0.02336424 | 0.01769122 | 0.01832537 | 0.01868481 | 0.02016654 | 0.0183031 | 0.01799254 | 0.01868479 | 0.02069096 | 0.01267424 | 0.02423418 | 0.0113998 | 0.02287002 | 0.01879977 | 0.01976465 | 0.01919007 | 0.02066742 | 0.02467868 | 0.01869418 | 0.01900233 | 0.01707013 | 0.02672921 | 0.0266414 | 0.01881756 | 0.00403028 | 0.007464092 | 0.003858919 | 0.003842374
0.011111 | 1364 | 0.01638976 | 0.02455991 | 0.01944251 | 0.01944341 | 0.02084615 | 0.01610111 | 0.02562376 | 0.01634254 | 0.01582328 | 0.01431714 | 0.01852449 | 0.01694112 | 0.01813474 | 0.01733847 | 0.02108367 | 0.01892969 | 0.02049077 | 0.01986613 | 0.02042014 | 0.01786342 | 0.02347363 | 0.01733113 | 0.01815251 | 0.01873114 | 0.02062129 | 0.01822568 | 0.01794615 | 0.01873112 | 0.0203937 | 0.01255656 | 0.02391655 | 0.01160903 | 0.02185972 | 0.01823145 | 0.02001173 | 0.01891192 | 0.02045558 | 0.0245652 | 0.01887322 | 0.018759 | 0.01701639 | 0.02692497 | 0.02642547 | 0.01869945 | 0.003957106 | 0.007447065 | 0.003833054 | 0.003792966
0.011012 | 1363 | 0.01628521 | 0.0252495 | 0.01962882 | 0.01962915 | 0.0213014 | 0.01612529 | 0.02537433 | 0.01618578 | 0.01632631 | 0.01430522 | 0.01860393 | 0.01690221 | 0.01793837 | 0.01730997 | 0.02187409 | 0.01898632 | 0.02028394 | 0.01951201 | 0.0204142 | 0.01761143 | 0.02330514 | 0.01711813 | 0.01840119 | 0.01840485 | 0.01995569 | 0.01828379 | 0.01791396 | 0.01840483 | 0.02025067 | 0.01242508 | 0.02388816 | 0.01162686 | 0.02272027 | 0.01865403 | 0.01977194 | 0.01882697 | 0.02044394 | 0.02434812 | 0.01848548 | 0.01852178 | 0.01677935 | 0.02709916 | 0.02647512 | 0.0185169 | 0.004006742 | 0.007409666 | 0.003776104 | 0.003828678
0.010826 | 1362 | 0.01624334 | 0.02523325 | 0.01943214 | 0.01943525 | 0.02094239 | 0.01600485 | 0.0253528 | 0.01636075 | 0.0157734 | 0.01424187 | 0.01840812 | 0.01707809 | 0.01794333 | 0.01684094 | 0.02141569 | 0.0189008 | 0.02021766 | 0.02022142 | 0.02029751 | 0.01736358 | 0.02328929 | 0.01725422 | 0.01795374 | 0.01834059 | 0.02021445 | 0.01809635 | 0.01790156 | 0.01834057 | 0.02051714 | 0.01234496 | 0.02391812 | 0.01142049 | 0.02193915 | 0.01836173 | 0.01963679 | 0.01879206 | 0.02028828 | 0.02415582 | 0.01849463 | 0.01880899 | 0.01693239 | 0.02688542 | 0.02607728 | 0.01842691 | 0.003947155 | 0.007410636 | 0.003754357 | 0.003795681
0.010707 | 1361 | 0.01625815 | 0.0245155 | 0.01930684 | 0.01930518 | 0.02075442 | 0.01569475 | 0.02515814 | 0.01630651 | 0.01566609 | 0.01397635 | 0.01835811 | 0.01696161 | 0.0176565 | 0.01686945 | 0.02113878 | 0.01884594 | 0.0199224 | 0.0195785 | 0.02007882 | 0.01742442 | 0.02285351 | 0.01720953 | 0.01778794 | 0.01840791 | 0.02050258 | 0.01795026 | 0.01771484 | 0.01840789 | 0.02028424 | 0.01243987 | 0.02369135 | 0.01125944 | 0.02102667 | 0.01834389 | 0.01973921 | 0.01852275 | 0.01992872 | 0.02419382 | 0.01857987 | 0.0182362 | 0.0170165 | 0.02692742 | 0.02636723 | 0.01825527 | 0.00392356 | 0.007292007 | 0.003734643 | 0.003780318
0.010625 | 1360 | 0.01608509 | 0.02492149 | 0.01926571 | 0.01926467 | 0.02104856 | 0.01592377 | 0.02526529 | 0.01634271 | 0.01533145 | 0.01427563 | 0.01812547 | 0.01679834 | 0.01765187 | 0.0167796 | 0.02122074 | 0.01865128 | 0.01997504 | 0.01937509 | 0.0199941 | 0.01752206 | 0.02291954 | 0.01705502 | 0.01767584 | 0.01813222 | 0.01998105 | 0.01794793 | 0.01750266 | 0.0181322 | 0.02025755 | 0.01198361 | 0.02367136 | 0.01108008 | 0.0225564 | 0.0179703 | 0.01920763 | 0.01845128 | 0.01959555 | 0.02376095 | 0.01832063 | 0.01814376 | 0.01652466 | 0.02670925 | 0.02601297 | 0.01819801 | 0.003961555 | 0.007352153 | 0.003719835 | 0.003802598
0.010524 | 1359 | 0.01598849 | 0.02450319 | 0.0192526 | 0.01925248 | 0.02079362 | 0.01552828 | 0.02474465 | 0.01608097 | 0.01554784 | 0.01393093 | 0.01844643 | 0.01641457 | 0.01750686 | 0.01681324 | 0.02086062 | 0.01868165 | 0.01963834 | 0.01914543 | 0.01990702 | 0.01721047 | 0.02254788 | 0.01669941 | 0.01753625 | 0.01801741 | 0.01972851 | 0.0177847 | 0.01749767 | 0.01801738 | 0.02006849 | 0.01189585 | 0.02312883 | 0.01117769 | 0.02121186 | 0.01793956 | 0.01926825 | 0.01822027 | 0.01984095 | 0.02367879 | 0.01820419 | 0.01826525 | 0.01651822 | 0.02652772 | 0.02559581 | 0.01803823 | 0.003937571 | 0.007331566 | 0.003683973 | 0.003717545
0.010382 | 1358 | 0.01598748 | 0.02444334 | 0.0192969 | 0.01929547 | 0.02048641 | 0.01541471 | 0.02498849 | 0.01590643 | 0.01550308 | 0.01397105 | 0.01812313 | 0.01664135 | 0.01770555 | 0.01687048 | 0.02088972 | 0.01872417 | 0.01944415 | 0.0195626 | 0.0199924 | 0.01707981 | 0.02242394 | 0.01669296 | 0.01762852 | 0.01814322 | 0.0200947 | 0.01765147 | 0.01747809 | 0.01814319 | 0.02004654 | 0.01179832 | 0.02324986 | 0.01116083 | 0.02147615 | 0.01797717 | 0.01897138 | 0.01822769 | 0.01982785 | 0.02359788 | 0.01830572 | 0.01779255 | 0.01663515 | 0.02658187 | 0.02591947 | 0.01784583 | 0.003892918 | 0.00722822 | 0.003583829 | 0.003642189
0.010284 | 1357 | 0.01591647 | 0.02371088 | 0.01940238 | 0.01939859 | 0.02079485 | 0.01597821 | 0.02468002 | 0.01584034 | 0.01545444 | 0.01387299 | 0.01754365 | 0.01641948 | 0.01736732 | 0.01667883 | 0.02074582 | 0.01846276 | 0.01987933 | 0.0188314 | 0.01964407 | 0.01706357 | 0.02283755 | 0.01662917 | 0.01736748 | 0.0178147 | 0.01958771 | 0.01757385 | 0.01696624 | 0.01781468 | 0.01988458 | 0.01166891 | 0.02309366 | 0.01100082 | 0.02176156 | 0.0177912 | 0.01891711 | 0.01800549 | 0.01941139 | 0.02343464 | 0.01791349 | 0.01784511 | 0.01664582 | 0.0262902 | 0.0256727 | 0.01776823 | 0.003848207 | 0.007233005 | 0.003615447 | 0.003675173
0.010195 | 1356 | 0.01588587 | 0.02363329 | 0.01940395 | 0.01940209 | 0.02019312 | 0.015999 | 0.024455 | 0.01584442 | 0.01542159 | 0.01363656 | 0.01813731 | 0.01649332 | 0.01715519 | 0.01623874 | 0.02083825 | 0.01863253 | 0.01916787 | 0.01884392 | 0.01963458 | 0.01686034 | 0.02259392 | 0.01669227 | 0.01712313 | 0.01770187 | 0.01969966 | 0.01755239 | 0.01736436 | 0.01770185 | 0.01975375 | 0.01170161 | 0.02262931 | 0.01064421 | 0.02050083 | 0.01781512 | 0.0190412 | 0.01775522 | 0.01956491 | 0.02307788 | 0.01775634 | 0.01769354 | 0.01631946 | 0.02637856 | 0.02551348 | 0.01765928 | 0.003833407 | 0.00720325 | 0.003567288 | 0.003701067
0.010102 | 1355 | 0.01580115 | 0.02385399 | 0.01934717 | 0.01935192 | 0.02057985 | 0.01579091 | 0.02428014 | 0.01580789 | 0.01550489 | 0.01358141 | 0.01758885 | 0.01627666 | 0.01732337 | 0.01663742 | 0.02059026 | 0.01830687 | 0.01927193 | 0.01870311 | 0.01962248 | 0.01680068 | 0.0221797 | 0.01660624 | 0.01718018 | 0.01771552 | 0.01960854 | 0.01738664 | 0.01701225 | 0.0177155 | 0.01973112 | 0.01142241 | 0.0225809 | 0.01059212 | 0.02142281 | 0.01768117 | 0.0188959 | 0.01776361 | 0.01928284 | 0.02306268 | 0.01775964 | 0.01743123 | 0.01645021 | 0.02657811 | 0.02522263 | 0.01754571 | 0.003781007 | 0.007225464 | 0.003443197 | 0.003625974
0.009972 | 1354 | 0.01572912 | 0.02313034 | 0.01870608 | 0.01871053 | 0.02028781 | 0.01522356 | 0.02482975 | 0.01582965 | 0.01471974 | 0.01360018 | 0.01785752 | 0.01600337 | 0.01704861 | 0.0164753 | 0.0204752 | 0.01813675 | 0.01908826 | 0.01839423 | 0.01923785 | 0.0165874 | 0.02224752 | 0.01648575 | 0.01698292 | 0.0174015 | 0.01954079 | 0.01747343 | 0.0168109 | 0.01740148 | 0.01964058 | 0.01130927 | 0.02295524 | 0.01080872 | 0.02094605 | 0.01716455 | 0.01867413 | 0.0178144 | 0.01919294 | 0.02298681 | 0.01758711 | 0.01738307 | 0.01641505 | 0.02581966 | 0.02524625 | 0.01731826 | 0.003784487 | 0.00718308 | 0.003438173 | 0.003604036
0.009891 | 1353 | 0.01563874 | 0.02353739 | 0.01871404 | 0.01871861 | 0.02001604 | 0.01513182 | 0.02411952 | 0.01591136 | 0.01515338 | 0.01349302 | 0.01762492 | 0.01600289 | 0.01700976 | 0.01615321 | 0.02012535 | 0.01830071 | 0.01917305 | 0.01854937 | 0.01916939 | 0.01675439 | 0.02167354 | 0.01637212 | 0.01688722 | 0.01746214 | 0.01974097 | 0.0173451 | 0.01673755 | 0.01746212 | 0.01948348 | 0.01102414 | 0.02228051 | 0.01021027 | 0.01951864 | 0.01730229 | 0.01876526 | 0.01766408 | 0.0192055 | 0.02276057 | 0.01736822 | 0.01719822 | 0.01643736 | 0.02626067 | 0.02524842 | 0.01711533 | 0.003853985 | 0.007163891 | 0.003393349 | 0.003616325
0.009897 | 1352 | 0.01555826 | 0.02396043 | 0.01852486 | 0.01852687 | 0.02001911 | 0.01492457 | 0.02401713 | 0.01561911 | 0.0149612 | 0.01343947 | 0.01741921 | 0.01595791 | 0.01690172 | 0.01611952 | 0.01993866 | 0.01777832 | 0.0189939 | 0.01909931 | 0.01932005 | 0.01644291 | 0.02165552 | 0.01623007 | 0.01649102 | 0.01716145 | 0.01911454 | 0.01710127 | 0.01695389 | 0.01716143 | 0.01939412 | 0.01099649 | 0.02211317 | 0.01013941 | 0.02030449 | 0.01725348 | 0.01824262 | 0.01729423 | 0.01889853 | 0.02260431 | 0.01755863 | 0.01699955 | 0.01574388 | 0.02572879 | 0.02489062 | 0.01704202 | 0.003780972 | 0.007158082 | 0.003361457 | 0.003608065
0.009776 | 1351 | 0.01553081 | 0.02329815 | 0.01891972 | 0.01892101 | 0.01995282 | 0.01524439 | 0.02392397 | 0.0156157 | 0.01498364 | 0.01330921 | 0.01761851 | 0.0156573 | 0.01688792 | 0.01615319 | 0.01999404 | 0.01771576 | 0.01880344 | 0.01821867 | 0.01889634 | 0.01622761 | 0.02170058 | 0.01634787 | 0.01660468 | 0.0171926 | 0.01877456 | 0.01691521 | 0.01651487 | 0.01719258 | 0.01915929 | 0.01087918 | 0.02187527 | 0.009972412 | 0.01991878 | 0.01707078 | 0.01816975 | 0.01748255 | 0.01885885 | 0.02247778 | 0.01693783 | 0.01724554 | 0.01570771 | 0.02560896 | 0.02451579 | 0.01687931 | 0.003780802 | 0.00713359 | 0.003315511 | 0.003564503
0.009605 | 1350 | 0.01545557 | 0.02310926 | 0.01898583 | 0.01898366 | 0.01979626 | 0.01537877 | 0.023894 | 0.01551376 | 0.01501464 | 0.01323222 | 0.01737136 | 0.01543837 | 0.01690454 | 0.01592431 | 0.019825 | 0.0177706 | 0.01882472 | 0.01785854 | 0.01873655 | 0.01640124 | 0.02128767 | 0.01588056 | 0.01644237 | 0.01682148 | 0.01930929 | 0.01677355 | 0.01669861 | 0.01682146 | 0.01905161 | 0.010479 | 0.02185827 | 0.01019266 | 0.0201413 | 0.01707268 | 0.01838149 | 0.01710392 | 0.01861594 | 0.02224421 | 0.01703125 | 0.01693644 | 0.01570321 | 0.02574006 | 0.02460587 | 0.01675132 | 0.003741789 | 0.007059217 | 0.003265362 | 0.003521719
0.009469 | 1349 | 0.01539824 | 0.02370505 | 0.01879695 | 0.01879379 | 0.01987736 | 0.01537284 | 0.02400653 | 0.01552609 | 0.01485852 | 0.01301634 | 0.01715651 | 0.01572973 | 0.01663776 | 0.01538905 | 0.0198971 | 0.01755271 | 0.01849123 | 0.01776429 | 0.01870586 | 0.01615197 | 0.02100644 | 0.01568317 | 0.01652447 | 0.01696106 | 0.01897079 | 0.01716557 | 0.01663253 | 0.01696104 | 0.01913001 | 0.01062349 | 0.02122011 | 0.01012949 | 0.02049208 | 0.01681366 | 0.01770601 | 0.01694001 | 0.01881775 | 0.02210073 | 0.01716352 | 0.01668073 | 0.01569622 | 0.02550209 | 0.024507 | 0.01665294 | 0.003774003 | 0.007064049 | 0.003232875 | 0.003472629
0.009355 | 1348 | 0.01536799 | 0.02283688 | 0.01835863 | 0.01835898 | 0.01966647 | 0.01468041 | 0.02331986 | 0.01537754 | 0.01508033 | 0.01311816 | 0.01721415 | 0.01568791 | 0.01661516 | 0.01589883 | 0.01978381 | 0.0178328 | 0.01810644 | 0.01796273 | 0.01910847 | 0.01634832 | 0.02082512 | 0.01569903 | 0.0159685 | 0.01677175 | 0.01857394 | 0.01671354 | 0.01638825 | 0.01677172 | 0.01902611 | 0.01040165 | 0.02132164 | 0.009865348 | 0.01848554 | 0.01685796 | 0.01775458 | 0.01708321 | 0.01835406 | 0.02188555 | 0.01677429 | 0.0166712 | 0.0157076 | 0.02532271 | 0.0245641 | 0.01651214 | 0.003792375 | 0.007031621 | 0.003209523 | 0.003532416
0.009205 | 1347 | 0.01532541 | 0.02322977 | 0.01849558 | 0.01849672 | 0.01982625 | 0.01488844 | 0.02365222 | 0.01539558 | 0.01453626 | 0.01291594 | 0.01743285 | 0.01552559 | 0.01671083 | 0.01569321 | 0.0194319 | 0.01781625 | 0.01821506 | 0.01794139 | 0.01809028 | 0.01587977 | 0.0211158 | 0.01565551 | 0.01572315 | 0.01656149 | 0.01888732 | 0.01662158 | 0.0164086 | 0.01656146 | 0.01883101 | 0.0101392 | 0.02148607 | 0.009934954 | 0.02021983 | 0.01650828 | 0.01775663 | 0.01683893 | 0.01828301 | 0.02171705 | 0.01665349 | 0.01632104 | 0.01598395 | 0.02559963 | 0.024279 | 0.01629715 | 0.003733498 | 0.00705345 | 0.003118137 | 0.003498989
0.009181 | 1346 | 0.01520832 | 0.02299733 | 0.01791877 | 0.01791817 | 0.0194692 | 0.01458956 | 0.02343748 | 0.01528174 | 0.0143688 | 0.0129276 | 0.01683182 | 0.0155695 | 0.01628075 | 0.01543177 | 0.01964033 | 0.01746845 | 0.01843686 | 0.01723205 | 0.01830387 | 0.01560738 | 0.02044712 | 0.01558643 | 0.01577613 | 0.0163647 | 0.01860031 | 0.01652336 | 0.01601274 | 0.01636467 | 0.01872753 | 0.009944248 | 0.02097702 | 0.009686259 | 0.01898977 | 0.01643156 | 0.01756697 | 0.01671075 | 0.01809924 | 0.02154456 | 0.01685795 | 0.0161168 | 0.01565285 | 0.02507114 | 0.02383735 | 0.0161616 | 0.003667173 | 0.006992513 | 0.003085171 | 0.003447055
0.009058 | 1345 | 0.01513916 | 0.0224618 | 0.01814407 | 0.01814865 | 0.01954578 | 0.01455955 | 0.02328548 | 0.01528867 | 0.01453386 | 0.01274693 | 0.01663086 | 0.0153211 | 0.01623943 | 0.01558952 | 0.01922076 | 0.01721244 | 0.01790245 | 0.01722302 | 0.01843109 | 0.01575983 | 0.02033054 | 0.01538791 | 0.0156592 | 0.01624654 | 0.01871162 | 0.01631159 | 0.01615777 | 0.01624652 | 0.01845097 | 0.009917157 | 0.02088769 | 0.009749089 | 0.01886216 | 0.01631608 | 0.01743339 | 0.01651596 | 0.01824851 | 0.02132383 | 0.01629781 | 0.01629353 | 0.01565933 | 0.02461282 | 0.02379422 | 0.0160095 | 0.003657058 | 0.006944609 | 0.003092295 | 0.00344422
0.008878 | 1344 | 0.01507756 | 0.02340283 | 0.0180636 | 0.01806677 | 0.01930307 | 0.01485615 | 0.02282994 | 0.01493385 | 0.0143614 | 0.01274746 | 0.01691303 | 0.01508601 | 0.01619242 | 0.01537408 | 0.01912338 | 0.01731868 | 0.01781616 | 0.01700026 | 0.01825657 | 0.01559813 | 0.02040244 | 0.01498042 | 0.01542203 | 0.01619575 | 0.01852988 | 0.01621927 | 0.01579361 | 0.01619573 | 0.01845434 | 0.009852742 | 0.0206505 | 0.009270845 | 0.02023327 | 0.01635225 | 0.01724596 | 0.01636766 | 0.01798175 | 0.02115849 | 0.01625685 | 0.0158287 | 0.01535228 | 0.02521987 | 0.02369085 | 0.01582174 | 0.003654718 | 0.006887523 | 0.002971417 | 0.00338246
0.008741 | 1343 | 0.0150167 | 0.02241873 | 0.01784472 | 0.0178406 | 0.01928056 | 0.0143901 | 0.02295405 | 0.01505626 | 0.01428406 | 0.01245439 | 0.01640637 | 0.01493634 | 0.01620247 | 0.01512675 | 0.01896533 | 0.01720601 | 0.01779831 | 0.01682394 | 0.01791805 | 0.015465 | 0.01996365 | 0.01494387 | 0.01544994 | 0.01604507 | 0.01814568 | 0.01604057 | 0.01579856 | 0.01604505 | 0.01831416 | 0.009622311 | 0.02050217 | 0.009307733 | 0.01805248 | 0.01619932 | 0.01730838 | 0.01615471 | 0.01767004 | 0.02104588 | 0.01613137 | 0.01574745 | 0.01552754 | 0.02434737 | 0.02335595 | 0.01564636 | 0.003668317 | 0.006957395 | 0.002972297 | 0.003447559
0.008665 | 1342 | 0.01493167 | 0.02261912 | 0.01757979 | 0.01757898 | 0.01910807 | 0.01412615 | 0.02250711 | 0.01503139 | 0.01425688 | 0.01239576 | 0.01632009 | 0.01502318 | 0.01577681 | 0.01511458 | 0.01860957 | 0.01704806 | 0.01768086 | 0.01699268 | 0.01789796 | 0.01547579 | 0.01971613 | 0.01507325 | 0.01525044 | 0.01607471 | 0.01829038 | 0.01599613 | 0.01555586 | 0.01607468 | 0.01801428 | 0.009565486 | 0.02002318 | 0.009141523 | 0.01849404 | 0.01604954 | 0.01696955 | 0.01614269 | 0.01752405 | 0.02101315 | 0.01602359 | 0.01582187 | 0.01474424 | 0.02454392 | 0.02324518 | 0.01544095 | 0.003682535 | 0.006880329 | 0.002881991 | 0.003357916
0.00853 | 1341 | 0.01485627 | 0.02195162 | 0.01788993 | 0.01788617 | 0.01896284 | 0.01440938 | 0.02261798 | 0.01490339 | 0.01440574 | 0.01229771 | 0.01615058 | 0.01438836 | 0.01580594 | 0.01489742 | 0.01823178 | 0.01658216 | 0.01722554 | 0.01644519 | 0.0178833 | 0.01516132 | 0.01978437 | 0.01487441 | 0.01515485 | 0.01570801 | 0.01826886 | 0.01569355 | 0.0156935 | 0.01570798 | 0.01794591 | 0.009289915 | 0.02012568 | 0.008747383 | 0.01888413 | 0.01577941 | 0.01684148 | 0.01596415 | 0.01730967 | 0.0206934 | 0.01590084 | 0.01537975 | 0.014908 | 0.024524 | 0.02330925 | 0.01526921 | 0.003558371 | 0.006763486 | 0.002774838 | 0.0032754
0.008356 | 1340 | 0.01481256 | 0.02208233 | 0.01732661 | 0.01732877 | 0.01914096 | 0.01395395 | 0.02249006 | 0.01486094 | 0.01402507 | 0.01221144 | 0.016315 | 0.0146748 | 0.01561454 | 0.01483707 | 0.01865463 | 0.01690456 | 0.01723713 | 0.01603809 | 0.01743513 | 0.01518581 | 0.01973929 | 0.01460474 | 0.01511711 | 0.01550222 | 0.01802836 | 0.0156387 | 0.01526204 | 0.01550219 | 0.01799397 | 0.009198921 | 0.02003336 | 0.008867954 | 0.01794073 | 0.01551717 | 0.01671212 | 0.01585154 | 0.01722669 | 0.02024114 | 0.01592231 | 0.01508954 | 0.01435144 | 0.02392105 | 0.02288703 | 0.01511429 | 0.003628378 | 0.006753429 | 0.002794021 | 0.003381548
0.00817 | 1339 | 0.01476614 | 0.02235319 | 0.01760834 | 0.01761044 | 0.01886588 | 0.01423195 | 0.02189471 | 0.01447726 | 0.01376714 | 0.01190932 | 0.01590353 | 0.01426654 | 0.01553995 | 0.01463458 | 0.0180123 | 0.01645409 | 0.01692742 | 0.01638138 | 0.01733105 | 0.01491576 | 0.01920191 | 0.01420768 | 0.01469392 | 0.01518616 | 0.01810632 | 0.01556312 | 0.01527786 | 0.01518613 | 0.01786752 | 0.008873402 | 0.01944455 | 0.008775993 | 0.01851655 | 0.01535664 | 0.01684881 | 0.01562404 | 0.01707289 | 0.02023837 | 0.0156662 | 0.0154363 | 0.01435048 | 0.02413826 | 0.02248937 | 0.01497626 | 0.003633604 | 0.006715562 | 0.002714704 | 0.00329709
0.008026 | 1338 | 0.01462807 | 0.02158825 | 0.0175921 | 0.01759611 | 0.01881968 | 0.01432761 | 0.02201256 | 0.01440844 | 0.01356143 | 0.01192687 | 0.01572953 | 0.01408043 | 0.01545986 | 0.01450798 | 0.01784847 | 0.01626136 | 0.01679516 | 0.01597254 | 0.01723722 | 0.01491695 | 0.01899318 | 0.01429004 | 0.01458235 | 0.0151874 | 0.01777962 | 0.01536048 | 0.01511934 | 0.01518738 | 0.01766397 | 0.008940278 | 0.01965556 | 0.008388611 | 0.01786306 | 0.0152491 | 0.01656107 | 0.01563871 | 0.01721622 | 0.02000713 | 0.01537387 | 0.01484876 | 0.0140902 | 0.02367864 | 0.02284467 | 0.01475801 | 0.003615224 | 0.006727036 | 0.002706722 | 0.003254375
0.007886 | 1337 | 0.01458094 | 0.02169056 | 0.01704408 | 0.01704787 | 0.01873229 | 0.01367203 | 0.0217053 | 0.0144621 | 0.01369171 | 0.01166596 | 0.01579937 | 0.01391849 | 0.01534439 | 0.01448491 | 0.01769711 | 0.01620465 | 0.0167899 | 0.01569282 | 0.01738114 | 0.01470975 | 0.01910502 | 0.01411523 | 0.01445524 | 0.01492399 | 0.01768795 | 0.01542149 | 0.01502464 | 0.01492397 | 0.01742645 | 0.008656971 | 0.01923195 | 0.008245758 | 0.0176064 | 0.01522087 | 0.0163971 | 0.01537441 | 0.01657403 | 0.01978275 | 0.0153992 | 0.01481871 | 0.01429823 | 0.02373097 | 0.02257914 | 0.01453853 | 0.003536793 | 0.006646111 | 0.002603875 | 0.00322379
0.007699 | 1336 | 0.01444422 | 0.02178877 | 0.01736602 | 0.01736285 | 0.01872331 | 0.01424011 | 0.02129689 | 0.01407369 | 0.01353496 | 0.01172848 | 0.01566052 | 0.01364045 | 0.01521624 | 0.014119 | 0.0174642 | 0.01618335 | 0.01633323 | 0.01608666 | 0.01701203 | 0.01437084 | 0.0187298 | 0.01409193 | 0.01438731 | 0.01477236 | 0.01764266 | 0.01519926 | 0.01499647 | 0.01477234 | 0.01713606 | 0.008370881 | 0.01914307 | 0.008175078 | 0.01783459 | 0.01502479 | 0.01607922 | 0.01537663 | 0.01653278 | 0.0194282 | 0.01516792 | 0.01481702 | 0.01420184 | 0.02374728 | 0.02220496 | 0.01438669 | 0.003565066 | 0.006585806 | 0.002586037 | 0.003180668
0.00752 | 1335 | 0.01434318 | 0.0211043 | 0.01752448 | 0.01752489 | 0.01856957 | 0.01431579 | 0.02135591 | 0.01412017 | 0.01320072 | 0.01142945 | 0.01544092 | 0.01357294 | 0.0149204 | 0.01399719 | 0.0174036 | 0.01585536 | 0.01615935 | 0.01540499 | 0.01722541 | 0.01424332 | 0.0187108 | 0.01372926 | 0.0141155 | 0.01466573 | 0.01732823 | 0.0149888 | 0.01478576 | 0.01466571 | 0.01721612 | 0.008315905 | 0.01873197 | 0.008293586 | 0.0167964 | 0.01482853 | 0.01612196 | 0.01501059 | 0.01648693 | 0.01944224 | 0.01496731 | 0.0142398 | 0.01426652 | 0.02312179 | 0.02211804 | 0.01412633 | 0.003473971 | 0.006504437 | 0.002473535 | 0.003116152
0.007359 | 1334 | 0.01428044 | 0.02084546 | 0.0167152 | 0.01671376 | 0.01842392 | 0.01335614 | 0.02116461 | 0.0140316 | 0.01324134 | 0.01135716 | 0.01534376 | 0.01354517 | 0.01486555 | 0.01375064 | 0.01709194 | 0.01578097 | 0.0161455 | 0.01521962 | 0.01634384 | 0.01423309 | 0.01855706 | 0.0137803 | 0.01382479 | 0.0143703 | 0.01747294 | 0.01483367 | 0.01472031 | 0.01437028 | 0.01707425 | 0.008225873 | 0.01856868 | 0.0079896 | 0.01748561 | 0.01465512 | 0.01595261 | 0.01494909 | 0.01607916 | 0.01913476 | 0.0149515 | 0.01408136 | 0.01419355 | 0.02304614 | 0.02198791 | 0.01390021 | 0.003468738 | 0.00648861 | 0.002446874 | 0.003135032
0.007188 | 1333 | 0.01416537 | 0.02089165 | 0.01744011 | 0.01743964 | 0.01819168 | 0.01422934 | 0.02066706 | 0.0139046 | 0.01305187 | 0.01109071 | 0.01528037 | 0.01331423 | 0.01450856 | 0.0139514 | 0.01699713 | 0.01568458 | 0.01568992 | 0.01486023 | 0.0166806 | 0.0140332 | 0.01814251 | 0.01342266 | 0.01373728 | 0.01426 | 0.01715596 | 0.01471875 | 0.01460017 | 0.01425997 | 0.01681935 | 0.008047337 | 0.01855912 | 0.007750998 | 0.01694077 | 0.01442354 | 0.01591259 | 0.01479016 | 0.01622753 | 0.01894932 | 0.01480084 | 0.01436017 | 0.01389278 | 0.02319275 | 0.02164475 | 0.01373512 | 0.003427614 | 0.006408714 | 0.002370557 | 0.003058554
0.007016 | 1332 | 0.01404804 | 0.02057408 | 0.01711537 | 0.01711996 | 0.01797668 | 0.01400277 | 0.02066846 | 0.01376227 | 0.01312475 | 0.01099201 | 0.01488984 | 0.01319706 | 0.01471538 | 0.01373628 | 0.01684249 | 0.01561414 | 0.01551927 | 0.01452441 | 0.01653385 | 0.01370833 | 0.01786892 | 0.01357531 | 0.01368049 | 0.01400313 | 0.0165433 | 0.01455501 | 0.01400572 | 0.0140031 | 0.0167175 | 0.007952542 | 0.01824194 | 0.007787188 | 0.01604575 | 0.01438618 | 0.01568017 | 0.01471592 | 0.01594619 | 0.01881835 | 0.01451873 | 0.01381919 | 0.0136579 | 0.02263446 | 0.02110211 | 0.01360401 | 0.003440678 | 0.006435266 | 0.002385042 | 0.003070916
0.006815 | 1331 | 0.01391417 | 0.02115086 | 0.01676291 | 0.01676373 | 0.01810307 | 0.0132746 | 0.02062012 | 0.01367437 | 0.01291144 | 0.01108092 | 0.01465634 | 0.013021 | 0.01448387 | 0.01328939 | 0.01653623 | 0.01536972 | 0.01562409 | 0.01546196 | 0.01627239 | 0.01361307 | 0.01774478 | 0.01337479 | 0.01341471 | 0.0137163 | 0.01684611 | 0.01438687 | 0.01414146 | 0.01371628 | 0.01654162 | 0.007671307 | 0.01804341 | 0.007414636 | 0.01732117 | 0.01416245 | 0.01538487 | 0.01454602 | 0.01572379 | 0.01842528 | 0.014481 | 0.0137043 | 0.0135536 | 0.02254864 | 0.02137737 | 0.01338651 | 0.003447865 | 0.006337071 | 0.00227908 | 0.003004568
0.006677 | 1330 | 0.01379098 | 0.0201691 | 0.01648354 | 0.01647887 | 0.01756698 | 0.01338794 | 0.02011425 | 0.01350695 | 0.01234481 | 0.01080292 | 0.01444744 | 0.01248743 | 0.01425635 | 0.01331024 | 0.01612785 | 0.01508931 | 0.01513221 | 0.01455169 | 0.01599709 | 0.01349473 | 0.01757287 | 0.01309016 | 0.01330022 | 0.01364819 | 0.01663483 | 0.0141283 | 0.01393382 | 0.01364817 | 0.01649484 | 0.007521824 | 0.01782897 | 0.007464617 | 0.01605542 | 0.01415751 | 0.0151203 | 0.01436241 | 0.01570074 | 0.01843829 | 0.0143123 | 0.01385569 | 0.01342828 | 0.02239672 | 0.02116119 | 0.01313933 | 0.003390234 | 0.006326434 | 0.002226527 | 0.003009185
0.006465 | 1329 | 0.01366841 | 0.02036366 | 0.01617563 | 0.01617856 | 0.01756694 | 0.01317284 | 0.02004247 | 0.01331739 | 0.01267536 | 0.01068767 | 0.01443911 | 0.01267634 | 0.0140895 | 0.01307942 | 0.01654106 | 0.01520067 | 0.01511951 | 0.01437028 | 0.01595807 | 0.01340945 | 0.01746099 | 0.01265509 | 0.01322582 | 0.01349963 | 0.01653796 | 0.01402703 | 0.01367843 | 0.0134996 | 0.01613927 | 0.007348179 | 0.01753576 | 0.007281295 | 0.01557498 | 0.013973 | 0.01492828 | 0.01403768 | 0.01542956 | 0.01795093 | 0.01395011 | 0.01328885 | 0.01285971 | 0.02185846 | 0.02069106 | 0.01295631 | 0.003356985 | 0.006197089 | 0.002123378 | 0.002943759
0.006272 | 1328 | 0.013554 | 0.0202451 | 0.01630955 | 0.01631046 | 0.01744898 | 0.01306212 | 0.02005785 | 0.01320924 | 0.01261196 | 0.01034051 | 0.01427178 | 0.01229813 | 0.01390944 | 0.01290993 | 0.01605306 | 0.01484014 | 0.0145946 | 0.01411598 | 0.01600716 | 0.01316925 | 0.01718427 | 0.01284825 | 0.01316235 | 0.0131592 | 0.01643657 | 0.01396187 | 0.01366525 | 0.01315918 | 0.01620379 | 0.007170229 | 0.01745397 | 0.007101812 | 0.01637183 | 0.01370564 | 0.01510104 | 0.01401093 | 0.01522735 | 0.01793247 | 0.01397519 | 0.0131932 | 0.01266366 | 0.0219534 | 0.02066557 | 0.01270634 | 0.003331993 | 0.006230336 | 0.002172302 | 0.002939887
0.006035 | 1327 | 0.01339563 | 0.01942166 | 0.01598215 | 0.01598404 | 0.01729389 | 0.0127842 | 0.01963026 | 0.01314373 | 0.01230216 | 0.01032766 | 0.01385766 | 0.01207876 | 0.01373045 | 0.01284968 | 0.01548104 | 0.01476328 | 0.01448985 | 0.01350173 | 0.01584969 | 0.01299936 | 0.01719237 | 0.01279023 | 0.01281211 | 0.01310335 | 0.01609109 | 0.0138332 | 0.01343166 | 0.01310332 | 0.01587422 | 0.006942933 | 0.01683756 | 0.006575271 | 0.01499579 | 0.01372366 | 0.01491211 | 0.01390626 | 0.0148294 | 0.01778264 | 0.01380389 | 0.01316618 | 0.01238898 | 0.02195309 | 0.02037732 | 0.01253403 | 0.00333529 | 0.006084318 | 0.002110632 | 0.00286787
0.005875 | 1326 | 0.01326938 | 0.02004678 | 0.01592186 | 0.01592456 | 0.01718541 | 0.01283369 | 0.01935478 | 0.01305562 | 0.0124861 | 0.0101129 | 0.01393803 | 0.01219203 | 0.01349936 | 0.01256991 | 0.01553371 | 0.01467038 | 0.01430525 | 0.01449352 | 0.01561173 | 0.01279648 | 0.01666858 | 0.01228649 | 0.01271376 | 0.01275626 | 0.01558527 | 0.0136056 | 0.01352002 | 0.01275624 | 0.01587271 | 0.006843646 | 0.0169532 | 0.006735137 | 0.01535374 | 0.01349077 | 0.01443793 | 0.01370483 | 0.01499657 | 0.01757342 | 0.0133933 | 0.01273794 | 0.01232821 | 0.02134334 | 0.02022498 | 0.01233792 | 0.003293222 | 0.006077959 | 0.002055934 | 0.002813716
0.005686 | 1325 | 0.01311253 | 0.0193113 | 0.01573386 | 0.01573769 | 0.01699952 | 0.01271158 | 0.01951428 | 0.01305412 | 0.01227325 | 0.009935011 | 0.0137856 | 0.01175256 | 0.01351999 | 0.01226805 | 0.01529159 | 0.01442125 | 0.0139699 | 0.01336982 | 0.01555607 | 0.01274087 | 0.01680763 | 0.01243799 | 0.01258303 | 0.01266394 | 0.01581608 | 0.01339815 | 0.01323847 | 0.01266392 | 0.01593171 | 0.006800108 | 0.01682705 | 0.006619096 | 0.01596275 | 0.01318562 | 0.01435802 | 0.01365286 | 0.01461661 | 0.01729772 | 0.01347865 | 0.01288391 | 0.01200735 | 0.02162038 | 0.02027639 | 0.01208071 | 0.003201413 | 0.006007521 | 0.002009195 | 0.002771439
0.005536 | 1324 | 0.01296185 | 0.01890909 | 0.01552916 | 0.0155316 | 0.01696596 | 0.01228801 | 0.0189674 | 0.01268527 | 0.01183493 | 0.01003812 | 0.0134207 | 0.01149043 | 0.01311794 | 0.01233094 | 0.01479868 | 0.01429572 | 0.01424816 | 0.01341971 | 0.01532393 | 0.01255602 | 0.01653179 | 0.01207152 | 0.01247676 | 0.01238339 | 0.01576504 | 0.01331963 | 0.01314329 | 0.01238337 | 0.01543656 | 0.006560355 | 0.01656488 | 0.006579671 | 0.01455184 | 0.01325195 | 0.0147271 | 0.0133921 | 0.01434879 | 0.01725531 | 0.01319402 | 0.01255019 | 0.01190627 | 0.02116067 | 0.01998744 | 0.01186882 | 0.003160318 | 0.005949509 | 0.001914575 | 0.002719873
0.005444 | 1323 | 0.01278893 | 0.01957963 | 0.01527968 | 0.01527521 | 0.01658977 | 0.0121274 | 0.01875138 | 0.01274808 | 0.01169066 | 0.009674523 | 0.0133414 | 0.01140873 | 0.01312703 | 0.01209185 | 0.0150113 | 0.01401435 | 0.01368063 | 0.01314533 | 0.01488147 | 0.01235732 | 0.01611664 | 0.01193256 | 0.01229095 | 0.01233193 | 0.01513993 | 0.01323135 | 0.01296351 | 0.01233191 | 0.01537977 | 0.006437383 | 0.01652027 | 0.006271687 | 0.015374 | 0.01289722 | 0.01407383 | 0.01331662 | 0.01398891 | 0.01705395 | 0.01313222 | 0.01237817 | 0.01176949 | 0.02081498 | 0.01903585 | 0.0117643 | 0.003139085 | 0.005909656 | 0.001860923 | 0.00271328
0.005247 | 1322 | 0.01262209 | 0.0184242 | 0.01526486 | 0.01526349 | 0.01651057 | 0.01204742 | 0.01864857 | 0.01250333 | 0.01168764 | 0.009323535 | 0.01318204 | 0.01125864 | 0.0132801 | 0.01180203 | 0.0149277 | 0.0138767 | 0.01345509 | 0.01289061 | 0.01482439 | 0.01221283 | 0.01598363 | 0.01188951 | 0.01215092 | 0.01205179 | 0.01532984 | 0.01301656 | 0.01271138 | 0.01205176 | 0.01524377 | 0.006184019 | 0.01596439 | 0.006028078 | 0.01475231 | 0.01292008 | 0.01394905 | 0.01300252 | 0.01442573 | 0.01674627 | 0.01293414 | 0.01238567 | 0.01167887 | 0.02078762 | 0.01950762 | 0.0114855 | 0.003117415 | 0.005861941 | 0.001793115 | 0.002692393
0.005094 | 1321 | 0.01247549 | 0.01790373 | 0.01516123 | 0.01516191 | 0.01660646 | 0.01176451 | 0.01840207 | 0.01248719 | 0.01160577 | 0.009320318 | 0.01298726 | 0.01104591 | 0.01303381 | 0.01109755 | 0.01448115 | 0.01372861 | 0.0132622 | 0.01353962 | 0.01495095 | 0.01203983 | 0.01543467 | 0.01166235 | 0.0120788 | 0.01189258 | 0.0151502 | 0.01281364 | 0.01264835 | 0.01189256 | 0.01495705 | 0.006092259 | 0.01589255 | 0.005974217 | 0.01428018 | 0.01242611 | 0.01394914 | 0.0130725 | 0.01403521 | 0.01643866 | 0.0126189 | 0.01209945 | 0.01119147 | 0.02074683 | 0.01929759 | 0.01129347 | 0.003090241 | 0.005878517 | 0.00177493 | 0.002654225
0.004938 | 1320 | 0.01228318 | 0.01875338 | 0.01502879 | 0.01502923 | 0.01630689 | 0.01207239 | 0.0183474 | 0.01230306 | 0.01143539 | 0.009361384 | 0.0128144 | 0.01100158 | 0.0126533 | 0.01135849 | 0.0143896 | 0.0136134 | 0.01326678 | 0.01257458 | 0.0145418 | 0.01196722 | 0.01561621 | 0.01145189 | 0.01168104 | 0.01166517 | 0.01477228 | 0.01264951 | 0.01233898 | 0.01166515 | 0.01507361 | 0.005901741 | 0.01572513 | 0.005986643 | 0.01486402 | 0.0127181 | 0.01361469 | 0.01280871 | 0.0136908 | 0.0164671 | 0.0126302 | 0.01174817 | 0.01106657 | 0.0204519 | 0.01879944 | 0.01106682 | 0.003018538 | 0.005769321 | 0.001718173 | 0.002621653
0.004765 | 1319 | 0.01219024 | 0.01762033 | 0.01470353 | 0.0147056 | 0.01629778 | 0.01149518 | 0.01783324 | 0.01218058 | 0.01141794 | 0.009000819 | 0.01265086 | 0.01098231 | 0.01257643 | 0.01118194 | 0.01434047 | 0.01334569 | 0.01259634 | 0.01224457 | 0.01443164 | 0.01181253 | 0.01526307 | 0.01132091 | 0.01174595 | 0.0114456 | 0.01518994 | 0.01255185 | 0.0124655 | 0.01144558 | 0.01490745 | 0.005789498 | 0.01542971 | 0.005779739 | 0.01388226 | 0.01245871 | 0.01333453 | 0.01263199 | 0.01366399 | 0.01612958 | 0.01255391 | 0.01185604 | 0.01122374 | 0.01997905 | 0.01891983 | 0.01086602 | 0.003006088 | 0.005721293 | 0.001666378 | 0.002579158
0.004648 | 1318 | 0.01204661 | 0.01807753 | 0.01450433 | 0.01450071 | 0.01597009 | 0.01139152 | 0.01770988 | 0.01201603 | 0.01122843 | 0.00896427 | 0.01251488 | 0.01062534 | 0.01250735 | 0.01129181 | 0.01391989 | 0.01332525 | 0.01280446 | 0.01205252 | 0.01449405 | 0.0116463 | 0.01534357 | 0.01117762 | 0.0115113 | 0.01129822 | 0.014895 | 0.01229072 | 0.01214477 | 0.0112982 | 0.01470956 | 0.005746477 | 0.014995 | 0.005527443 | 0.0138529 | 0.01233105 | 0.01346171 | 0.01259722 | 0.01357027 | 0.01601796 | 0.01212055 | 0.01147394 | 0.01083873 | 0.02024992 | 0.01887068 | 0.01066861 | 0.002987537 | 0.005671969 | 0.00155021 | 0.002530018
0.004546 | 1317 | 0.01186488 | 0.01731435 | 0.01443866 | 0.01443465 | 0.01581078 | 0.01135341 | 0.01754775 | 0.01175015 | 0.01153108 | 0.008828086 | 0.01237386 | 0.01041864 | 0.0122354 | 0.01081634 | 0.01377574 | 0.01299109 | 0.0126183 | 0.01181609 | 0.01438789 | 0.01157292 | 0.01488113 | 0.01116011 | 0.01148326 | 0.01105932 | 0.0145348 | 0.01219946 | 0.01169976 | 0.01105929 | 0.01439402 | 0.005395351 | 0.01524667 | 0.005719012 | 0.01412045 | 0.01231742 | 0.01313223 | 0.01241283 | 0.01336358 | 0.01580318 | 0.01203286 | 0.01127208 | 0.01092133 | 0.01973912 | 0.01836803 | 0.01051802 | 0.002941175 | 0.005693343 | 0.001552496 | 0.002549155
0.00438 | 1316 | 0.01168361 | 0.01708917 | 0.01410019 | 0.01409577 | 0.01553309 | 0.01094393 | 0.0170965 | 0.01174822 | 0.01097609 | 0.008477768 | 0.01242151 | 0.01036964 | 0.01205869 | 0.01096392 | 0.01385383 | 0.0131649 | 0.01241021 | 0.01250229 | 0.01396489 | 0.01130725 | 0.01501996 | 0.01092899 | 0.01110585 | 0.01073954 | 0.01461469 | 0.01206818 | 0.01187622 | 0.01073951 | 0.01417322 | 0.005254669 | 0.01486338 | 0.00530455 | 0.01285964 | 0.01187167 | 0.01312817 | 0.01212203 | 0.01304575 | 0.01559006 | 0.01224961 | 0.01153583 | 0.01091754 | 0.01957057 | 0.01754739 | 0.01035011 | 0.002891678 | 0.00562291 | 0.001496816 | 0.002464206
0.00422 | 1315 | 0.01154988 | 0.01714837 | 0.01437908 | 0.01438366 | 0.01545475 | 0.01134262 | 0.01717521 | 0.01162352 | 0.010848 | 0.008513902 | 0.01176699 | 0.01027032 | 0.01201995 | 0.01080701 | 0.01359619 | 0.01298421 | 0.01208861 | 0.01165732 | 0.01402751 | 0.01118934 | 0.01441682 | 0.01071497 | 0.01109619 | 0.01073111 | 0.01436497 | 0.0119608 | 0.01186507 | 0.01073108 | 0.01426291 | 0.005072534 | 0.01477561 | 0.005427975 | 0.01326648 | 0.01186874 | 0.01296151 | 0.01213589 | 0.01283604 | 0.01561216 | 0.01189271 | 0.01101941 | 0.0103741 | 0.01930645 | 0.01806096 | 0.01014472 | 0.00288255 | 0.005572575 | 0.001476652 | 0.00246905
0.00415 | 1314 | 0.01133457 | 0.01630716 | 0.01437955 | 0.01437494 | 0.01515064 | 0.01137493 | 0.01719611 | 0.01145445 | 0.01042355 | 0.00840357 | 0.01171694 | 0.01005608 | 0.01188479 | 0.01065723 | 0.01344867 | 0.01298951 | 0.01220582 | 0.01147847 | 0.01379669 | 0.01103643 | 0.0147652 | 0.01058125 | 0.01087938 | 0.01064933 | 0.01414642 | 0.01173259 | 0.01156469 | 0.01064931 | 0.01405931 | 0.005092864 | 0.01440346 | 0.004828206 | 0.01355261 | 0.01150321 | 0.01271484 | 0.01190255 | 0.0128222 | 0.01512989 | 0.01174105 | 0.01077693 | 0.01003281 | 0.01904766 | 0.01741466 | 0.009961929 | 0.002843901 | 0.005515959 | 0.001428447 | 0.002456472
0.004075 | 1313 | 0.01119152 | 0.01700249 | 0.01395208 | 0.01394815 | 0.01507909 | 0.01112863 | 0.01663603 | 0.01151572 | 0.01037886 | 0.008160145 | 0.0114239 | 0.009586967 | 0.01174236 | 0.01046571 | 0.01294114 | 0.01241859 | 0.01196691 | 0.01123545 | 0.01355151 | 0.01090506 | 0.01459684 | 0.01053749 | 0.01075575 | 0.01041873 | 0.01446457 | 0.01160556 | 0.01125528 | 0.0104187 | 0.01381162 | 0.004935111 | 0.01435972 | 0.004829656 | 0.01294448 | 0.01143663 | 0.0126874 | 0.01203077 | 0.01272712 | 0.01502737 | 0.01154026 | 0.010776 | 0.009906387 | 0.0187911 | 0.01752452 | 0.009722212 | 0.002764356 | 0.005423465 | 0.001296199 | 0.002361962
0.003927 | 1312 | 0.01107211 | 0.01623849 | 0.01406564 | 0.01406256 | 0.01470391 | 0.0107436 | 0.01661531 | 0.01129446 | 0.01036563 | 0.007910997 | 0.01178403 | 0.009619152 | 0.01168666 | 0.01045504 | 0.01283447 | 0.01215045 | 0.01165788 | 0.0113279 | 0.0133817 | 0.01069024 | 0.01384745 | 0.0100713 | 0.01069871 | 0.01020797 | 0.01377126 | 0.01145097 | 0.01112253 | 0.01020794 | 0.01381093 | 0.004873428 | 0.01403883 | 0.00481366 | 0.0129913 | 0.01120719 | 0.0125124 | 0.01169643 | 0.01246935 | 0.01497244 | 0.0113225 | 0.01044138 | 0.009984683 | 0.01856547 | 0.01754806 | 0.009589684 | 0.002715521 | 0.005430998 | 0.001272425 | 0.002353883
0.003825 | 1311 | 0.01087622 | 0.01586375 | 0.01337952 | 0.01337634 | 0.01464542 | 0.01039504 | 0.01655883 | 0.01125287 | 0.01013712 | 0.007901069 | 0.01141958 | 0.009564288 | 0.01144168 | 0.01087229 | 0.01272884 | 0.01237071 | 0.01151765 | 0.01067013 | 0.01338684 | 0.01048813 | 0.0138587 | 0.01023461 | 0.01058412 | 0.009998098 | 0.01386658 | 0.01139247 | 0.0111152 | 0.009998075 | 0.01362746 | 0.004475341 | 0.01404982 | 0.004598281 | 0.01250275 | 0.01124522 | 0.01238516 | 0.01174847 | 0.01246387 | 0.01469017 | 0.01116828 | 0.01001881 | 0.009875189 | 0.0187435 | 0.01747198 | 0.009339951 | 0.002689283 | 0.005336958 | 0.00121025 | 0.002281167
0.003728 | 1310 | 0.01074663 | 0.01631983 | 0.01314119 | 0.01313948 | 0.01453811 | 0.01010495 | 0.01599529 | 0.01112108 | 0.01003284 | 0.007786667 | 0.01142641 | 0.009161097 | 0.01131736 | 0.01033376 | 0.01252382 | 0.0122114 | 0.01100938 | 0.01107235 | 0.01328218 | 0.01047423 | 0.01395117 | 0.0100111 | 0.01040888 | 0.009859788 | 0.01373947 | 0.01122665 | 0.01108918 | 0.009859765 | 0.01347835 | 0.004516532 | 0.01399537 | 0.004597832 | 0.0125144 | 0.01096484 | 0.01219343 | 0.01149876 | 0.01233352 | 0.01442996 | 0.01129064 | 0.01045354 | 0.009776652 | 0.01826901 | 0.01707578 | 0.009238001 | 0.002640707 | 0.005306329 | 0.001199912 | 0.002315833
0.003665 | 1309 | 0.01064348 | 0.01534074 | 0.0129783 | 0.01297975 | 0.0144578 | 0.00993484 | 0.015736 | 0.01085973 | 0.009958333 | 0.007692266 | 0.01091609 | 0.009309977 | 0.01122878 | 0.01042717 | 0.01228829 | 0.01211948 | 0.01118999 | 0.01080851 | 0.01301929 | 0.01038988 | 0.01347216 | 0.009956124 | 0.01023485 | 0.009676633 | 0.01308819 | 0.01115133 | 0.01087122 | 0.009676609 | 0.01325847 | 0.004389123 | 0.01362576 | 0.004487535 | 0.01264197 | 0.01107258 | 0.0120463 | 0.01156679 | 0.01217082 | 0.01425009 | 0.01081938 | 0.009877371 | 0.009166143 | 0.0179492 | 0.01642404 | 0.009004472 | 0.002659634 | 0.005304685 | 0.001187324 | 0.002271511
0.003573 | 1308 | 0.01048272 | 0.01564705 | 0.01293769 | 0.01293874 | 0.01430573 | 0.009733137 | 0.01596002 | 0.01078802 | 0.009935962 | 0.007672132 | 0.01102106 | 0.009040669 | 0.01114192 | 0.01007293 | 0.01240404 | 0.0121341 | 0.01079135 | 0.01048599 | 0.01290376 | 0.01022958 | 0.01338337 | 0.009679808 | 0.01028336 | 0.009520523 | 0.01317824 | 0.01097797 | 0.01051247 | 0.009520499 | 0.01320481 | 0.004133013 | 0.0133877 | 0.004323126 | 0.01220934 | 0.01084437 | 0.01195261 | 0.01137362 | 0.01189338 | 0.01405164 | 0.01093846 | 0.00977498 | 0.009246853 | 0.01788576 | 0.01656639 | 0.008874147 | 0.002573437 | 0.005211858 | 0.00107955 | 0.002237257
0.003486 | 1307 | 0.01032069 | 0.01521572 | 0.01271488 | 0.01271425 | 0.01407825 | 0.009749899 | 0.01563142 | 0.01089805 | 0.00991902 | 0.007512335 | 0.01098557 | 0.009160421 | 0.0109071 | 0.01036904 | 0.01229094 | 0.01196557 | 0.01076729 | 0.01024095 | 0.01284194 | 0.01000894 | 0.01332872 | 0.009561607 | 0.0100208 | 0.009278979 | 0.01321636 | 0.01083906 | 0.01067363 | 0.009278956 | 0.01298822 | 0.004070204 | 0.01316268 | 0.00423758 | 0.01169706 | 0.01057275 | 0.01165121 | 0.01114419 | 0.01181366 | 0.01389934 | 0.01060606 | 0.009949967 | 0.009192172 | 0.01807096 | 0.01653403 | 0.008746135 | 0.002633159 | 0.00525309 | 0.001133993 | 0.002289724
0.003512 | 1306 | 0.01017552 | 0.01483947 | 0.01269383 | 0.01269387 | 0.01387009 | 0.009543547 | 0.01536674 | 0.01075048 | 0.009618692 | 0.00721141 | 0.01046359 | 0.008681807 | 0.01082979 | 0.01002985 | 0.01191272 | 0.01161563 | 0.01086433 | 0.01039879 | 0.0126007 | 0.009859369 | 0.01312764 | 0.009462589 | 0.01012142 | 0.009284095 | 0.01309662 | 0.01067894 | 0.0104189 | 0.009284072 | 0.01285019 | 0.003946989 | 0.0128992 | 0.003920565 | 0.01217089 | 0.010408 | 0.01161214 | 0.01104666 | 0.01146162 | 0.01376456 | 0.01041316 | 0.009459102 | 0.009106001 | 0.01731567 | 0.01608118 | 0.008447537 | 0.002527747 | 0.005161295 | 0.001043018 | 0.002210451
0.003418 | 1305 | 0.0100519 | 0.01432636 | 0.01250385 | 0.01250781 | 0.01387449 | 0.009232206 | 0.01521703 | 0.01067649 | 0.009469788 | 0.007006756 | 0.01057435 | 0.008762824 | 0.01066605 | 0.009891268 | 0.01180145 | 0.01145787 | 0.01029851 | 0.01082319 | 0.01259333 | 0.009767162 | 0.01294054 | 0.009325852 | 0.009576713 | 0.009044137 | 0.01305898 | 0.01047272 | 0.01042863 | 0.009044113 | 0.01271147 | 0.003818724 | 0.01298335 | 0.003942089 | 0.01129016 | 0.01050205 | 0.01140084 | 0.01107725 | 0.01140212 | 0.013396 | 0.01043625 | 0.009470392 | 0.00897704 | 0.01795421 | 0.01636111 | 0.008424257 | 0.002540457 | 0.005125939 | 0.001032113 | 0.002189632
0.00334 | 1304 | 0.009879397 | 0.01470058 | 0.01226697 | 0.01227058 | 0.01350606 | 0.009256112 | 0.01514287 | 0.01033829 | 0.009362059 | 0.006821125 | 0.01064558 | 0.008549841 | 0.01047176 | 0.009847455 | 0.01166275 | 0.01154583 | 0.01017664 | 0.009920454 | 0.01241172 | 0.009638384 | 0.01291349 | 0.009061771 | 0.009404152 | 0.008987194 | 0.01282704 | 0.0104814 | 0.01034462 | 0.00898717 | 0.01263055 | 0.003746364 | 0.01269729 | 0.003879626 | 0.01171586 | 0.01024284 | 0.01139194 | 0.01066794 | 0.01125899 | 0.01347454 | 0.01023683 | 0.009489073 | 0.008610816 | 0.0170278 | 0.01555774 | 0.008167753 | 0.00247595 | 0.00513707 | 0.0009454206 | 0.002122668
0.003236 | 1303 | 0.009740751 | 0.01455057 | 0.01231109 | 0.01231075 | 0.01345929 | 0.009347544 | 0.01469272 | 0.01040587 | 0.00941034 | 0.006742772 | 0.01010885 | 0.00814347 | 0.01047792 | 0.009520207 | 0.01111049 | 0.01133552 | 0.009867592 | 0.009702774 | 0.01221607 | 0.009447795 | 0.01275187 | 0.009265534 | 0.00950749 | 0.008742271 | 0.01267818 | 0.01033945 | 0.01020343 | 0.008742247 | 0.01247118 | 0.003449544 | 0.01244918 | 0.003784903 | 0.01174515 | 0.01027033 | 0.01123035 | 0.01044641 | 0.01110896 | 0.0133371 | 0.01009945 | 0.008842445 | 0.008548766 | 0.0169327 | 0.01595197 | 0.007995057 | 0.002463985 | 0.005034148 | 0.0009040944 | 0.002120984
0.003297 | 1302 | 0.0096147 | 0.01382147 | 0.01196482 | 0.01196201 | 0.01321175 | 0.008950659 | 0.01484055 | 0.01026912 | 0.009314305 | 0.006907168 | 0.01005433 | 0.008692162 | 0.01042638 | 0.009677298 | 0.01145275 | 0.01136117 | 0.009904909 | 0.009445225 | 0.01211486 | 0.009272405 | 0.01231699 | 0.008977774 | 0.009346276 | 0.008734823 | 0.01249804 | 0.00994076 | 0.009916684 | 0.008734799 | 0.01224796 | 0.003416013 | 0.01277635 | 0.003814885 | 0.0107087 | 0.01008386 | 0.01112353 | 0.01039631 | 0.01094946 | 0.01304036 | 0.009941605 | 0.008982661 | 0.008585208 | 0.01723004 | 0.01561475 | 0.007915347 | 0.002339755 | 0.004933277 | 0.0008049649 | 0.002099244
0.003232 | 1301 | 0.009517439 | 0.01395533 | 0.01163217 | 0.01163317 | 0.01307681 | 0.008670539 | 0.0149988 | 0.0102712 | 0.008974221 | 0.006697718 | 0.0101022 | 0.008312233 | 0.010124 | 0.009060344 | 0.01115661 | 0.01117189 | 0.009903139 | 0.00976613 | 0.01218705 | 0.009177695 | 0.01253451 | 0.009006712 | 0.009143804 | 0.008635409 | 0.01249471 | 0.009888012 | 0.009763319 | 0.008635385 | 0.01216522 | 0.003382279 | 0.01232934 | 0.003171713 | 0.0111439 | 0.009893701 | 0.01096743 | 0.01010559 | 0.01094654 | 0.01292938 | 0.009868455 | 0.008779891 | 0.008466442 | 0.01658 | 0.01541031 | 0.007670553 | 0.002369239 | 0.004966561 | 0.0008064868 | 0.002074135
0.003186 | 1300 | 0.00937449 | 0.0137764 | 0.01246134 | 0.01246266 | 0.01294505 | 0.009414787 | 0.01426749 | 0.009977213 | 0.009041829 | 0.00657589 | 0.009987522 | 0.008103419 | 0.01005575 | 0.009245866 | 0.01079438 | 0.01098916 | 0.009772938 | 0.009690677 | 0.01168345 | 0.009090702 | 0.01220989 | 0.008686148 | 0.009139074 | 0.008405913 | 0.01210401 | 0.0100328 | 0.009568597 | 0.008405889 | 0.01212142 | 0.003283759 | 0.01190889 | 0.003402391 | 0.01102061 | 0.009723644 | 0.01081546 | 0.0101473 | 0.01080209 | 0.0126849 | 0.009624988 | 0.008686652 | 0.00835997 | 0.01669048 | 0.01504508 | 0.00750274 | 0.002332677 | 0.0048984 | 0.0007582555 | 0.002001117
0.003192 | 1299 | 0.00921003 | 0.01335385 | 0.01171828 | 0.01172013 | 0.01290482 | 0.008723756 | 0.0139577 | 0.01000199 | 0.008526213 | 0.006415193 | 0.00966472 | 0.007946288 | 0.009944004 | 0.009340935 | 0.01084318 | 0.01099705 | 0.009582615 | 0.00923458 | 0.01160777 | 0.008936288 | 0.01180619 | 0.008476485 | 0.00894664 | 0.008330143 | 0.01222711 | 0.009661545 | 0.009630268 | 0.008330119 | 0.011926 | 0.003257817 | 0.01199209 | 0.00334182 | 0.01052473 | 0.009675496 | 0.01068837 | 0.01005256 | 0.0105694 | 0.01246902 | 0.009551285 | 0.008643253 | 0.008269364 | 0.01678452 | 0.01514675 | 0.0072957 | 0.002276185 | 0.004866215 | 0.000736611 | 0.00199262
0.003152 | 1298 | 0.009082656 | 0.01313752 | 0.01149474 | 0.01149012 | 0.01268411 | 0.008436099 | 0.01412149 | 0.009627176 | 0.008845099 | 0.006292521 | 0.009557762 | 0.007747528 | 0.009895816 | 0.00914451 | 0.01050273 | 0.01064677 | 0.009339815 | 0.008963445 | 0.01149227 | 0.008750893 | 0.01170294 | 0.008066162 | 0.008956889 | 0.00814441 | 0.01192394 | 0.009634593 | 0.009350835 | 0.008144386 | 0.0118605 | 0.002865054 | 0.011957 | 0.00325533 | 0.01079785 | 0.009777497 | 0.01061974 | 0.01001571 | 0.01053267 | 0.01258059 | 0.009434894 | 0.008531086 | 0.008429848 | 0.01582377 | 0.01482877 | 0.007181946 | 0.002255416 | 0.004820346 | 0.0007494761 | 0.00200126
0.003114 | 1297 | 0.008929627 | 0.01348124 | 0.01121027 | 0.0112148 | 0.01245974 | 0.008477781 | 0.01396253 | 0.009689216 | 0.008617789 | 0.00624684 | 0.009342232 | 0.007498854 | 0.009836477 | 0.009125095 | 0.01049328 | 0.01063505 | 0.00941119 | 0.009035306 | 0.01184837 | 0.008609701 | 0.01168335 | 0.008028355 | 0.008721295 | 0.008010742 | 0.01196393 | 0.009465951 | 0.009396098 | 0.008010718 | 0.0117061 | 0.002840676 | 0.01142521 | 0.002977135 | 0.01046341 | 0.009296191 | 0.01039521 | 0.009751004 | 0.0102141 | 0.01213232 | 0.009156001 | 0.008245379 | 0.008065918 | 0.01590653 | 0.01447365 | 0.007134648 | 0.002217507 | 0.004760025 | 0.0006489227 | 0.001951428
0.003073 | 1296 | 0.008845456 | 0.01250583 | 0.01149701 | 0.01149332 | 0.01238078 | 0.008440263 | 0.01332414 | 0.009729768 | 0.008965929 | 0.006100892 | 0.009345426 | 0.007886416 | 0.00984606 | 0.008839896 | 0.01055936 | 0.01085211 | 0.008689002 | 0.009151827 | 0.0112438 | 0.00853925 | 0.01133977 | 0.008254055 | 0.008618423 | 0.007792914 | 0.01152625 | 0.009282242 | 0.008995952 | 0.007792891 | 0.01139798 | 0.002762444 | 0.01151935 | 0.002915706 | 0.009526658 | 0.009593995 | 0.01036296 | 0.009777331 | 0.01012872 | 0.01204125 | 0.009198444 | 0.008442779 | 0.008257521 | 0.01592257 | 0.01485991 | 0.006955152 | 0.002239358 | 0.004794346 | 0.0006390638 | 0.001971235
0.003162 | 1295 | 0.008641603 | 0.01254746 | 0.01087826 | 0.01087829 | 0.01247586 | 0.00792466 | 0.01357541 | 0.009624332 | 0.008152395 | 0.005985136 | 0.009398347 | 0.007266025 | 0.009602969 | 0.008872319 | 0.009985072 | 0.01039509 | 0.009002807 | 0.008805941 | 0.01126378 | 0.008300978 | 0.01129377 | 0.007966741 | 0.008607211 | 0.007764268 | 0.01127798 | 0.00906026 | 0.009180221 | 0.007764244 | 0.0111908 | 0.002698285 | 0.01160126 | 0.002694379 | 0.01051289 | 0.009118725 | 0.01023081 | 0.009591971 | 0.009999352 | 0.01198876 | 0.009112066 | 0.007982269 | 0.008096485 | 0.01569463 | 0.01422933 | 0.006839144 | 0.002154572 | 0.004762032 | 0.0006012848 | 0.00188445
0.003098 | 1294 | 0.008522879 | 0.01285805 | 0.01092464 | 0.01092744 | 0.01215026 | 0.008043714 | 0.01338406 | 0.009458111 | 0.008502304 | 0.006193337 | 0.009284501 | 0.007362092 | 0.009506519 | 0.00870677 | 0.009963921 | 0.01048689 | 0.008801744 | 0.008607012 | 0.01104928 | 0.0084085 | 0.01139756 | 0.007671086 | 0.0085623 | 0.007543303 | 0.01141677 | 0.009070074 | 0.008963273 | 0.007543279 | 0.01139542 | 0.002480735 | 0.01111532 | 0.00247021 | 0.00964149 | 0.009105903 | 0.01024092 | 0.009385987 | 0.00993053 | 0.01175156 | 0.008740102 | 0.007731605 | 0.007768387 | 0.01543795 | 0.01412293 | 0.006671249 | 0.002121698 | 0.004686447 | 0.0006158358 | 0.001907507
0.003095 | 1293 | 0.008414619 | 0.01212229 | 0.01094494 | 0.01094263 | 0.01224397 | 0.008054857 | 0.01292389 | 0.00926646 | 0.008490598 | 0.005985814 | 0.008995636 | 0.007319232 | 0.009292386 | 0.008508191 | 0.009863573 | 0.01024231 | 0.008777913 | 0.00863177 | 0.0111769 | 0.008012206 | 0.01122743 | 0.007872563 | 0.008475673 | 0.007291541 | 0.0108774 | 0.009073001 | 0.008722628 | 0.007291516924 | 0.01115504 | 0.002165682 | 0.01104548 | 0.002322216 | 0.009944191 | 0.008903224 | 0.01011986 | 0.009376298 | 0.009528437 | 0.01166568 | 0.008792365 | 0.007813369 | 0.007976241 | 0.01531467 | 0.01397353 | 0.006522281 | 0.002132926 | 0.004664164 | 0.0005346035 | 0.001907815
0.00307 | 1292 | 0.008322339 | 0.01242886 | 0.01094454 | 0.0109419 | 0.01195069 | 0.007982354 | 0.01343093 | 0.009196412 | 0.008079585 | 0.005930406 | 0.009087964 | 0.006992881 | 0.009361387 | 0.008635021 | 0.00960412 | 0.01000836 | 0.008716267 | 0.008465154 | 0.01074748 | 0.007984799 | 0.01087186 | 0.007704005 | 0.008393665 | 0.007228046 | 0.01090314 | 0.0087956 | 0.008564229 | 0.007228023 | 0.01086297 | 0.002146931 | 0.01096266 | 0.002414505 | 0.01033302 | 0.009146263 | 0.00997814 | 0.009230944 | 0.009645399 | 0.01150084 | 0.008599748 | 0.007537162 | 0.007909198 | 0.01530311 | 0.01404202 | 0.006409734 | 0.002037399 | 0.00461398 | 0.0004810216 | 0.001854893
0.003053 | 1291 | 0.008201633 | 0.01177049 | 0.01044065 | 0.01044357 | 0.01194994 | 0.007347436 | 0.01276196 | 0.009117471 | 0.008183339 | 0.005761922 | 0.00868035 | 0.007164372 | 0.009056393 | 0.008525038 | 0.009632036 | 0.01018952 | 0.008478802 | 0.008407376 | 0.01079492 | 0.007820388 | 0.01065483 | 0.007354777 | 0.007820779 | 0.007048724 | 0.011083 | 0.00867826 | 0.008552192 | 0.0070487 | 0.01101896 | 0.00204223 | 0.01093663 | 0.002180156 | 0.008937969 | 0.008614654 | 0.009921788 | 0.009247205 | 0.009675741 | 0.01132091 | 0.008484213 | 0.007369285 | 0.007652487 | 0.01500057 | 0.0136273 | 0.006212332 | 0.002006385 | 0.004585454 | 0.0004705922 | 0.001853873
0.003128 | 1290 | 0.008053463 | 0.01207183 | 0.01051748 | 0.01051398 | 0.01169338 | 0.007355541 | 0.01255127 | 0.009095214 | 0.007869596 | 0.00559316 | 0.008375717 | 0.006656059 | 0.009165352 | 0.008423713 | 0.009470309 | 0.009783808 | 0.008341071 | 0.008767217 | 0.01099311 | 0.007932099 | 0.01075823 | 0.007505758 | 0.00812561 | 0.007061461 | 0.01041718 | 0.008411621 | 0.008540522 | 0.007061437 | 0.01098544 | 0.001921272 | 0.01030564 | 0.002205002 | 0.009870812 | 0.008646265 | 0.009766727 | 0.008901939 | 0.009133445 | 0.01122678 | 0.008519559 | 0.007295075 | 0.007773436 | 0.01468227 | 0.01356325 | 0.006088252 | 0.001986864 | 0.004539097 | 0.000378211 | 0.001842015
0.003094 | 1289 | 0.007928325 | 0.01155084 | 0.01039067 | 0.01039156 | 0.01145229 | 0.007465438 | 0.01273662 | 0.008978841 | 0.007880598 | 0.005683498 | 0.008649535 | 0.006990433 | 0.009171477 | 0.008331434 | 0.009400624 | 0.009758806 | 0.007891943 | 0.00791113 | 0.01047999 | 0.007453812 | 0.01035076 | 0.007359529 | 0.008131649 | 0.006842812 | 0.01051982 | 0.008447695 | 0.008407868 | 0.006842788 | 0.01068722 | 0.001821264 | 0.01030947 | 0.002325187 | 0.00946431 | 0.008525038 | 0.009499174 | 0.008853334 | 0.009132261 | 0.01108164 | 0.008028169 | 0.007237609 | 0.007444026 | 0.01485124 | 0.01349559 | 0.006017089 | 0.001941446 | 0.004488435 | 0.0003756649 | 0.001793057
0.00311 | 1288 | 0.007773229 | 0.01136519 | 0.01006248 | 0.01006225 | 0.01145419 | 0.006990639 | 0.01230427 | 0.008952629 | 0.007869425 | 0.005528004 | 0.008584254 | 0.006748 | 0.008836074 | 0.008152939 | 0.009244447 | 0.009777858 | 0.007929668 | 0.00788831 | 0.01050957 | 0.007498778 | 0.01028612 | 0.007067233 | 0.007746898 | 0.006673162 | 0.01069473 | 0.008232921 | 0.008245991 | 0.006673139 | 0.0106059 | 0.001759096 | 0.01046744 | 0.00213145 | 0.008711156 | 0.008472305 | 0.009593199 | 0.008772571 | 0.009221664 | 0.01093428 | 0.008050769 | 0.006808111 | 0.007264936 | 0.01454911 | 0.01275205 | 0.00591842 | 0.001960976 | 0.004468878 | 0.0003442727 | 0.001819954
0.003102 | 1287 | 0.007723302 | 0.01164205 | 0.01013444 | 0.01013937 | 0.01114155 | 0.007172778 | 0.01203819 | 0.008900249 | 0.007916974 | 0.00545466 | 0.008408562 | 0.006550865 | 0.008614608 | 0.008159123 | 0.008910093 | 0.009693657 | 0.007958623 | 0.007873303 | 0.009975636 | 0.00744174 | 0.01054371 | 0.007215183 | 0.007682651 | 0.006566885 | 0.01044281 | 0.008094572 | 0.008126736 | 0.006566861 | 0.01047384 | 0.001681337 | 0.0102556 | 0.001906201 | 0.009534455 | 0.008369519 | 0.00949622 | 0.008761705 | 0.008912386 | 0.01064151 | 0.008353792 | 0.006823974 | 0.007152269 | 0.01420823 | 0.01312126 | 0.005778422 | 0.001966487 | 0.004471346 | 0.0003765781 | 0.001819104