## Sheet1
SurfactantFilm |  | SurfactantSolution
Wavelength(nm) | Absorption | Wavelength(nm) | Absorption
250 | 0.025274 | 250 | 0.75243
251 | 0.028585 | 251 | 0.74514
252 | 0.031895 | 252 | 0.73805
253 | 0.030273 | 253 | 0.73203
254 | 0.030471 | 254 | 0.7269
255 | 0.029433 | 255 | 0.72222
256 | 0.028897 | 256 | 0.71856
257 | 0.027949 | 257 | 0.71566
258 | 0.026404 | 258 | 0.71337
259 | 0.026441 | 259 | 0.71186
260 | 0.027329 | 260 | 0.71057
261 | 0.026272 | 261 | 0.70995
262 | 0.025668 | 262 | 0.70961
263 | 0.023817 | 263 | 0.70972
264 | 0.023898 | 264 | 0.70985
265 | 0.023625 | 265 | 0.7107
266 | 0.023669 | 266 | 0.71179
267 | 0.024414 | 267 | 0.71337
268 | 0.024846 | 268 | 0.71567
269 | 0.024998 | 269 | 0.71835
270 | 0.025259 | 270 | 0.72141
271 | 0.024609 | 271 | 0.72463
272 | 0.024536 | 272 | 0.72781
273 | 0.025215 | 273 | 0.73106
274 | 0.024791 | 274 | 0.73399
275 | 0.024376 | 275 | 0.73633
276 | 0.024686 | 276 | 0.73876
277 | 0.025263 | 277 | 0.74023
278 | 0.025278 | 278 | 0.74149
279 | 0.024759 | 279 | 0.74257
280 | 0.024085 | 280 | 0.74341
281 | 0.023577 | 281 | 0.74372
282 | 0.023615 | 282 | 0.74434
283 | 0.02398 | 283 | 0.74436
284 | 0.024041 | 284 | 0.74418
285 | 0.023207 | 285 | 0.74356
286 | 0.023001 | 286 | 0.74268
287 | 0.022981 | 287 | 0.74141
288 | 0.023204 | 288 | 0.73979
289 | 0.023179 | 289 | 0.73722
290 | 0.022826 | 290 | 0.73417
291 | 0.022363 | 291 | 0.73014
292 | 0.021919 | 292 | 0.72573
293 | 0.021506 | 293 | 0.72045
294 | 0.020936 | 294 | 0.7154
295 | 0.020898 | 295 | 0.70984
296 | 0.020819 | 296 | 0.70433
297 | 0.020396 | 297 | 0.69914
298 | 0.019821 | 298 | 0.69413
299 | 0.019578 | 299 | 0.68904
300 | 0.01922 | 300 | 0.68431
301 | 0.018626 | 301 | 0.67939
302 | 0.018179 | 302 | 0.67433
303 | 0.01794 | 303 | 0.66932
304 | 0.017563 | 304 | 0.66361
305 | 0.017514 | 305 | 0.65795
306 | 0.017338 | 306 | 0.65209
307 | 0.017251 | 307 | 0.64588
308 | 0.01698 | 308 | 0.63966
309 | 0.016582 | 309 | 0.63395
310 | 0.01646 | 310 | 0.62811
311 | 0.016485 | 311 | 0.62265
312 | 0.01639 | 312 | 0.6179
313 | 0.016182 | 313 | 0.61383
314 | 0.016055 | 314 | 0.60993
315 | 0.016009 | 315 | 0.60689
316 | 0.015835 | 316 | 0.60461
317 | 0.015681 | 317 | 0.60256
318 | 0.015356 | 318 | 0.60098
319 | 0.015808 | 319 | 0.59941
320 | 0.01561 | 320 | 0.59735
321 | 0.01533 | 321 | 0.59489
322 | 0.015435 | 322 | 0.59124
323 | 0.015573 | 323 | 0.58681
324 | 0.015451 | 324 | 0.58143
325 | 0.015249 | 325 | 0.57524
326 | 0.015119 | 326 | 0.56862
327 | 0.015068 | 327 | 0.56136
328 | 0.014919 | 328 | 0.55465
329 | 0.014936 | 329 | 0.54773
330 | 0.014524 | 330 | 0.54196
331 | 0.014594 | 331 | 0.53635
332 | 0.014521 | 332 | 0.53123
333 | 0.014263 | 333 | 0.52656
334 | 0.014092 | 334 | 0.52274
335 | 0.013903 | 335 | 0.5195
336 | 0.013673 | 336 | 0.51645
337 | 0.01375 | 337 | 0.51356
338 | 0.01339 | 338 | 0.51122
339 | 0.013405 | 339 | 0.50899
340 | 0.013695 | 340 | 0.50698
341 | 0.01344 | 341 | 0.50475
342 | 0.01338 | 342 | 0.50302
343 | 0.013411 | 343 | 0.50095
344 | 0.013212 | 344 | 0.49951
345 | 0.012976 | 345 | 0.49835
346 | 0.013097 | 346 | 0.49676
347 | 0.013311 | 347 | 0.49662
348 | 0.013311 | 348 | 0.49552
349 | 0.013311 | 349 | 0.49549
350 | 0.013311 | 350 | 0.49439
351 | 0.013421 | 351 | 0.49259
352 | 0.013652 | 352 | 0.49014
353 | 0.013351 | 353 | 0.48652
354 | 0.0134 | 354 | 0.48216
355 | 0.013371 | 355 | 0.47712
356 | 0.013112 | 356 | 0.47133
357 | 0.012992 | 357 | 0.46553
358 | 0.013034 | 358 | 0.45949
359 | 0.012878 | 359 | 0.45402
360 | 0.012883 | 360 | 0.44888
361 | 0.012649 | 361 | 0.44464
362 | 0.01262 | 362 | 0.44118
363 | 0.012649 | 363 | 0.43847
364 | 0.012532 | 364 | 0.43682
365 | 0.012384 | 365 | 0.43611
366 | 0.012302 | 366 | 0.43669
367 | 0.012236 | 367 | 0.43829
368 | 0.012193 | 368 | 0.44122
369 | 0.012227 | 369 | 0.44503
370 | 0.012304 | 370 | 0.44964
371 | 0.012458 | 371 | 0.45474
372 | 0.012398 | 372 | 0.45911
373 | 0.012427 | 373 | 0.46225
374 | 0.012525 | 374 | 0.46334
375 | 0.012502 | 375 | 0.46227
376 | 0.01253 | 376 | 0.45909
377 | 0.012516 | 377 | 0.45408
378 | 0.012506 | 378 | 0.44809
379 | 0.012539 | 379 | 0.44115
380 | 0.01242 | 380 | 0.43432
381 | 0.012052 | 381 | 0.42728
382 | 0.011928 | 382 | 0.42047
383 | 0.012034 | 383 | 0.4136
384 | 0.011935 | 384 | 0.40706
385 | 0.011743 | 385 | 0.40054
386 | 0.011563 | 386 | 0.39403
387 | 0.01147 | 387 | 0.38795
388 | 0.011295 | 388 | 0.38176
389 | 0.011086 | 389 | 0.37592
390 | 0.010997 | 390 | 0.37057
391 | 0.011029 | 391 | 0.36532
392 | 0.011026 | 392 | 0.36079
393 | 0.010831 | 393 | 0.35643
394 | 0.010838 | 394 | 0.35265
395 | 0.010583 | 395 | 0.34932
396 | 0.010358 | 396 | 0.34646
397 | 0.010391 | 397 | 0.34413
398 | 0.010303 | 398 | 0.3424
399 | 0.010226 | 399 | 0.34089
400 | 0.010262 | 400 | 0.34005
401 | 0.010304 | 401 | 0.33958
402 | 0.010257 | 402 | 0.33979
403 | 0.010168 | 403 | 0.34037
404 | 0.010083 | 404 | 0.34145
405 | 0.010049 | 405 | 0.34256
406 | 0.010177 | 406 | 0.3442
407 | 0.010208 | 407 | 0.34564
408 | 0.010231 | 408 | 0.34692
409 | 0.010305 | 409 | 0.3478
410 | 0.010345 | 410 | 0.34795
411 | 0.010226 | 411 | 0.34737
412 | 0.010182 | 412 | 0.34588
413 | 0.010332 | 413 | 0.34368
414 | 0.010232 | 414 | 0.34081
415 | 0.010099 | 415 | 0.33766
416 | 0.010185 | 416 | 0.33407
417 | 0.010159 | 417 | 0.33061
418 | 0.010118 | 418 | 0.32706
419 | 0.0099963 | 419 | 0.3234
420 | 0.0099223 | 420 | 0.31993
421 | 0.0098648 | 421 | 0.31665
422 | 0.0097835 | 422 | 0.31345
423 | 0.0097545 | 423 | 0.31041
424 | 0.0097386 | 424 | 0.30752
425 | 0.0095361 | 425 | 0.30477
426 | 0.0094243 | 426 | 0.30204
427 | 0.0094155 | 427 | 0.29951
428 | 0.0093694 | 428 | 0.29708
429 | 0.0093254 | 429 | 0.29476
430 | 0.0093466 | 430 | 0.29272
431 | 0.0092934 | 431 | 0.29058
432 | 0.0092307 | 432 | 0.28856
433 | 0.009208 | 433 | 0.28685
434 | 0.0091755 | 434 | 0.28512
435 | 0.0091217 | 435 | 0.28361
436 | 0.0091142 | 436 | 0.28225
437 | 0.0090662 | 437 | 0.28097
438 | 0.0089814 | 438 | 0.27981
439 | 0.0087853 | 439 | 0.27891
440 | 0.0088031 | 440 | 0.27807
441 | 0.0088948 | 441 | 0.27721
442 | 0.0089217 | 442 | 0.27654
443 | 0.0088607 | 443 | 0.27579
444 | 0.0087346 | 444 | 0.27519
445 | 0.0086403 | 445 | 0.27457
446 | 0.0086053 | 446 | 0.27387
447 | 0.0085459 | 447 | 0.27329
448 | 0.0086755 | 448 | 0.27268
449 | 0.008755 | 449 | 0.27211
450 | 0.0089382 | 450 | 0.27142
451 | 0.0086614 | 451 | 0.27073
452 | 0.0085155 | 452 | 0.27012
453 | 0.0086133 | 453 | 0.26945
454 | 0.0085599 | 454 | 0.26885
455 | 0.0083935 | 455 | 0.2681
456 | 0.0084104 | 456 | 0.26747
457 | 0.0085807 | 457 | 0.26685
458 | 0.0085494 | 458 | 0.26612
459 | 0.0082669 | 459 | 0.26549
460 | 0.0083641 | 460 | 0.26478
461 | 0.0084333 | 461 | 0.26398
462 | 0.0084244 | 462 | 0.26329
463 | 0.0083792 | 463 | 0.26259
464 | 0.0083037 | 464 | 0.26171
465 | 0.0082642 | 465 | 0.26081
466 | 0.0082161 | 466 | 0.26003
467 | 0.0081598 | 467 | 0.25909
468 | 0.008131 | 468 | 0.2581
469 | 0.0080711 | 469 | 0.25711
470 | 0.0080698 | 470 | 0.25602
471 | 0.0081376 | 471 | 0.25506
472 | 0.0081414 | 472 | 0.25414
473 | 0.008044 | 473 | 0.25317
474 | 0.0081393 | 474 | 0.25226
475 | 0.0080105 | 475 | 0.25142
476 | 0.0079519 | 476 | 0.25059
477 | 0.0079634 | 477 | 0.24973
478 | 0.007924 | 478 | 0.24886
479 | 0.0078687 | 479 | 0.24824
480 | 0.007792 | 480 | 0.24758
481 | 0.0078385 | 481 | 0.24686
482 | 0.007931 | 482 | 0.24637
483 | 0.0079383 | 483 | 0.24582
484 | 0.0079248 | 484 | 0.24515
485 | 0.0077893 | 485 | 0.24471
486 | 0.0078229 | 486 | 0.24428
487 | 0.0077932 | 487 | 0.24387
488 | 0.007783 | 488 | 0.24357
489 | 0.0078559 | 489 | 0.24316
490 | 0.0078625 | 490 | 0.24299
491 | 0.0078214 | 491 | 0.24284
492 | 0.0077234 | 492 | 0.24273
493 | 0.0076938 | 493 | 0.24256
494 | 0.0076693 | 494 | 0.24265
495 | 0.0076719 | 495 | 0.24279
496 | 0.0076319 | 496 | 0.24301
497 | 0.0077008 | 497 | 0.24324
498 | 0.0077633 | 498 | 0.24349
499 | 0.007776 | 499 | 0.24388
500 | 0.0077447 | 500 | 0.24424
501 | 0.007696 | 501 | 0.24468
502 | 0.0077465 | 502 | 0.24516
503 | 0.0078877 | 503 | 0.24565
504 | 0.0079001 | 504 | 0.24605
505 | 0.0078573 | 505 | 0.24642
506 | 0.0078246 | 506 | 0.24688
507 | 0.00782 | 507 | 0.24702
508 | 0.0078193 | 508 | 0.24721
509 | 0.0078253 | 509 | 0.24727
510 | 0.0078117 | 510 | 0.2474
511 | 0.0077849 | 511 | 0.24717
512 | 0.0078093 | 512 | 0.24701
513 | 0.0078819 | 513 | 0.24657
514 | 0.007833 | 514 | 0.24633
515 | 0.007779 | 515 | 0.24583
516 | 0.0078153 | 516 | 0.24516
517 | 0.0077246 | 517 | 0.24463
518 | 0.0077085 | 518 | 0.24388
519 | 0.0077032 | 519 | 0.24316
520 | 0.0076433 | 520 | 0.24235
521 | 0.0075707 | 521 | 0.24164
522 | 0.0075789 | 522 | 0.24097
523 | 0.0076327 | 523 | 0.24004
524 | 0.0075932 | 524 | 0.23944
525 | 0.0075844 | 525 | 0.23873
526 | 0.0074828 | 526 | 0.2381
527 | 0.0074531 | 527 | 0.2375
528 | 0.0075822 | 528 | 0.23697
529 | 0.0075001 | 529 | 0.23653
530 | 0.0075001 | 530 | 0.23617
531 | 0.0074933 | 531 | 0.23592
532 | 0.0074891 | 532 | 0.23574
533 | 0.007514 | 533 | 0.23556
534 | 0.0075142 | 534 | 0.23549
535 | 0.0074996 | 535 | 0.23549
536 | 0.0074216 | 536 | 0.23546
537 | 0.0074576 | 537 | 0.23561
538 | 0.0074504 | 538 | 0.23576
539 | 0.0074808 | 539 | 0.23588
540 | 0.007498 | 540 | 0.23618
541 | 0.0074834 | 541 | 0.23646
542 | 0.0074934 | 542 | 0.23692
543 | 0.0075393 | 543 | 0.23744
544 | 0.0075185 | 544 | 0.23803
545 | 0.0074031 | 545 | 0.23885
546 | 0.0073774 | 546 | 0.23969
547 | 0.0075004 | 547 | 0.2407
548 | 0.0076625 | 548 | 0.24172
549 | 0.0076124 | 549 | 0.24273
550 | 0.0076567 | 550 | 0.2438
551 | 0.0076542 | 551 | 0.24493
552 | 0.0076611 | 552 | 0.2459
553 | 0.0076579 | 553 | 0.24667
554 | 0.0076157 | 554 | 0.24735
555 | 0.0076598 | 555 | 0.24804
556 | 0.0077408 | 556 | 0.24865
557 | 0.0075579 | 557 | 0.2492
558 | 0.0075603 | 558 | 0.24967
559 | 0.0077294 | 559 | 0.25017
560 | 0.0078743 | 560 | 0.25076
561 | 0.007726 | 561 | 0.25124
562 | 0.0077691 | 562 | 0.25178
563 | 0.0078731 | 563 | 0.25245
564 | 0.0079067 | 564 | 0.25292
565 | 0.0079171 | 565 | 0.25337
566 | 0.0078235 | 566 | 0.25393
567 | 0.0076994 | 567 | 0.25429
568 | 0.0078743 | 568 | 0.25465
569 | 0.0077465 | 569 | 0.25515
570 | 0.0077917 | 570 | 0.25536
571 | 0.0079626 | 571 | 0.25571
572 | 0.0078867 | 572 | 0.25596
573 | 0.0078329 | 573 | 0.2562
574 | 0.0079325 | 574 | 0.25649
575 | 0.0079653 | 575 | 0.25682
576 | 0.0079885 | 576 | 0.25716
577 | 0.0080099 | 577 | 0.25755
578 | 0.0079255 | 578 | 0.25787
579 | 0.0078957 | 579 | 0.25866
580 | 0.00799 | 580 | 0.25927
581 | 0.0080602 | 581 | 0.26001
582 | 0.0081009 | 582 | 0.26092
583 | 0.0081463 | 583 | 0.26176
584 | 0.0081414 | 584 | 0.26263
585 | 0.0081197 | 585 | 0.26349
586 | 0.0082119 | 586 | 0.26429
587 | 0.0082661 | 587 | 0.26472
588 | 0.0082124 | 588 | 0.26504
589 | 0.0082282 | 589 | 0.26491
590 | 0.0083563 | 590 | 0.26466
591 | 0.008363 | 591 | 0.26389
592 | 0.0081873 | 592 | 0.26294
593 | 0.0083308 | 593 | 0.26179
594 | 0.0083228 | 594 | 0.2605
595 | 0.008295 | 595 | 0.25901
596 | 0.0083153 | 596 | 0.25761
597 | 0.0083761 | 597 | 0.25639
598 | 0.0084389 | 598 | 0.25515
599 | 0.0084667 | 599 | 0.25411
600 | 0.0084656 | 600 | 0.25322
601 | 0.0084747 | 601 | 0.25228
602 | 0.0084583 | 602 | 0.2515
603 | 0.0084553 | 603 | 0.2509
604 | 0.0084399 | 604 | 0.25023
605 | 0.0084701 | 605 | 0.24979
606 | 0.0083678 | 606 | 0.24943
607 | 0.0083361 | 607 | 0.24903
608 | 0.0083918 | 608 | 0.24875
609 | 0.0083942 | 609 | 0.24852
610 | 0.0083629 | 610 | 0.24818
611 | 0.0083773 | 611 | 0.24803
612 | 0.0083327 | 612 | 0.2479
613 | 0.0082952 | 613 | 0.24756
614 | 0.0082437 | 614 | 0.2475
615 | 0.0082013 | 615 | 0.2473
616 | 0.0082243 | 616 | 0.24722
617 | 0.0081977 | 617 | 0.24724
618 | 0.0082435 | 618 | 0.24735
619 | 0.0082851 | 619 | 0.24751
620 | 0.008272 | 620 | 0.24779
621 | 0.0082401 | 621 | 0.24836
622 | 0.0082322 | 622 | 0.24901
623 | 0.0082548 | 623 | 0.24978
624 | 0.0082789 | 624 | 0.25083
625 | 0.0081953 | 625 | 0.25215
626 | 0.0083143 | 626 | 0.2537
627 | 0.0082875 | 627 | 0.25556
628 | 0.0082843 | 628 | 0.25757
629 | 0.008305 | 629 | 0.25995
630 | 0.0084141 | 630 | 0.2626
631 | 0.0084471 | 631 | 0.26555
632 | 0.0084321 | 632 | 0.26893
633 | 0.0085273 | 633 | 0.27258
634 | 0.0085805 | 634 | 0.27651
635 | 0.0085955 | 635 | 0.28058
636 | 0.0085766 | 636 | 0.28512
637 | 0.0086396 | 637 | 0.28977
638 | 0.0086963 | 638 | 0.29449
639 | 0.0086716 | 639 | 0.2994
640 | 0.0088452 | 640 | 0.30423
641 | 0.0090142 | 641 | 0.30906
642 | 0.0090477 | 642 | 0.31371
643 | 0.0090526 | 643 | 0.31797
644 | 0.009145 | 644 | 0.32177
645 | 0.0092491 | 645 | 0.32523
646 | 0.0091738 | 646 | 0.32787
647 | 0.0092034 | 647 | 0.33
648 | 0.0094276 | 648 | 0.33146
649 | 0.0093705 | 649 | 0.33237
650 | 0.0092541 | 650 | 0.33259
651 | 0.0093123 | 651 | 0.33229
652 | 0.0094327 | 652 | 0.33146
653 | 0.0094966 | 653 | 0.33009
654 | 0.0095309 | 654 | 0.32838
655 | 0.0095743 | 655 | 0.32629
656 | 0.0095794 | 656 | 0.32401
657 | 0.0095568 | 657 | 0.32145
658 | 0.0093463 | 658 | 0.31897
659 | 0.0094718 | 659 | 0.31629
660 | 0.0095365 | 660 | 0.31378
661 | 0.0094343 | 661 | 0.31125
662 | 0.0093609 | 662 | 0.30882
663 | 0.0093712 | 663 | 0.30655
664 | 0.0093989 | 664 | 0.30447
665 | 0.0093774 | 665 | 0.30247
666 | 0.0093328 | 666 | 0.30054
667 | 0.0093358 | 667 | 0.29882
668 | 0.0092974 | 668 | 0.29716
669 | 0.0090872 | 669 | 0.29583
670 | 0.0090314 | 670 | 0.29459
671 | 0.0090769 | 671 | 0.29347
672 | 0.0090457 | 672 | 0.29237
673 | 0.0088999 | 673 | 0.29136
674 | 0.0088433 | 674 | 0.29013
675 | 0.008937 | 675 | 0.28909
676 | 0.0089475 | 676 | 0.28783
677 | 0.0088148 | 677 | 0.28643
678 | 0.0088139 | 678 | 0.2849
679 | 0.0086506 | 679 | 0.28339
680 | 0.0088335 | 680 | 0.28154
681 | 0.0087141 | 681 | 0.27977
682 | 0.008744 | 682 | 0.27797
683 | 0.0087744 | 683 | 0.27621
684 | 0.0086547 | 684 | 0.27455
685 | 0.0085248 | 685 | 0.273
686 | 0.0085454 | 686 | 0.27158
687 | 0.0086697 | 687 | 0.2701
688 | 0.0087182 | 688 | 0.26901
689 | 0.0086317 | 689 | 0.26798
690 | 0.0085487 | 690 | 0.26686
691 | 0.0084896 | 691 | 0.26604
692 | 0.0084407 | 692 | 0.26501
693 | 0.0084944 | 693 | 0.26418
694 | 0.0085634 | 694 | 0.2635
695 | 0.0084719 | 695 | 0.26272
696 | 0.0084295 | 696 | 0.26227
697 | 0.0084718 | 697 | 0.26184
698 | 0.0084807 | 698 | 0.2617
699 | 0.0084566 | 699 | 0.26169
700 | 0.0084819 | 700 | 0.2618
701 | 0.0084484 | 701 | 0.26227
702 | 0.0082824 | 702 | 0.263
703 | 0.0084573 | 703 | 0.26412
704 | 0.0083853 | 704 | 0.26539
705 | 0.0083577 | 705 | 0.2672
706 | 0.0083561 | 706 | 0.26933
707 | 0.0084124 | 707 | 0.27159
708 | 0.0084742 | 708 | 0.27435
709 | 0.0084841 | 709 | 0.27756
710 | 0.00849 | 710 | 0.28101
711 | 0.0085355 | 711 | 0.28492
712 | 0.0084925 | 712 | 0.28903
713 | 0.0085697 | 713 | 0.29333
714 | 0.0085895 | 714 | 0.29797
715 | 0.0085367 | 715 | 0.30244
716 | 0.0085813 | 716 | 0.30696
717 | 0.0086856 | 717 | 0.31143
718 | 0.0087911 | 718 | 0.31551
719 | 0.0087975 | 719 | 0.31919
720 | 0.0088174 | 720 | 0.32226
721 | 0.0089213 | 721 | 0.32496
722 | 0.0088648 | 722 | 0.32674
723 | 0.0088414 | 723 | 0.32792
724 | 0.0088814 | 724 | 0.32839
725 | 0.0088925 | 725 | 0.32813
726 | 0.0090532 | 726 | 0.32728
727 | 0.00916 | 727 | 0.32603
728 | 0.0092433 | 728 | 0.32418
729 | 0.0092794 | 729 | 0.32221
730 | 0.0092042 | 730 | 0.32001
731 | 0.009108 | 731 | 0.31737
732 | 0.0091553 | 732 | 0.31462
733 | 0.00929 | 733 | 0.31206
734 | 0.0092608 | 734 | 0.30923
735 | 0.0090427 | 735 | 0.30633
736 | 0.0092013 | 736 | 0.30316
737 | 0.0091239 | 737 | 0.30014
738 | 0.0091998 | 738 | 0.29697
739 | 0.0090924 | 739 | 0.29356
740 | 0.0089859 | 740 | 0.29023
741 | 0.0089796 | 741 | 0.28692
742 | 0.009014 | 742 | 0.28328
743 | 0.0089635 | 743 | 0.27994
744 | 0.0087583 | 744 | 0.27662
745 | 0.0087924 | 745 | 0.27325
746 | 0.0086364 | 746 | 0.26996
747 | 0.0086595 | 747 | 0.26685
748 | 0.0086907 | 748 | 0.26385
749 | 0.008636 | 749 | 0.26091
750 | 0.0085745 | 750 | 0.25806
751 | 0.0085145 | 751 | 0.25518
752 | 0.0084576 | 752 | 0.25268
753 | 0.0084143 | 753 | 0.25017
754 | 0.008372 | 754 | 0.24789
755 | 0.0082992 | 755 | 0.24567
756 | 0.0082133 | 756 | 0.24343
757 | 0.0082778 | 757 | 0.24134
758 | 0.0084064 | 758 | 0.23957
759 | 0.0081627 | 759 | 0.23776
760 | 0.0079605 | 760 | 0.23584
761 | 0.0080985 | 761 | 0.23428
762 | 0.0081336 | 762 | 0.23282
763 | 0.0080092 | 763 | 0.23125
764 | 0.00786 | 764 | 0.22983
765 | 0.0077976 | 765 | 0.22845
766 | 0.007993 | 766 | 0.22726
767 | 0.008032 | 767 | 0.22611
768 | 0.007774 | 768 | 0.22478
769 | 0.0076983 | 769 | 0.22384
770 | 0.0077861 | 770 | 0.22295
771 | 0.007709 | 771 | 0.22198
772 | 0.0075963 | 772 | 0.22107
773 | 0.0075355 | 773 | 0.22032
774 | 0.0075144 | 774 | 0.21972
775 | 0.0074497 | 775 | 0.21902
776 | 0.0074661 | 776 | 0.21859
777 | 0.0077553 | 777 | 0.21811
778 | 0.0076551 | 778 | 0.21755
779 | 0.0075349 | 779 | 0.2171
780 | 0.007669 | 780 | 0.21693
781 | 0.0077588 | 781 | 0.21673
782 | 0.0077222 | 782 | 0.21659
783 | 0.0075735 | 783 | 0.21661
784 | 0.0074358 | 784 | 0.21659
785 | 0.0074045 | 785 | 0.21639
786 | 0.0075199 | 786 | 0.21654
787 | 0.0076696 | 787 | 0.2169
788 | 0.0076042 | 788 | 0.21698
789 | 0.0073835 | 789 | 0.21721
790 | 0.0074187 | 790 | 0.21732
791 | 0.0072717 | 791 | 0.21748
792 | 0.0072188 | 792 | 0.21751
793 | 0.0073075 | 793 | 0.21774
794 | 0.0074512 | 794 | 0.21766
795 | 0.0075039 | 795 | 0.21771
796 | 0.0073322 | 796 | 0.21767
797 | 0.0073327 | 797 | 0.21793
798 | 0.0073327 | 798 | 0.21779
799 | 0.0073327 | 799 | 0.21657
800 | 0.0073327 | 800 | 0.21643
801 | 0.0072811 | 801 | 0.21627
802 | 0.0073319 | 802 | 0.21606
803 | 0.0073144 | 803 | 0.21582
804 | 0.0073046 | 804 | 0.21556
805 | 0.0073391 | 805 | 0.21524
806 | 0.0073391 | 806 | 0.21496
807 | 0.0072691 | 807 | 0.21456
808 | 0.0072347 | 808 | 0.21419
809 | 0.0072852 | 809 | 0.21374
810 | 0.007296 | 810 | 0.21321
811 | 0.0073328 | 811 | 0.21273
812 | 0.007255 | 812 | 0.21218
813 | 0.0072689 | 813 | 0.21153
814 | 0.0072622 | 814 | 0.21091
815 | 0.0072763 | 815 | 0.21026
816 | 0.007284 | 816 | 0.20953
817 | 0.0072711 | 817 | 0.20873
818 | 0.0072338 | 818 | 0.20802
819 | 0.0072189 | 819 | 0.20711
820 | 0.0072108 | 820 | 0.20626
821 | 0.0071988 | 821 | 0.20544
822 | 0.0072106 | 822 | 0.20449
823 | 0.0072446 | 823 | 0.20348
824 | 0.0072347 | 824 | 0.20259
825 | 0.0071994 | 825 | 0.20161
826 | 0.0071713 | 826 | 0.20061
827 | 0.0071232 | 827 | 0.19962
828 | 0.0070875 | 828 | 0.19866
829 | 0.0070924 | 829 | 0.1976
830 | 0.0070983 | 830 | 0.19669
831 | 0.0070512 | 831 | 0.19577
832 | 0.0069789 | 832 | 0.19483
833 | 0.0069538 | 833 | 0.19391
834 | 0.0069793 | 834 | 0.19301
835 | 0.006945 | 835 | 0.19207
836 | 0.0068868 | 836 | 0.19126
837 | 0.0068621 | 837 | 0.19046
838 | 0.0068572 | 838 | 0.18968
839 | 0.0068424 | 839 | 0.18898
840 | 0.0068016 | 840 | 0.18825
841 | 0.0067991 | 841 | 0.18761
842 | 0.0067725 | 842 | 0.18702
843 | 0.0067484 | 843 | 0.18643
844 | 0.0067227 | 844 | 0.18588
845 | 0.0067201 | 845 | 0.18538
846 | 0.0066999 | 846 | 0.18499
847 | 0.0066752 | 847 | 0.18456
848 | 0.006658 | 848 | 0.18423
849 | 0.0066422 | 849 | 0.1839
850 | 0.0066281 | 850 | 0.18362
851 | 0.006614 | 851 | 0.18338
852 | 0.0065646 | 852 | 0.18315
853 | 0.0065421 | 853 | 0.18301
854 | 0.0065807 | 854 | 0.18282
855 | 0.0065692 | 855 | 0.18273
856 | 0.0065089 | 856 | 0.18262
857 | 0.0065171 | 857 | 0.18262
858 | 0.0065715 | 858 | 0.18256
859 | 0.0064788 | 859 | 0.18258
860 | 0.006425 | 860 | 0.18257
861 | 0.0064542 | 861 | 0.18266
862 | 0.0064237 | 862 | 0.18268
863 | 0.0063765 | 863 | 0.18275
864 | 0.0064295 | 864 | 0.18283
865 | 0.0064321 | 865 | 0.18297
866 | 0.0063604 | 866 | 0.18313
867 | 0.0062564 | 867 | 0.18318
868 | 0.0063745 | 868 | 0.18332
869 | 0.0063237 | 869 | 0.18337
870 | 0.006289 | 870 | 0.18355
871 | 0.0063086 | 871 | 0.18369
872 | 0.0062887 | 872 | 0.18377
873 | 0.0062456 | 873 | 0.18384
874 | 0.0061895 | 874 | 0.18396
875 | 0.0061509 | 875 | 0.18401
876 | 0.0062368 | 876 | 0.18403
877 | 0.0062466 | 877 | 0.18409
878 | 0.0062253 | 878 | 0.18407
879 | 0.0061584 | 879 | 0.18407
880 | 0.0062006 | 880 | 0.18402
881 | 0.0062081 | 881 | 0.18392
882 | 0.006168 | 882 | 0.18387
883 | 0.0061001 | 883 | 0.18379
884 | 0.0060468 | 884 | 0.18372
885 | 0.0060111 | 885 | 0.18361
886 | 0.005988 | 886 | 0.18349
887 | 0.006025 | 887 | 0.18343
888 | 0.0060915 | 888 | 0.18332
889 | 0.0059956 | 889 | 0.18326
890 | 0.0059881 | 890 | 0.18319
891 | 0.005923 | 891 | 0.18316
892 | 0.005925 | 892 | 0.18314
893 | 0.005948 | 893 | 0.1831
894 | 0.0059231 | 894 | 0.18318
895 | 0.0058777 | 895 | 0.18325
896 | 0.0058671 | 896 | 0.1834
897 | 0.0059152 | 897 | 0.18361
898 | 0.0059826 | 898 | 0.18388
899 | 0.0058927 | 899 | 0.18425
900 | 0.0058302 | 900 | 0.18476
901 | 0.0057449 | 901 | 0.18531
902 | 0.0057775 | 902 | 0.18605
903 | 0.0057912 | 903 | 0.18682
904 | 0.0058145 | 904 | 0.18773
905 | 0.0058091 | 905 | 0.18898
906 | 0.0057971 | 906 | 0.19004
907 | 0.0057906 | 907 | 0.19126
908 | 0.0057738 | 908 | 0.19252
909 | 0.0057683 | 909 | 0.19368
910 | 0.0057494 | 910 | 0.19471
911 | 0.0058128 | 911 | 0.19556
912 | 0.005793 | 912 | 0.19615
913 | 0.0057726 | 913 | 0.1964
914 | 0.0058123 | 914 | 0.19638
915 | 0.0058076 | 915 | 0.19597
916 | 0.0057833 | 916 | 0.1954
917 | 0.0057561 | 917 | 0.19443
918 | 0.0057069 | 918 | 0.19336
919 | 0.0056653 | 919 | 0.19223
920 | 0.0057039 | 920 | 0.19104
921 | 0.0057765 | 921 | 0.18983
922 | 0.0058374 | 922 | 0.18875
923 | 0.0057411 | 923 | 0.18785
924 | 0.0057057 | 924 | 0.18705
925 | 0.0057134 | 925 | 0.1865
926 | 0.0057806 | 926 | 0.18617
927 | 0.0058107 | 927 | 0.18601
928 | 0.0058288 | 928 | 0.18604
929 | 0.0058431 | 929 | 0.18627
930 | 0.0058181 | 930 | 0.18669
931 | 0.0058212 | 931 | 0.18722
932 | 0.0058583 | 932 | 0.18779
933 | 0.0058166 | 933 | 0.1886
934 | 0.0058796 | 934 | 0.18945
935 | 0.0058515 | 935 | 0.19037
936 | 0.0058992 | 936 | 0.19156
937 | 0.0059149 | 937 | 0.19266
938 | 0.0059061 | 938 | 0.19392
939 | 0.0059369 | 939 | 0.19531
940 | 0.0059466 | 940 | 0.19675
941 | 0.005893 | 941 | 0.1983
942 | 0.0059108 | 942 | 0.19997
943 | 0.0059457 | 943 | 0.20183
944 | 0.0060153 | 944 | 0.2036
945 | 0.0059394 | 945 | 0.20561
946 | 0.0060227 | 946 | 0.20758
947 | 0.0060304 | 947 | 0.20941
948 | 0.0060029 | 948 | 0.21138
949 | 0.006014 | 949 | 0.21304
950 | 0.006037 | 950 | 0.21448
951 | 0.0060297 | 951 | 0.21551
952 | 0.0060064 | 952 | 0.21622
953 | 0.0060086 | 953 | 0.2165
954 | 0.0060744 | 954 | 0.21639
955 | 0.0060729 | 955 | 0.21588
956 | 0.0061302 | 956 | 0.21508
957 | 0.0060872 | 957 | 0.21405
958 | 0.0060694 | 958 | 0.21296
959 | 0.0061231 | 959 | 0.21174
960 | 0.006164 | 960 | 0.21058
961 | 0.0061805 | 961 | 0.2095
962 | 0.006195 | 962 | 0.20859
963 | 0.0062026 | 963 | 0.20779
964 | 0.0062073 | 964 | 0.20737
965 | 0.0062081 | 965 | 0.20697
966 | 0.0062138 | 966 | 0.2068
967 | 0.0062352 | 967 | 0.20687
968 | 0.0063048 | 968 | 0.20711
969 | 0.0062838 | 969 | 0.20746
970 | 0.0062956 | 970 | 0.20793
971 | 0.0063264 | 971 | 0.20858
972 | 0.0063594 | 972 | 0.20928
973 | 0.0063655 | 973 | 0.21002
974 | 0.0063463 | 974 | 0.21085
975 | 0.0063663 | 975 | 0.21158
976 | 0.0063318 | 976 | 0.21243
977 | 0.0063979 | 977 | 0.21321
978 | 0.0063827 | 978 | 0.21395
979 | 0.0064054 | 979 | 0.21474
980 | 0.0063994 | 980 | 0.21539
981 | 0.0064287 | 981 | 0.21606
982 | 0.0064757 | 982 | 0.21661
983 | 0.0064981 | 983 | 0.21719
984 | 0.0064978 | 984 | 0.21767
985 | 0.0065113 | 985 | 0.21816
986 | 0.0065443 | 986 | 0.21863
987 | 0.0065491 | 987 | 0.21905
988 | 0.0065848 | 988 | 0.21949
989 | 0.0066376 | 989 | 0.21989
990 | 0.006611 | 990 | 0.22034
991 | 0.0065869 | 991 | 0.22072
992 | 0.0066537 | 992 | 0.22117
993 | 0.0066723 | 993 | 0.22162
994 | 0.0066377 | 994 | 0.22207
995 | 0.0066248 | 995 | 0.2226
996 | 0.0066518 | 996 | 0.22308
997 | 0.0066931 | 997 | 0.2236
998 | 0.0066638 | 998 | 0.22412
999 | 0.0065847 | 999 | 0.22476
1000 | 0.0067124 | 1000 | 0.22531
1001 | 0.0066499 | 1001 | 0.22596
1002 | 0.0066843 | 1002 | 0.22665
1003 | 0.0066997 | 1003 | 0.2273
1004 | 0.0067376 | 1004 | 0.22802
1005 | 0.0067483 | 1005 | 0.22892
1006 | 0.0067092 | 1006 | 0.22975
1007 | 0.0067024 | 1007 | 0.23074
1008 | 0.006734 | 1008 | 0.23185
1009 | 0.0067122 | 1009 | 0.233
1010 | 0.006741 | 1010 | 0.23428
1011 | 0.0066757 | 1011 | 0.23573
1012 | 0.0067537 | 1012 | 0.23735
1013 | 0.0067671 | 1013 | 0.23884
1014 | 0.0067978 | 1014 | 0.24058
1015 | 0.0067728 | 1015 | 0.24244
1016 | 0.0066945 | 1016 | 0.24401
1017 | 0.0066712 | 1017 | 0.24573
1018 | 0.006705 | 1018 | 0.24734
1019 | 0.0066897 | 1019 | 0.24863
1020 | 0.0067674 | 1020 | 0.24968
1021 | 0.0066932 | 1021 | 0.25043
1022 | 0.0067951 | 1022 | 0.25082
1023 | 0.0067815 | 1023 | 0.25074
1024 | 0.0067769 | 1024 | 0.2504
1025 | 0.0067852 | 1025 | 0.2496
1026 | 0.0068088 | 1026 | 0.24846
1027 | 0.0067966 | 1027 | 0.2471
1028 | 0.0067623 | 1028 | 0.24547
1029 | 0.0067817 | 1029 | 0.24382
1030 | 0.0068363 | 1030 | 0.24186
1031 | 0.0068382 | 1031 | 0.23988
1032 | 0.0068521 | 1032 | 0.23815
1033 | 0.0068046 | 1033 | 0.23626
1034 | 0.0067542 | 1034 | 0.23447
1035 | 0.0067419 | 1035 | 0.23291
1036 | 0.0067612 | 1036 | 0.23135
1037 | 0.0068018 | 1037 | 0.22988
1038 | 0.0068268 | 1038 | 0.22868
1039 | 0.006808 | 1039 | 0.2276
1040 | 0.0067799 | 1040 | 0.22656
1041 | 0.0068077 | 1041 | 0.22578
1042 | 0.0068526 | 1042 | 0.22512
1043 | 0.0068383 | 1043 | 0.22449
1044 | 0.0068689 | 1044 | 0.22404
1045 | 0.0067992 | 1045 | 0.22372
1046 | 0.0068315 | 1046 | 0.22348
1047 | 0.006878 | 1047 | 0.22328
1048 | 0.0069046 | 1048 | 0.22314
1049 | 0.0068838 | 1049 | 0.22313
1050 | 0.0068499 | 1050 | 0.22312
1051 | 0.0068423 | 1051 | 0.22318
1052 | 0.0068182 | 1052 | 0.22333
1053 | 0.0068294 | 1053 | 0.22345
1054 | 0.006796 | 1054 | 0.22362
1055 | 0.0068338 | 1055 | 0.2238
1056 | 0.0068634 | 1056 | 0.22392
1057 | 0.0068668 | 1057 | 0.22397
1058 | 0.0068923 | 1058 | 0.22404
1059 | 0.0069123 | 1059 | 0.22398
1060 | 0.0068723 | 1060 | 0.22382
1061 | 0.006804 | 1061 | 0.22354
1062 | 0.0067819 | 1062 | 0.22315
1063 | 0.0067997 | 1063 | 0.22266
1064 | 0.0068225 | 1064 | 0.22195
1065 | 0.0068231 | 1065 | 0.22117
1066 | 0.0068525 | 1066 | 0.22037
1067 | 0.0068024 | 1067 | 0.21952
1068 | 0.0067555 | 1068 | 0.21853
1069 | 0.006789 | 1069 | 0.21767
1070 | 0.0068383 | 1070 | 0.21702
1071 | 0.0068514 | 1071 | 0.2163
1072 | 0.0068444 | 1072 | 0.21573
1073 | 0.0068445 | 1073 | 0.21541
1074 | 0.0068507 | 1074 | 0.21521
1075 | 0.0068692 | 1075 | 0.21515
1076 | 0.0068078 | 1076 | 0.21532
1077 | 0.0068129 | 1077 | 0.21568
1078 | 0.0067807 | 1078 | 0.21621
1079 | 0.0067764 | 1079 | 0.21681
1080 | 0.0068165 | 1080 | 0.21771
1081 | 0.0068625 | 1081 | 0.21887
1082 | 0.0068917 | 1082 | 0.22013
1083 | 0.0068854 | 1083 | 0.2216
1084 | 0.0068457 | 1084 | 0.22341
1085 | 0.0068353 | 1085 | 0.2252
1086 | 0.0068969 | 1086 | 0.22748
1087 | 0.0068703 | 1087 | 0.23002
1088 | 0.0068829 | 1088 | 0.23275
1089 | 0.0068646 | 1089 | 0.23583
1090 | 0.0069034 | 1090 | 0.2394
1091 | 0.0069024 | 1091 | 0.2431
1092 | 0.0069172 | 1092 | 0.24739
1093 | 0.0069277 | 1093 | 0.25224
1094 | 0.0069213 | 1094 | 0.25749
1095 | 0.0069359 | 1095 | 0.26314
1096 | 0.0069501 | 1096 | 0.26932
1097 | 0.0069627 | 1097 | 0.27614
1098 | 0.0070074 | 1098 | 0.28331
1099 | 0.007059 | 1099 | 0.29112
1100 | 0.0070429 | 1100 | 0.30001
1101 | 0.0070288 | 1101 | 0.30858
1102 | 0.0070911 | 1102 | 0.31824
1103 | 0.0071685 | 1103 | 0.32829
1104 | 0.0071752 | 1104 | 0.33821
1105 | 0.0071559 | 1105 | 0.34894
1106 | 0.0072019 | 1106 | 0.36012
1107 | 0.0072842 | 1107 | 0.37116
1108 | 0.0073596 | 1108 | 0.38162
1109 | 0.0073339 | 1109 | 0.39225
1110 | 0.0074166 | 1110 | 0.40203
1111 | 0.0074493 | 1111 | 0.41115
1112 | 0.0074885 | 1112 | 0.42014
1113 | 0.0075283 | 1113 | 0.42806
1114 | 0.0076144 | 1114 | 0.43505
1115 | 0.0076892 | 1115 | 0.44146
1116 | 0.0077415 | 1116 | 0.44717
1117 | 0.0078137 | 1117 | 0.45179
1118 | 0.0078656 | 1118 | 0.456
1119 | 0.0079318 | 1119 | 0.45945
1120 | 0.0079676 | 1120 | 0.46183
1121 | 0.008087 | 1121 | 0.46357
1122 | 0.0081663 | 1122 | 0.46446
1123 | 0.0082259 | 1123 | 0.46447
1124 | 0.0083189 | 1124 | 0.46345
1125 | 0.008428 | 1125 | 0.46146
1126 | 0.0084965 | 1126 | 0.45872
1127 | 0.0085569 | 1127 | 0.45521
1128 | 0.0086415 | 1128 | 0.45078
1129 | 0.0086824 | 1129 | 0.4461
1130 | 0.0087769 | 1130 | 0.44104
1131 | 0.0088135 | 1131 | 0.43544
1132 | 0.0089157 | 1132 | 0.43008
1133 | 0.0089906 | 1133 | 0.42457
1134 | 0.0090794 | 1134 | 0.41908
1135 | 0.0091762 | 1135 | 0.41355
1136 | 0.0092648 | 1136 | 0.40841
1137 | 0.0093002 | 1137 | 0.40326
1138 | 0.0093297 | 1138 | 0.39812
1139 | 0.0094162 | 1139 | 0.3935
1140 | 0.0094861 | 1140 | 0.38862
1141 | 0.0095341 | 1141 | 0.38387
1142 | 0.0096058 | 1142 | 0.37941
1143 | 0.0097017 | 1143 | 0.37469
1144 | 0.0097958 | 1144 | 0.37014
1145 | 0.0097993 | 1145 | 0.36578
1146 | 0.0098369 | 1146 | 0.36153
1147 | 0.0099316 | 1147 | 0.35743
1148 | 0.0099778 | 1148 | 0.35384
1149 | 0.0099708 | 1149 | 0.35036
1150 | 0.010009 | 1150 | 0.34708
1151 | 0.010091 | 1151 | 0.34448
1152 | 0.01015 | 1152 | 0.34204
1153 | 0.010113 | 1153 | 0.34
1154 | 0.010157 | 1154 | 0.33849
1155 | 0.010163 | 1155 | 0.33734
1156 | 0.010169 | 1156 | 0.33656
1157 | 0.01019 | 1157 | 0.33627
1158 | 0.010194 | 1158 | 0.33633
1159 | 0.010201 | 1159 | 0.33683
1160 | 0.010238 | 1160 | 0.33761
1161 | 0.010262 | 1161 | 0.33885
1162 | 0.010203 | 1162 | 0.34047
1163 | 0.010171 | 1163 | 0.34237
1164 | 0.010227 | 1164 | 0.34459
1165 | 0.01026 | 1165 | 0.34708
1166 | 0.0102 | 1166 | 0.34987
1167 | 0.010195 | 1167 | 0.35288
1168 | 0.010212 | 1168 | 0.35609
1169 | 0.010231 | 1169 | 0.35964
1170 | 0.010202 | 1170 | 0.36309
1171 | 0.010166 | 1171 | 0.3668
1172 | 0.010199 | 1172 | 0.37039
1173 | 0.01022 | 1173 | 0.37399
1174 | 0.010149 | 1174 | 0.37762
1175 | 0.010133 | 1175 | 0.38124
1176 | 0.010107 | 1176 | 0.38466
1177 | 0.010131 | 1177 | 0.38774
1178 | 0.010085 | 1178 | 0.3907
1179 | 0.01006 | 1179 | 0.39321
1180 | 0.010056 | 1180 | 0.39543
1181 | 0.010005 | 1181 | 0.3971
1182 | 0.0099326 | 1182 | 0.39826
1183 | 0.0099149 | 1183 | 0.39881
1184 | 0.0099329 | 1184 | 0.39869
1185 | 0.0099294 | 1185 | 0.3979
1186 | 0.009944 | 1186 | 0.39641
1187 | 0.0099162 | 1187 | 0.39414
1188 | 0.0099291 | 1188 | 0.39106
1189 | 0.0098927 | 1189 | 0.38752
1190 | 0.00987 | 1190 | 0.38308
1191 | 0.0098551 | 1191 | 0.37818
1192 | 0.0098253 | 1192 | 0.37289
1193 | 0.0097882 | 1193 | 0.36695
1194 | 0.0097547 | 1194 | 0.36067
1195 | 0.0097225 | 1195 | 0.35424
1196 | 0.0097324 | 1196 | 0.34794
1197 | 0.0097324 | 1197 | 0.34119
1198 | 0.0097324 | 1198 | 0.33515
1199 | 0.0097324 | 1199 | 0.32895
1200 | 0.0097324 | 1200 | 0.32251
1201 | 0.0096926 | 1201 | 0.31653
1202 | 0.0096766 | 1202 | 0.31094
1203 | 0.0096626 | 1203 | 0.30559
1204 | 0.00964 | 1204 | 0.30033
1205 | 0.0096037 | 1205 | 0.29584
1206 | 0.0095435 | 1206 | 0.29142
1207 | 0.0095481 | 1207 | 0.28704
1208 | 0.0095325 | 1208 | 0.28344
1209 | 0.0094818 | 1209 | 0.27995
1210 | 0.0094806 | 1210 | 0.27656
1211 | 0.009481 | 1211 | 0.27365
1212 | 0.0094527 | 1212 | 0.27093
1213 | 0.009371 | 1213 | 0.26831
1214 | 0.0093382 | 1214 | 0.26589
1215 | 0.0093595 | 1215 | 0.26388
1216 | 0.0093249 | 1216 | 0.26167
1217 | 0.0092518 | 1217 | 0.25994
1218 | 0.0092298 | 1218 | 0.25828
1219 | 0.0091916 | 1219 | 0.25676
1220 | 0.0092175 | 1220 | 0.25544
1221 | 0.0091745 | 1221 | 0.25437
1222 | 0.0090981 | 1222 | 0.25354
1223 | 0.0090613 | 1223 | 0.2528
1224 | 0.0090403 | 1224 | 0.25235
1225 | 0.0089933 | 1225 | 0.25209
1226 | 0.0089602 | 1226 | 0.25205
1227 | 0.0089811 | 1227 | 0.25229
1228 | 0.0089677 | 1228 | 0.25272
1229 | 0.0088447 | 1229 | 0.25344
1230 | 0.0087843 | 1230 | 0.25443
1231 | 0.0087936 | 1231 | 0.25566
1232 | 0.0087478 | 1232 | 0.25717
1233 | 0.0086725 | 1233 | 0.25899
1234 | 0.0086171 | 1234 | 0.26098
1235 | 0.0086223 | 1235 | 0.26339
1236 | 0.0086355 | 1236 | 0.26586
1237 | 0.0085848 | 1237 | 0.26859
1238 | 0.0085242 | 1238 | 0.27195
1239 | 0.0085582 | 1239 | 0.27518
1240 | 0.0085085 | 1240 | 0.27856
1241 | 0.008347 | 1241 | 0.28203
1242 | 0.0083302 | 1242 | 0.2857
1243 | 0.0083921 | 1243 | 0.28928
1244 | 0.0083906 | 1244 | 0.29278
1245 | 0.0083167 | 1245 | 0.29665
1246 | 0.008258 | 1246 | 0.29989
1247 | 0.0082764 | 1247 | 0.30316
1248 | 0.0082944 | 1248 | 0.30612
1249 | 0.0082311 | 1249 | 0.30877
1250 | 0.0081802 | 1250 | 0.31134
1251 | 0.0082087 | 1251 | 0.31334
1252 | 0.0081987 | 1252 | 0.31508
1253 | 0.0081022 | 1253 | 0.3164
1254 | 0.0081263 | 1254 | 0.31738
1255 | 0.0081627 | 1255 | 0.31806
1256 | 0.0081788 | 1256 | 0.31826
1257 | 0.008136 | 1257 | 0.31823
1258 | 0.0081046 | 1258 | 0.31781
1259 | 0.0081128 | 1259 | 0.31718
1260 | 0.0081176 | 1260 | 0.31617
1261 | 0.0081233 | 1261 | 0.31499
1262 | 0.0080936 | 1262 | 0.31362
1263 | 0.0080914 | 1263 | 0.31204
1264 | 0.0081045 | 1264 | 0.31018
1265 | 0.0081374 | 1265 | 0.30843
1266 | 0.0081376 | 1266 | 0.30642
1267 | 0.0081263 | 1267 | 0.30448
1268 | 0.0081156 | 1268 | 0.30254
1269 | 0.0081059 | 1269 | 0.30053
1270 | 0.008089 | 1270 | 0.29858
1271 | 0.0080979 | 1271 | 0.29669
1272 | 0.0081767 | 1272 | 0.29493
1273 | 0.0081862 | 1273 | 0.29322
1274 | 0.0081223 | 1274 | 0.29169
1275 | 0.0081405 | 1275 | 0.29021
1276 | 0.0081748 | 1276 | 0.28882
1277 | 0.0082255 | 1277 | 0.28757
1278 | 0.0081569 | 1278 | 0.28639
1279 | 0.0081071 | 1279 | 0.28525
1280 | 0.0081308 | 1280 | 0.2842
1281 | 0.0081718 | 1281 | 0.28312
1282 | 0.0082076 | 1282 | 0.28208
1283 | 0.0082575 | 1283 | 0.28093
1284 | 0.0082867 | 1284 | 0.27988
1285 | 0.0082451 | 1285 | 0.27864
1286 | 0.0081719 | 1286 | 0.27738
1287 | 0.0081819 | 1287 | 0.27601
1288 | 0.0082487 | 1288 | 0.27449
1289 | 0.0082392 | 1289 | 0.27284
1290 | 0.0082121 | 1290 | 0.27112
1291 | 0.0082184 | 1291 | 0.26928
1292 | 0.0082368 | 1292 | 0.26709
1293 | 0.008241 | 1293 | 0.26507
1294 | 0.0082367 | 1294 | 0.26274
1295 | 0.008221 | 1295 | 0.26022
1296 | 0.0081672 | 1296 | 0.25797
1297 | 0.0081985 | 1297 | 0.25541
1298 | 0.0081561 | 1298 | 0.25285
1299 | 0.0081793 | 1299 | 0.25041
1300 | 0.0081852 | 1300 | 0.24778
1301 | 0.0081711 | 1301 | 0.24511
1302 | 0.0081227 | 1302 | 0.24252
1303 | 0.0080752 | 1303 | 0.24001
1304 | 0.0080928 | 1304 | 0.23744
1305 | 0.0081368 | 1305 | 0.23498
1306 | 0.0081201 | 1306 | 0.23272
1307 | 0.008029 | 1307 | 0.2302
1308 | 0.0080245 | 1308 | 0.22778
1309 | 0.0080657 | 1309 | 0.22565
1310 | 0.008075 | 1310 | 0.2235
1311 | 0.0080044 | 1311 | 0.22131
1312 | 0.0079914 | 1312 | 0.21932
1313 | 0.0079848 | 1313 | 0.21739
1314 | 0.007933 | 1314 | 0.2154
1315 | 0.0078923 | 1315 | 0.21362
1316 | 0.0078636 | 1316 | 0.2118
1317 | 0.007865 | 1317 | 0.21005
1318 | 0.0077872 | 1318 | 0.20842
1319 | 0.0077396 | 1319 | 0.20675
1320 | 0.0077001 | 1320 | 0.20512
1321 | 0.0077141 | 1321 | 0.20354
1322 | 0.0076854 | 1322 | 0.20204
1323 | 0.0076416 | 1323 | 0.20051
1324 | 0.0075789 | 1324 | 0.19906
1325 | 0.0075267 | 1325 | 0.19782
1326 | 0.0075133 | 1326 | 0.19617
1327 | 0.0074698 | 1327 | 0.19485
1328 | 0.0074343 | 1328 | 0.19351
1329 | 0.0073948 | 1329 | 0.1922
1330 | 0.007404 | 1330 | 0.19076
1331 | 0.0073215 | 1331 | 0.18951
1332 | 0.0073101 | 1332 | 0.18821
1333 | 0.0072788 | 1333 | 0.18685
1334 | 0.007229 | 1334 | 0.1857
1335 | 0.0071456 | 1335 | 0.18436
1336 | 0.0070776 | 1336 | 0.18307
1337 | 0.0070786 | 1337 | 0.18189
1338 | 0.0070698 | 1338 | 0.18061
1339 | 0.0070467 | 1339 | 0.17939
1340 | 0.0069572 | 1340 | 0.17821
1341 | 0.0070033 | 1341 | 0.17701
1342 | 0.0069773 | 1342 | 0.17589
1343 | 0.0068856 | 1343 | 0.17469
1344 | 0.0068052 | 1344 | 0.17359
1345 | 0.0068171 | 1345 | 0.1725
1346 | 0.0067794 | 1346 | 0.17134
1347 | 0.0067011 | 1347 | 0.17022
1348 | 0.0067054 | 1348 | 0.16923
1349 | 0.006693 | 1349 | 0.16814
1350 | 0.0067179 | 1350 | 0.16712
1351 | 0.006653 | 1351 | 0.16612
1352 | 0.0065374 | 1352 | 0.16512
1353 | 0.0065483 | 1353 | 0.16415
1354 | 0.0064968 | 1354 | 0.16324
1355 | 0.0064521 | 1355 | 0.16235
1356 | 0.0064598 | 1356 | 0.16159
1357 | 0.0064719 | 1357 | 0.1607
1358 | 0.0064319 | 1358 | 0.15994
1359 | 0.0063637 | 1359 | 0.1592
1360 | 0.0063514 | 1360 | 0.15842
1361 | 0.0064108 | 1361 | 0.15768
1362 | 0.0064132 | 1362 | 0.15697
1363 | 0.0063864 | 1363 | 0.15645
1364 | 0.00636 | 1364 | 0.15577
1365 | 0.0063153 | 1365 | 0.1552
1366 | 0.0062584 | 1366 | 0.15472
1367 | 0.0062254 | 1367 | 0.1541
1368 | 0.0062207 | 1368 | 0.15369
1369 | 0.0062061 | 1369 | 0.15322
1370 | 0.0061923 | 1370 | 0.15265
1371 | 0.0062332 | 1371 | 0.15217
1372 | 0.006191 | 1372 | 0.15184
1373 | 0.0060814 | 1373 | 0.15142
1374 | 0.0060899 | 1374 | 0.15109
1375 | 0.0060182 | 1375 | 0.15059
1376 | 0.0059807 | 1376 | 0.15017
1377 | 0.0059237 | 1377 | 0.14973
1378 | 0.005883 | 1378 | 0.14969
1379 | 0.0058978 | 1379 | 0.14891
1380 | 0.0059187 | 1380 | 0.14851
1381 | 0.0059188 | 1381 | 0.14813
1382 | 0.0059907 | 1382 | 0.14754
1383 | 0.0060967 | 1383 | 0.14732
1384 | 0.005968 | 1384 | 0.14636
1385 | 0.005845 | 1385 | 0.14629
1386 | 0.0059611 | 1386 | 0.14568
1387 | 0.0058612 | 1387 | 0.14494
1388 | 0.0057993 | 1388 | 0.14478
1389 | 0.0057868 | 1389 | 0.14449
1390 | 0.005764 | 1390 | 0.14442
1391 | 0.0057149 | 1391 | 0.14406
1392 | 0.0056604 | 1392 | 0.14381
1393 | 0.005651 | 1393 | 0.14301
1394 | 0.0057063 | 1394 | 0.14298
1395 | 0.0056662 | 1395 | 0.14219
1396 | 0.0056184 | 1396 | 0.14205
1397 | 0.0056282 | 1397 | 0.14133
1398 | 0.0056456 | 1398 | 0.14111
1399 | 0.0056412 | 1399 | 0.13981
1400 | 0.0056331 | 1400 | 0.14158
1401 | 0.005629
1402 | 0.0056296
1403 | 0.0056365
1404 | 0.0056272
1405 | 0.0055619
1406 | 0.005526
1407 | 0.0055769
1408 | 0.0055417
1409 | 0.0055538
1410 | 0.0055367
1411 | 0.0055272
1412 | 0.0054925
1413 | 0.0054287
1414 | 0.005406
1415 | 0.0054343
1416 | 0.0054561
1417 | 0.0053689
1418 | 0.0053711
1419 | 0.005425
1420 | 0.0054161
1421 | 0.0053832
1422 | 0.0053741
1423 | 0.0053725
1424 | 0.0053349
1425 | 0.0052773
1426 | 0.0052778
1427 | 0.0053286
1428 | 0.0053042
1429 | 0.0052751
1430 | 0.0052686
1431 | 0.0052549
1432 | 0.0052846
1433 | 0.0052836
1434 | 0.0052515
1435 | 0.0052322
1436 | 0.0052349
1437 | 0.0052454
1438 | 0.0052206
1439 | 0.0051953
1440 | 0.0051883
1441 | 0.00522
1442 | 0.0051699
1443 | 0.0051794
1444 | 0.0051854
1445 | 0.0051647
1446 | 0.0051282
1447 | 0.0050957
1448 | 0.0051228
1449 | 0.0051405
1450 | 0.0051291
1451 | 0.0051011
1452 | 0.0051151
1453 | 0.005121
1454 | 0.0050898
1455 | 0.0050473
1456 | 0.0050402
1457 | 0.0050182
1458 | 0.004954
1459 | 0.004962
1460 | 0.0049755
1461 | 0.0049485
1462 | 0.0049676
1463 | 0.0048554
1464 | 0.0048623
1465 | 0.0048573
1466 | 0.0048208
1467 | 0.0048318
1468 | 0.0048481
1469 | 0.004795
1470 | 0.0047771
1471 | 0.0048366
1472 | 0.004846
1473 | 0.0048095
1474 | 0.0047637
1475 | 0.0047051
1476 | 0.0046966
1477 | 0.0047119
1478 | 0.0047013
1479 | 0.0046661
1480 | 0.0046479
1481 | 0.0046602
1482 | 0.0046634
1483 | 0.0046598
1484 | 0.0046243
1485 | 0.0046187
1486 | 0.0046007
1487 | 0.0045863
1488 | 0.004578
1489 | 0.0045418
1490 | 0.0045065
1491 | 0.0045058
1492 | 0.0044818
1493 | 0.004472
1494 | 0.0044777
1495 | 0.0044083
1496 | 0.0043977
1497 | 0.0043805
1498 | 0.0044003
1499 | 0.0043783
1500 | 0.0043611
1501 | 0.0043819
1502 | 0.0043836
1503 | 0.0043505
1504 | 0.00428
1505 | 0.0042657
1506 | 0.0043264
1507 | 0.0042796
1508 | 0.0042578
1509 | 0.0042351
1510 | 0.0042671
1511 | 0.0043112
1512 | 0.0043041
1513 | 0.0042708
1514 | 0.0042657
1515 | 0.0042757
1516 | 0.0042301
1517 | 0.0041853
1518 | 0.0041498
1519 | 0.0041255
1520 | 0.0040857
1521 | 0.0040687
1522 | 0.0041042
1523 | 0.0040972
1524 | 0.0040332
1525 | 0.0040937
1526 | 0.0041379
1527 | 0.0041324
1528 | 0.0040708
1529 | 0.0040144
1530 | 0.0040371
1531 | 0.0040276
1532 | 0.0040331
1533 | 0.0040443
1534 | 0.0040329
1535 | 0.004023
1536 | 0.0040198
1537 | 0.0039911
1538 | 0.0040198
1539 | 0.0039875
1540 | 0.003952
1541 | 0.0039716
1542 | 0.0040139
1543 | 0.0040473
1544 | 0.0040172
1545 | 0.0039377
1546 | 0.0039143
1547 | 0.0039832
1548 | 0.0039686
1549 | 0.0038546
1550 | 0.003875
1551 | 0.0038694
1552 | 0.0038888
1553 | 0.0038909
1554 | 0.003892
1555 | 0.0039044
1556 | 0.0038799
1557 | 0.0038264
1558 | 0.0038532
1559 | 0.0038809
1560 | 0.003876
1561 | 0.0038448
1562 | 0.003845
1563 | 0.0038735
1564 | 0.0038946
1565 | 0.003881
1566 | 0.0038676
1567 | 0.003864
1568 | 0.0038358
1569 | 0.0037974
1570 | 0.0038092
1571 | 0.0037964
1572 | 0.0037742
1573 | 0.0037625
1574 | 0.0037346
1575 | 0.0037441
1576 | 0.0037638
1577 | 0.0037636
1578 | 0.0037362
1579 | 0.0037099
1580 | 0.0037178
1581 | 0.0036841
1582 | 0.0036733
1583 | 0.0037024
1584 | 0.003738
1585 | 0.003744
1586 | 0.0037182
1587 | 0.0037176
1588 | 0.0037236
1589 | 0.0037047
1590 | 0.003671
1591 | 0.0036479
1592 | 0.0036897
1593 | 0.0036724
1594 | 0.0036311
1595 | 0.003633
1596 | 0.0036285
1597 | 0.0036292
1598 | 0.0036252
1599 | 0.0036064
1600 | 0.0036005
1601 | 0.0035929
1602 | 0.0035225
1603 | 0.0035343
1604 | 0.003583
1605 | 0.0035988
1606 | 0.0036077
1607 | 0.0035375
1608 | 0.0035214
1609 | 0.0035487
1610 | 0.0035383
1611 | 0.0034975
1612 | 0.0034917
1613 | 0.0035072
1614 | 0.003486
1615 | 0.0034179
1616 | 0.0035711
1617 | 0.0035835
1618 | 0.0035082
1619 | 0.0034363
1620 | 0.00346
1621 | 0.0034953
1622 | 0.0034482
1623 | 0.0033936
1624 | 0.0034404
1625 | 0.0034441
1626 | 0.0033453
1627 | 0.003374
1628 | 0.0034237
1629 | 0.0034484
1630 | 0.0033879
1631 | 0.0033359
1632 | 0.0033518
1633 | 0.0033856
1634 | 0.003373
1635 | 0.0033381
1636 | 0.0033417
1637 | 0.0033583
1638 | 0.0033468
1639 | 0.0033454
1640 | 0.0033474
1641 | 0.0033066
1642 | 0.0032782
1643 | 0.0032875
1644 | 0.003318
1645 | 0.0033265
1646 | 0.0032688
1647 | 0.0032184
1648 | 0.0032379
1649 | 0.0032843
1650 | 0.0032671
1651 | 0.00324
1652 | 0.0032286
1653 | 0.0031879
1654 | 0.0031894
1655 | 0.0032251
1656 | 0.0032113
1657 | 0.0031961
1658 | 0.0031848
1659 | 0.0031404
1660 | 0.003185
1661 | 0.0032474
1662 | 0.0032235
1663 | 0.0031779
1664 | 0.0031617
1665 | 0.0031365
1666 | 0.0031393
1667 | 0.0031952
1668 | 0.0031792
1669 | 0.0031638
1670 | 0.0031117
1671 | 0.0030999
1672 | 0.003124
1673 | 0.0031277
1674 | 0.0031347
1675 | 0.0030861
1676 | 0.0030537
1677 | 0.0031134
1678 | 0.0031834
1679 | 0.0031481
1680 | 0.0031062
1681 | 0.0030778
1682 | 0.0030715
1683 | 0.0030765
1684 | 0.003067
1685 | 0.0030766
1686 | 0.0030735
1687 | 0.0030754
1688 | 0.0030817
1689 | 0.0030618
1690 | 0.003043
1691 | 0.0030425
1692 | 0.0029451
1693 | 0.0029596
1694 | 0.0030037
1695 | 0.0029799
1696 | 0.0029351
1697 | 0.0029566
1698 | 0.0029885
1699 | 0.0030047
1700 | 0.0030302
1701 | 0.0030206
1702 | 0.0030403
1703 | 0.0029752
1704 | 0.0029683
1705 | 0.0029433
1706 | 0.0029575
1707 | 0.0029707
1708 | 0.0029747
1709 | 0.0029691
1710 | 0.0029771
1711 | 0.0030073
1712 | 0.0030114
1713 | 0.0029837
1714 | 0.002911
1715 | 0.0029178
1716 | 0.0029467
1717 | 0.0029552
1718 | 0.0029193
1719 | 0.0029177
1720 | 0.0029322
1721 | 0.0029407
1722 | 0.0029619
1723 | 0.0029657
1724 | 0.0029503
1725 | 0.0029316
1726 | 0.0029715
1727 | 0.0029615
1728 | 0.002935
1729 | 0.0029228
1730 | 0.0029413
1731 | 0.0029606
1732 | 0.0029514
1733 | 0.0029261
1734 | 0.0029144
1735 | 0.0029165
1736 | 0.002905
1737 | 0.0028699
1738 | 0.0028843
1739 | 0.0028924
1740 | 0.002874
1741 | 0.0028742
1742 | 0.0028794
1743 | 0.0028841
1744 | 0.0028964
1745 | 0.0028721
1746 | 0.0028307
1747 | 0.0028576
1748 | 0.0028436
1749 | 0.0028237
1750 | 0.0028399
1751 | 0.0028503
1752 | 0.0028645
1753 | 0.0028547
1754 | 0.0028525
1755 | 0.0028975
1756 | 0.002904
1757 | 0.0028596
1758 | 0.0028683
1759 | 0.0028299
1760 | 0.0028412
1761 | 0.0028164
1762 | 0.0028387
1763 | 0.0028668
1764 | 0.0028532
1765 | 0.0028154
1766 | 0.0028033
1767 | 0.0028185
1768 | 0.0027754
1769 | 0.0027381
1770 | 0.0027378
1771 | 0.0027994
1772 | 0.0027609
1773 | 0.0027574
1774 | 0.0027732
1775 | 0.002789
1776 | 0.0027931
1777 | 0.0027879
1778 | 0.0028053
1779 | 0.0027708
1780 | 0.0027468
1781 | 0.002706
1782 | 0.0027767
1783 | 0.0027726
1784 | 0.0027667
1785 | 0.0027653
1786 | 0.002743
1787 | 0.0027286
1788 | 0.0027569
1789 | 0.0027701
1790 | 0.0026939
1791 | 0.0026834
1792 | 0.0026961
1793 | 0.0027437
1794 | 0.0027505
1795 | 0.0027336
1796 | 0.0027394
1797 | 0.0027367
1798 | 0.0026978
1799 | 0.0026896
1800 | 0.0027605
1801 | 0.0027331
1802 | 0.0027186
1803 | 0.0026564
1804 | 0.0026978
1805 | 0.0027233
1806 | 0.0027548
1807 | 0.0027454
1808 | 0.0027162
1809 | 0.0027094
1810 | 0.0027269
1811 | 0.0027607
1812 | 0.002783
1813 | 0.0027257
1814 | 0.0026846
1815 | 0.0026696
1816 | 0.0027142
1817 | 0.002717
1818 | 0.0027015
1819 | 0.0026894
1820 | 0.0026715
1821 | 0.0026724
1822 | 0.0027257
1823 | 0.0027298
1824 | 0.0026944
1825 | 0.0026232
1826 | 0.0026779
1827 | 0.002688
1828 | 0.0027546
1829 | 0.0027939
1830 | 0.0027647
1831 | 0.0027022
1832 | 0.002676
1833 | 0.0027305
1834 | 0.0027226
1835 | 0.0026988
1836 | 0.0026644
1837 | 0.0026409
1838 | 0.0026976
1839 | 0.0027311
1840 | 0.0027345
1841 | 0.002768
1842 | 0.0028023
1843 | 0.0027901
1844 | 0.0027987
1845 | 0.0028059
1846 | 0.0028061
1847 | 0.0028097
1848 | 0.0027753
1849 | 0.0027833
1850 | 0.0028555
1851 | 0.0028595
1852 | 0.0027938
1853 | 0.0027587
1854 | 0.0027751
1855 | 0.0027699
1856 | 0.0027597
1857 | 0.0027863
1858 | 0.0027531
1859 | 0.0026789
1860 | 0.0026783
1861 | 0.0027209
1862 | 0.0027746
1863 | 0.0027855
1864 | 0.0027468
1865 | 0.0027001
1866 | 0.0026692
1867 | 0.0026862
1868 | 0.0027055
1869 | 0.0026894
1870 | 0.0026255
1871 | 0.0026523
1872 | 0.0026697
1873 | 0.0027149
1874 | 0.0027456
1875 | 0.0027424
1876 | 0.0027441
1877 | 0.0027456
1878 | 0.0027988
1879 | 0.0026682
1880 | 0.0026813
1881 | 0.0027445
1882 | 0.0026868
1883 | 0.0026635
1884 | 0.0027202
1885 | 0.002779
1886 | 0.002774
1887 | 0.0027286
1888 | 0.0027126
1889 | 0.0027463
1890 | 0.0027517
1891 | 0.0026817
1892 | 0.002704
1893 | 0.0026444
1894 | 0.0026343
1895 | 0.0026838
1896 | 0.0026969
1897 | 0.0026588
1898 | 0.0026277
1899 | 0.0026169
1900 | 0.0026651
1901 | 0.0025732
1902 | 0.002574
1903 | 0.0026156
1904 | 0.0025935
1905 | 0.0025717
1906 | 0.00261
1907 | 0.002667
1908 | 0.0026806
1909 | 0.0026493
1910 | 0.0026306
1911 | 0.0026947
1912 | 0.0026782
1913 | 0.0026531
1914 | 0.0026509
1915 | 0.0026743
1916 | 0.002677
1917 | 0.0026738
1918 | 0.0026768
1919 | 0.002661
1920 | 0.0026507
1921 | 0.0027151
1922 | 0.0027257
1923 | 0.0027022
1924 | 0.0026777
1925 | 0.0026514
1926 | 0.0026444
1927 | 0.0026436
1928 | 0.0026465
1929 | 0.0026499
1930 | 0.0026432
1931 | 0.0026381
1932 | 0.0026614
1933 | 0.0026696
1934 | 0.0027251
1935 | 0.0026901
1936 | 0.0026624
1937 | 0.0026559
1938 | 0.0026516
1939 | 0.0026549
1940 | 0.0026884
1941 | 0.0027073
1942 | 0.0026743
1943 | 0.0026617
1944 | 0.0026755
1945 | 0.0027227
1946 | 0.002653
1947 | 0.0026249
1948 | 0.0026518
1949 | 0.0026494
1950 | 0.0026305
1951 | 0.0026318
1952 | 0.0026404
1953 | 0.0026337
1954 | 0.0026365
1955 | 0.0026579
1956 | 0.0027085
1957 | 0.0026569
1958 | 0.0026095
1959 | 0.0026074
1960 | 0.0026368
1961 | 0.0026437
1962 | 0.0026506
1963 | 0.0026368
1964 | 0.0025842
1965 | 0.0026065
1966 | 0.0026901
1967 | 0.0026387
1968 | 0.0026871
1969 | 0.002644
1970 | 0.0026396
1971 | 0.0026317
1972 | 0.0026592
1973 | 0.0026745
1974 | 0.0026398
1975 | 0.002605
1976 | 0.0026182
1977 | 0.0026854
1978 | 0.0027196
1979 | 0.0026993
1980 | 0.002661
1981 | 0.0026526
1982 | 0.0025981
1983 | 0.0026314
1984 | 0.0026705
1985 | 0.0026441
1986 | 0.0026261
1987 | 0.0026228
1988 | 0.002639
1989 | 0.0026542
1990 | 0.0027177
1991 | 0.0026674
1992 | 0.0026377
1993 | 0.0026362
1994 | 0.0026344
1995 | 0.0026246
1996 | 0.002599
1997 | 0.0025545
1998 | 0.0025396
1999 | 0.002621
2000 | 0.0026264